## 1_Tool_summary
Tool Number | parts | scrap | rate_pct | ci_low | ci_high
1 | 2240 | 163 | 7.28 | 6.27 | 8.43
2 | 4408 | 150 | 3.4 | 2.91 | 3.98
8 | 1582 | 73 | 4.61 | 3.69 | 5.76

## 2_Defect_x_Tool
defect | 1 | 2 | 8
Bad edge wrap | 20 | 12 | 0
Broken / Fracture | 2 | 1 | 1
Bumps / lumps | 0 | 17 | 35
Burnt Carpet / Vynil | 10 | 26 | 7
Delamination | 0 | 0 | 1
Dent | 19 | 28 | 15
Fabric Flaw | 0 | 4 | 6
Fabric Torn | 0 | 6 | 1
Glue bleed thru | 1 | 0 | 0
Hole | 1 | 13 | 3
Low Glue/Read Thru/Impression | 0 | 40 | 1
Out of dimension | 18 | 2 | 3
Wrinkle | 92 | 1 | 0
| 2077 | 4258 | 1509

## 3_Operating_windows
tool | param | good_P5 | target_P50 | good_P95 | scrap_P50 | pct_scrap_OOW
1 | Temp. THT at Trigger | 150 | 155 | 210 | 155 | 2.5
1 | Temp. BHT at Trigger | 150 | 180 | 202 | 181 | 1.8
1 | heating time (tens of seconds) | 333 | 467 | 699.2 | 475 | 6.7
1 | Vacuum Time Tool Cavity A | 55 | 84 | 87 | 76 | 7.4
1 | Vacuum Time Tool Cavity B | 47 | 83 | 86 | 76 | 16.6
1 | BT Circuit 1 Temp | 26 | 28 | 29 | 28 | 4.3
1 | BT Circuit 2 Temp | 24 | 26 | 27 | 26 | 1.8
1 | Graining Vacuum TTF Cavity 1 | 1 | 1 | 2 | 2 | 3.1
1 | Machine Cycle Time | 720 | 815 | 982 | 816.5 | 2.1
1 | Capacity THT | 55 | 60 | 75 | 65 | 0.6
1 | Capacity BHT | 35 | 55 | 60 | 55 | 0.6
1 | Time Feed to Vacuum 1 | 60 | 79 | 80 | 79 | 6.1
1 | Pyro Clean | 26 | 253 | 470 | 292 | 0.6
1 | Pos Vinyl N Length | 0 | 21 | 56 | 28 | 11.7
1 | Pos Vinyl N Width | 0 | 23 | 33 | 27 | 5.5
1 | Pos Vinyl S Length | 0 | 120 | 131 | 122 | 6.1
1 | Pos Vinyl S Width | 0 | 249 | 257 | 252 | 1.2
1 | Roller Gap LH | 9 | 10 | 11 | 10 | 0
1 | Roller Gap RH | 1 | 1 | 3 | 1 | 0
1 | Temp Z1 | 110 | 140 | 179 | 144 | 10.4
1 | Temp Z2 | 106 | 135 | 170 | 137 | 9.8
1 | Temp Z3 | 106 | 134 | 172 | 136 | 11
1 | Temp Z4 | 102 | 128 | 164 | 131 | 4.9
2 | Temp. THT at Trigger | 142 | 160 | 174 | 157 | 21.3
2 | Temp. BHT at Trigger | 171 | 194 | 208 | 190 | 28
2 | heating time (tens of seconds) | 440 | 470 | 500 | 470 | 13.3
2 | Vacuum Time Tool Cavity A | 64 | 71 | 73 | 71 | 10.7
2 | Vacuum Time Tool Cavity B | 64 | 71 | 73 | 71 | 10
2 | BT Circuit 1 Temp | 23 | 25 | 26 | 24 | 3.3
2 | BT Circuit 2 Temp | 22 | 23 | 23 | 23 | 3.3
2 | TTF Circuit 1 Temp | 24 | 29 | 32 | 29 | 13.3
2 | Machine Cycle Time | 677 | 760 | 854 | 759 | 10
2 | Capacity THT | 62 | 65 | 65 | 65 | 0
2 | Capacity BHT | 50 | 60 | 65 | 60 | 2.7
2 | Time Feed to Vacuum 1 | 47 | 70 | 71 | 70 | 6
2 | Pyro Clean | 39 | 481 | 915 | 422.5 | 15.3
2 | Pos Vinyl N Length | 0 | 0 | 219 | 0 | 2.7
2 | Pos Vinyl N Width | 0 | 0 | 295 | 0 | 2.7
2 | Pos Vinyl S Length | 0 | 0 | 286 | 0 | 3.3
2 | Pos Vinyl S Width | 0 | 0 | 13 | 0 | 6.7
2 | Roller Gap LH | 19 | 19 | 20 | 19 | 0
2 | Roller Gap RH | 18 | 18 | 18 | 18 | 0
2 | Temp Z1 | 120 | 142 | 169 | 142 | 16
2 | Temp Z2 | 116 | 139 | 165 | 139 | 16
2 | Temp Z3 | 115 | 137 | 162 | 137 | 14
8 | Temp. THT at Trigger | 147 | 170 | 170 | 160 | 26
8 | Temp. BHT at Trigger | 176 | 191 | 212.6 | 190 | 28.8
8 | heating time (tens of seconds) | 441.4 | 469 | 540 | 463 | 12.3
8 | Vacuum Time Tool Cavity A | 64 | 73 | 75 | 73 | 5.5
8 | Vacuum Time Tool Cavity B | 64 | 72 | 75 | 72 | 4.1
8 | BT Circuit 1 Temp | 23 | 24 | 25 | 24 | 4.1
8 | BT Circuit 2 Temp | 0 | 0 | 825 | 0 | 5.5
8 | TTF Circuit 1 Temp | 28 | 34 | 37 | 33 | 27.4
8 | Machine Cycle Time | 674 | 736 | 870.9 | 740 | 7.9
8 | Capacity THT | 65 | 70 | 73 | 70 | 5.5
8 | Capacity BHT | 50 | 60 | 70 | 60 | 1.4
8 | Time Feed to Vacuum 1 | 46 | 70 | 71 | 70 | 0
8 | Pyro Clean | 47 | 680 | 916.6 | 730 | 5.5
8 | Pos Vinyl N Length | 0 | 0 | 220 | 0 | 4.1
8 | Pos Vinyl N Width | 0 | 0 | 295 | 0 | 4.1
8 | Pos Vinyl S Length | 0 | 0 | 286 | 281 | 4.1
8 | Pos Vinyl S Width | 0 | 0 | 19 | 8 | 8.2
8 | Temp Z1 | 130 | 156 | 180 | 147 | 19.2
8 | Temp Z2 | 125.4 | 152 | 174 | 143 | 23.3
8 | Temp Z3 | 120 | 147 | 168 | 139 | 19.2

## 4_Pyro_Clean_bands
tool | recommended_pyro_low | recommended_pyro_high | rate_in_band_% | rate_outside_%
1 | 0 | 76 | 0 | 8.32
2 | 165 | 301 | 0.9 | 3.76
8 | 21 | 87 | 0 | 5.27

## 5_Defect_rules
tool | defect | param | sign | good_p5 | good_p50 | good_p95 | cliffs | severity | pct_diff | welch_p
1 | Wrinkle | Pos Vinyl S Width | 1 | 0 | 249 | 257 | 0.358 | STRONG | 29.16 | 4.866954e-39
1 | Wrinkle | Pos Vinyl N Length | 1 | 0 | 21 | 56 | 0.29 | MODERATE | 61.09 | 3.737725e-06
1 | Wrinkle | Roller Gap RH | -1 | 1 | 1 | 3 | -0.271 | MODERATE | -30.34 | 2.419307e-12
1 | Wrinkle | Roller Gap LH | -1 | 9 | 10 | 11 | -0.258 | MODERATE | -3.69 | 1.361326e-06
1 | Wrinkle | Vacuum Time Tool Cavity B | -1 | 47 | 83 | 86 | -0.228 | MODERATE | -7.17 | 0.001771889
1 | Wrinkle | Vacuum Time Tool Cavity A | -1 | 55 | 84 | 87 | -0.203 | MODERATE | -4.11 | 0.005660415
1 | Wrinkle | Pos Vinyl N Width | 1 | 0 | 23 | 33 | 0.203 | MODERATE | 38.46 | 1.215034e-05
1 | Dent | Graining Vacuum TTF Cavity 1 | 1 | 1 | 1 | 2 | 0.434 | STRONG | 31.75 | 0.0002863029
1 | Dent | Pos Vinyl N Width | 1 | 0 | 23 | 33 | 0.382 | STRONG | 64.07 | 0.0002206593
1 | Dent | Pyro Clean | 1 | 26 | 253 | 470 | 0.326 | MODERATE | 28.2 | 0.001805037
1 | Dent | Pos Vinyl N Length | 1 | 0 | 21 | 56 | 0.309 | MODERATE | 68.67 | 0.01015303
2 | Dent | heating time (tens of seconds) | 1 | 440 | 470 | 500 | 0.591 | CRITICAL | 10.78 | 5.796782e-06
2 | Dent | Capacity BHT | -1 | 50 | 60 | 65 | -0.549 | CRITICAL | -7.95 | 3.414317e-06
2 | Dent | Pyro Clean | 1 | 39 | 481 | 915 | 0.415 | STRONG | 49.24 | 0.0002009832
2 | Dent | Temp Z1 | 1 | 120 | 142 | 169 | 0.324 | MODERATE | 5.92 | 0.008309004
2 | Dent | Temp Z2 | 1 | 116 | 139 | 165 | 0.286 | MODERATE | 5.32 | 0.02760101
2 | Dent | Temp Z3 | 1 | 115 | 137 | 162 | 0.279 | MODERATE | 5.05 | 0.03589686
2 | Dent | Temp. BHT at Trigger | -1 | 171 | 194 | 208 | -0.275 | MODERATE | -2.14 | 0.01736366
2 | Dent | Temp. THT at Trigger | 1 | 142 | 160 | 174 | 0.263 | MODERATE | 3.58 | 0.01036701
8 | Dent | BT Circuit 1 Temp | -1 | 23 | 24 | 25 | -0.279 | MODERATE | -1.46 | 0.01040305
2 | Bumps / lumps | heating time (tens of seconds) | -1 | 440 | 470 | 500 | -0.388 | STRONG | -3.03 | 0.001929911
2 | Bumps / lumps | Machine Cycle Time | -1 | 677 | 760 | 854 | -0.353 | STRONG | -4.14 | 0.0304594
2 | Bumps / lumps | Pos Vinyl S Length | 1 | 0 | 0 | 286 | 0.333 | STRONG | 92.94 | 0.01911381
2 | Bumps / lumps | TTF Circuit 1 Temp | 1 | 24 | 29 | 32 | 0.295 | MODERATE | 3.77 | 0.03678669
8 | Bumps / lumps | Temp. THT at Trigger | -1 | 147 | 170 | 170 | -0.688 | CRITICAL | -11.7 | 1.380739e-08
8 | Bumps / lumps | Temp. BHT at Trigger | -1 | 176 | 191 | 212.6 | -0.454 | STRONG | -7.28 | 2.268181e-05
8 | Bumps / lumps | Pos Vinyl N Width | 1 | 0 | 0 | 295 | 0.445 | STRONG | 166.03 | 5.887155e-06
8 | Bumps / lumps | Temp Z2 | -1 | 125.4 | 152 | 174 | -0.44 | STRONG | -10.88 | 7.529298e-05
8 | Bumps / lumps | Temp Z1 | -1 | 130 | 156 | 180 | -0.434 | STRONG | -10.31 | 0.0001249662
8 | Bumps / lumps | TTF Circuit 1 Temp | -1 | 28 | 34 | 37 | -0.428 | STRONG | -10.67 | 7.092421e-05
8 | Bumps / lumps | Pyro Clean | 1 | 47 | 680 | 916.6 | 0.401 | STRONG | 28.07 | 3.111534e-11
8 | Bumps / lumps | Pos Vinyl S Length | 1 | 0 | 0 | 286 | 0.395 | STRONG | 82.02 | 1.748163e-08
1 | Burnt Carpet / Vynil | BT Circuit 1 Temp | 1 | 26 | 28 | 29 | 0.448 | STRONG | 2.86 | 0.0008341722
1 | Burnt Carpet / Vynil | Roller Gap LH | -1 | 9 | 10 | 11 | -0.392 | STRONG | -5.89 | 0.02611982
1 | Burnt Carpet / Vynil | Capacity BHT | 1 | 35 | 55 | 60 | 0.374 | STRONG | 6.29 | 0.001900447
1 | Burnt Carpet / Vynil | Pyro Clean | 1 | 26 | 253 | 470 | 0.36 | STRONG | 31.66 | 0.0110022
1 | Burnt Carpet / Vynil | Roller Gap RH | -1 | 1 | 1 | 3 | -0.269 | MODERATE | -30.09 | 0.02983862
1 | Burnt Carpet / Vynil | Pos Vinyl S Width | 1 | 0 | 249 | 257 | 0.218 | MODERATE | 30.03 | 2.383915e-78
2 | Burnt Carpet / Vynil | Pyro Clean | -1 | 39 | 481 | 915 | -0.313 | MODERATE | -31.61 | 0.02676726
8 | Burnt Carpet / Vynil | Vacuum Time Tool Cavity B | 1 | 64 | 72 | 75 | 0.375 | STRONG | 3.21 | 0.003536286
8 | Burnt Carpet / Vynil | Vacuum Time Tool Cavity A | 1 | 64 | 73 | 75 | 0.333 | STRONG | 2.9 | 0.004018816
2 | Low Glue/Read Thru/Impression | BT Circuit 2 Temp | -1 | 22 | 23 | 23 | -0.587 | CRITICAL | -2.9 | 4.20073e-10
2 | Low Glue/Read Thru/Impression | TTF Circuit 1 Temp | -1 | 24 | 29 | 32 | -0.564 | CRITICAL | -12.31 | 4.058298e-07
2 | Low Glue/Read Thru/Impression | Temp. BHT at Trigger | -1 | 171 | 194 | 208 | -0.549 | CRITICAL | -10.89 | 2.397301e-07
2 | Low Glue/Read Thru/Impression | BT Circuit 1 Temp | -1 | 23 | 25 | 26 | -0.494 | CRITICAL | -3.6 | 7.008386e-06
2 | Low Glue/Read Thru/Impression | Temp. THT at Trigger | -1 | 142 | 160 | 174 | -0.443 | STRONG | -6.49 | 1.969118e-05
2 | Low Glue/Read Thru/Impression | Capacity BHT | -1 | 50 | 60 | 65 | -0.399 | STRONG | -6.97 | 3.814047e-05
2 | Low Glue/Read Thru/Impression | Temp Z3 | -1 | 115 | 137 | 162 | -0.379 | STRONG | -9.19 | 0.0002334324
2 | Low Glue/Read Thru/Impression | Temp Z2 | -1 | 116 | 139 | 165 | -0.378 | STRONG | -8.99 | 0.0004806428
1 | Out of dimension | Roller Gap LH | -1 | 9 | 10 | 11 | -0.538 | CRITICAL | -8.23 | 3.673002e-08
1 | Out of dimension | Vacuum Time Tool Cavity B | -1 | 47 | 83 | 86 | -0.436 | STRONG | -16.71 | 0.01155335
1 | Out of dimension | Vacuum Time Tool Cavity A | -1 | 55 | 84 | 87 | -0.42 | STRONG | -9.23 | 0.009970412
1 | Out of dimension | Pyro Clean | 1 | 26 | 253 | 470 | 0.398 | STRONG | 34.56 | 0.001046682
1 | Out of dimension | Roller Gap RH | -1 | 1 | 1 | 3 | -0.368 | STRONG | -41.74 | 4.13199e-167
1 | Out of dimension | Temp Z2 | 1 | 106 | 135 | 170 | 0.321 | MODERATE | 9.18 | 0.02261954
1 | Out of dimension | Pos Vinyl S Width | 1 | 0 | 249 | 257 | 0.278 | MODERATE | 30.05 | 1.878956e-71
1 | Out of dimension | Temp Z4 | 1 | 102 | 128 | 164 | 0.273 | MODERATE | 8.12 | 0.04441228
8 | Out of dimension | Vacuum Time Tool Cavity A | 1 | 64 | 73 | 75 | 0.594 | CRITICAL | 3.9 | 0.03403047
8 | Out of dimension | Pos Vinyl N Length | -1 | 0 | 0 | 220 | -0.258 | MODERATE | -100 | 1.22526e-99
8 | Out of dimension | Pos Vinyl N Width | -1 | 0 | 0 | 295 | -0.258 | MODERATE | -100 | 1.040206e-99
8 | Out of dimension | BT Circuit 2 Temp | -1 | 0 | 0 | 825 | -0.234 | MODERATE | -100 | 2.598551e-86
1 | Bad edge wrap | BT Circuit 2 Temp | -1 | 24 | 26 | 27 | -0.584 | CRITICAL | -4.4 | 2.817954e-05
1 | Bad edge wrap | BT Circuit 1 Temp | -1 | 26 | 28 | 29 | -0.514 | CRITICAL | -3.97 | 0.0003295666
1 | Bad edge wrap | Temp. BHT at Trigger | -1 | 150 | 180 | 202 | -0.476 | CRITICAL | -5.1 | 0.0001493227
1 | Bad edge wrap | Roller Gap LH | 1 | 9 | 10 | 11 | 0.296 | MODERATE | 5.12 | 0.0002769785
1 | Bad edge wrap | Pyro Clean | -1 | 26 | 253 | 470 | -0.214 | MODERATE | -14.33 | 0.001039397
2 | Bad edge wrap | Pos Vinyl N Length | 1 | 0 | 0 | 219 | 0.707 | CRITICAL | 173.7 | 2.44669e-41
2 | Bad edge wrap | Pos Vinyl N Width | 1 | 0 | 0 | 295 | 0.697 | CRITICAL | 171.37 | 1.490763e-85
2 | Bad edge wrap | Pyro Clean | -1 | 39 | 481 | 915 | -0.444 | STRONG | -49.56 | 0.00919307
2 | Bad edge wrap | Temp. THT at Trigger | -1 | 142 | 160 | 174 | -0.338 | STRONG | -2.74 | 0.0316538

## 6_Model_CV_AUC
tool | defect | n_bad | n_good | L1_LR_auc | L1_LR_brier | RF_auc | RF_brier | GBM_auc | GBM_brier | best | top5 | best_auc | label
2 | Burnt Carpet / Vynil | 26 | 4382 | 0.512 | 0.2 | 0.621 | 0.0177 | 0.58 | 0.009 | RF | Pyro Clean ¦ Temp. BHT at Trigger ¦ Temp Z3 ¦ Temp Z1 ¦ Machine Cycle Time | 0.621 | Burnt Carpet / Vynil (T2, n=26)
8 | Dent | 15 | 1567 | 0.615 | 0.1489 | 0.688 | 0.0203 | 0.688 | 0.0161 | RF | heating time (tens of seconds) ¦ Machine Cycle Time ¦ Pos Vinyl S Length ¦ Pyro Clean ¦ Temp Z2 | 0.688 | Dent (T8, n=15)
2 | Bumps / lumps | 17 | 4391 | 0.722 | 0.138 | 0.696 | 0.0147 | 0.662 | 0.0058 | L1_LR | Pos Vinyl N Width ¦ Pos Vinyl N Length ¦ Temp Z1 ¦ heating time (tens of seconds) ¦ Temp Z3 | 0.722 | Bumps / lumps (T2, n=17)
1 | Out of dimension | 18 | 2222 | 0.672 | 0.1308 | 0.727 | 0.0184 | 0.671 | 0.0108 | RF | Pyro Clean ¦ Roller Gap LH ¦ Pos Vinyl S Length ¦ heating time (tens of seconds) ¦ Machine Cycle Time | 0.727 | Out of dimension (T1, n=18)
1 | Dent | 19 | 2221 | 0.71 | 0.1426 | 0.734 | 0.022 | 0.668 | 0.0106 | RF | Pyro Clean ¦ Pos Vinyl N Width ¦ prev_mct_capped ¦ Machine Cycle Time ¦ Vacuum Time Tool Cavity B | 0.734 | Dent (T1, n=19)
1 | Wrinkle | 92 | 2148 | 0.777 | 0.1855 | 0.769 | 0.0921 | 0.734 | 0.0447 | L1_LR | Pos Vinyl S Width ¦ Temp. THT at Trigger ¦ Temp Z3 ¦ Capacity BHT ¦ Vacuum Time Tool Cavity A | 0.777 | Wrinkle (T1, n=92)
1 | Bad edge wrap | 20 | 2220 | 0.743 | 0.1231 | 0.81 | 0.0278 | 0.769 | 0.0115 | RF | Pyro Clean ¦ Temp. BHT at Trigger ¦ BT Circuit 2 Temp ¦ Time Feed to Vacuum 1 ¦ Pos Vinyl S Width | 0.81 | Bad edge wrap (T1, n=20)
2 | Dent | 28 | 4380 | 0.83 | 0.1257 | 0.853 | 0.0165 | 0.824 | 0.0105 | RF | Pyro Clean ¦ heating time (tens of seconds) ¦ Temp. BHT at Trigger ¦ Capacity BHT ¦ Temp Z1 | 0.853 | Dent (T2, n=28)
8 | Bumps / lumps | 35 | 1547 | 0.859 | 0.1141 | 0.88 | 0.0307 | 0.744 | 0.0268 | RF | Pyro Clean ¦ Temp. THT at Trigger ¦ Pos Vinyl S Width ¦ Machine Cycle Time ¦ heating time (tens of seconds) | 0.88 | Bumps / lumps (T8, n=35)
2 | Low Glue/Read Thru/Impression | 40 | 4368 | 0.808 | 0.1188 | 0.901 | 0.0124 | 0.853 | 0.009 | RF | Temp. BHT at Trigger ¦ BT Circuit 2 Temp ¦ Temp. THT at Trigger ¦ Pyro Clean ¦ TTF Circuit 1 Temp | 0.901 | Low Glue/Read Thru/Impression (T2, n=40)

## 7_All_deviations
defect | tool | param | n_bad | good_p5 | good_p50 | good_p95 | bad_p50 | pct_diff | cliffs | welch_p | abs_cliffs
Wrinkle | 1 | Pos Vinyl S Width | 92 | 0 | 249 | 257 | 253 | 29.16 | 0.358 | 4.866954e-39 | 0.358
Wrinkle | 1 | Pos Vinyl N Length | 92 | 0 | 21 | 56 | 28 | 61.09 | 0.29 | 3.737725e-06 | 0.29
Wrinkle | 1 | Roller Gap RH | 92 | 1 | 1 | 3 | 1 | -30.34 | -0.271 | 2.419307e-12 | 0.271
Wrinkle | 1 | Roller Gap LH | 92 | 9 | 10 | 11 | 10 | -3.69 | -0.258 | 1.361326e-06 | 0.258
Wrinkle | 1 | Vacuum Time Tool Cavity B | 92 | 47 | 83 | 86 | 76 | -7.17 | -0.228 | 0.001771889 | 0.228
Wrinkle | 1 | Vacuum Time Tool Cavity A | 92 | 55 | 84 | 87 | 76 | -4.11 | -0.203 | 0.005660415 | 0.203
Wrinkle | 1 | Pos Vinyl N Width | 92 | 0 | 23 | 33 | 26 | 38.46 | 0.203 | 1.215034e-05 | 0.203
Wrinkle | 1 | Pos Vinyl S Length | 92 | 0 | 120 | 131 | 123 | 26.22 | 0.188 | 1.514634e-22 | 0.188
Wrinkle | 1 | heating time (tens of seconds) | 92 | 333 | 467 | 699.2 | 483 | 0.52 | 0.185 | 0.7431504 | 0.185
Wrinkle | 1 | Pyro Clean | 92 | 26 | 253 | 470 | 288.5 | 17.09 | 0.184 | 2.838515e-05 | 0.184
Wrinkle | 1 | Machine Cycle Time | 78 | 720 | 815 | 982 | 834.5 | 1.42 | 0.13 | 0.1141151 | 0.13
Wrinkle | 1 | Graining Vacuum TTF Cavity 1 | 92 | 1 | 1 | 2 | 1 | 11.24 | 0.124 | 0.01855528 | 0.124
Wrinkle | 1 | Capacity THT | 92 | 55 | 60 | 75 | 65 | 0.94 | 0.117 | 0.1785452 | 0.117
Wrinkle | 1 | Temp. BHT at Trigger | 92 | 150 | 180 | 202 | 183 | 0.89 | 0.098 | 0.1508174 | 0.098
Wrinkle | 1 | BT Circuit 1 Temp | 92 | 26 | 28 | 29 | 28 | -0.74 | -0.083 | 0.1157979 | 0.083
Wrinkle | 1 | Capacity BHT | 92 | 35 | 55 | 60 | 55 | 2.7 | 0.081 | 0.001766633 | 0.081
Wrinkle | 1 | Temp Z4 | 92 | 102 | 128 | 164 | 131.5 | 1.78 | 0.077 | 0.2308974 | 0.077
Wrinkle | 1 | BT Circuit 2 Temp | 92 | 24 | 26 | 27 | 26 | -0.41 | -0.071 | 0.314113 | 0.071
Wrinkle | 1 | Temp Z2 | 92 | 106 | 135 | 170 | 136.5 | 1.79 | 0.069 | 0.2694892 | 0.069
Wrinkle | 1 | Time Feed to Vacuum 1 | 92 | 60 | 79 | 80 | 79 | -2.12 | -0.064 | 0.04564974 | 0.064
Wrinkle | 1 | Temp Z3 | 92 | 106 | 134 | 172 | 136 | 1.25 | 0.046 | 0.4401048 | 0.046
Wrinkle | 1 | Temp Z1 | 92 | 110 | 140 | 179 | 144.5 | 1.26 | 0.039 | 0.4340146 | 0.039
Wrinkle | 1 | Temp. THT at Trigger | 92 | 150 | 155 | 210 | 155 | -1.2 | 0.023 | 0.2064712 | 0.023
Dent | 1 | Graining Vacuum TTF Cavity 1 | 19 | 1 | 1 | 2 | 2 | 31.75 | 0.434 | 0.0002863029 | 0.434
Dent | 1 | Pos Vinyl N Width | 19 | 0 | 23 | 33 | 28 | 64.07 | 0.382 | 0.0002206593 | 0.382
Dent | 1 | Pyro Clean | 19 | 26 | 253 | 470 | 300 | 28.2 | 0.326 | 0.001805037 | 0.326
Dent | 1 | Pos Vinyl N Length | 19 | 0 | 21 | 56 | 27 | 68.67 | 0.309 | 0.01015303 | 0.309
Dent | 1 | Vacuum Time Tool Cavity B | 19 | 47 | 83 | 86 | 78 | -10.97 | -0.264 | 0.1029317 | 0.264
Dent | 1 | BT Circuit 2 Temp | 19 | 24 | 26 | 27 | 25 | -1.98 | -0.252 | 0.06653583 | 0.252
Dent | 1 | Vacuum Time Tool Cavity A | 19 | 55 | 84 | 87 | 77 | -3.73 | -0.249 | 0.1959274 | 0.249
Dent | 1 | Temp. THT at Trigger | 19 | 150 | 155 | 210 | 155 | 2.86 | 0.186 | 0.4217534 | 0.186
Dent | 1 | BT Circuit 1 Temp | 19 | 26 | 28 | 29 | 27 | -1.38 | -0.185 | 0.2039255 | 0.185
Dent | 1 | Capacity THT | 19 | 55 | 60 | 75 | 60 | -2.08 | -0.181 | 0.2359771 | 0.181
Dent | 1 | heating time (tens of seconds) | 19 | 333 | 467 | 699.2 | 470 | 1 | 0.15 | 0.6613876 | 0.15
Dent | 1 | Roller Gap LH | 19 | 9 | 10 | 11 | 9 | -1.99 | -0.143 | 0.3880278 | 0.143
Dent | 1 | Capacity BHT | 19 | 35 | 55 | 60 | 55 | 2.69 | 0.142 | 0.2602194 | 0.142
Dent | 1 | Pos Vinyl S Length | 19 | 0 | 120 | 131 | 119 | 26.5 | 0.138 | 1.764021e-07 | 0.138
Dent | 1 | Pos Vinyl S Width | 19 | 0 | 249 | 257 | 250 | 29.7 | 0.127 | 1.403251e-86 | 0.127
Dent | 1 | Time Feed to Vacuum 1 | 19 | 60 | 79 | 80 | 79 | 1.24 | 0.115 | 0.39562 | 0.115
Dent | 1 | Machine Cycle Time | 16 | 720 | 815 | 982 | 815.5 | 0.71 | 0.112 | 0.6689306 | 0.112
Dent | 1 | Temp Z4 | 19 | 102 | 128 | 164 | 132 | 3.45 | 0.076 | 0.4331977 | 0.076
Dent | 1 | Temp Z2 | 19 | 106 | 135 | 170 | 140 | 3.08 | 0.063 | 0.4760833 | 0.063
Dent | 1 | Temp Z3 | 19 | 106 | 134 | 172 | 136 | 2.04 | 0.03 | 0.6398364 | 0.03
Dent | 1 | Temp. BHT at Trigger | 19 | 150 | 180 | 202 | 180 | 1.16 | 0.025 | 0.5589315 | 0.025
Dent | 1 | Temp Z1 | 19 | 110 | 140 | 179 | 144 | 1.36 | 0.023 | 0.7375065 | 0.023
Dent | 1 | Roller Gap RH | 19 | 1 | 1 | 3 | 1 | 1.19 | -0.004 | 0.9297805 | 0.004
Dent | 2 | heating time (tens of seconds) | 28 | 440 | 470 | 500 | 500 | 10.78 | 0.591 | 5.796782e-06 | 0.591
Dent | 2 | Capacity BHT | 28 | 50 | 60 | 65 | 52.5 | -7.95 | -0.549 | 3.414317e-06 | 0.549
Dent | 2 | Pyro Clean | 28 | 39 | 481 | 915 | 782.5 | 49.24 | 0.415 | 0.0002009832 | 0.415
Dent | 2 | Temp Z1 | 28 | 120 | 142 | 169 | 156 | 5.92 | 0.324 | 0.008309004 | 0.324
Dent | 2 | Temp Z2 | 28 | 116 | 139 | 165 | 152.5 | 5.32 | 0.286 | 0.02760101 | 0.286
Dent | 2 | Temp Z3 | 28 | 115 | 137 | 162 | 150.5 | 5.05 | 0.279 | 0.03589686 | 0.279
Dent | 2 | Temp. BHT at Trigger | 28 | 171 | 194 | 208 | 189.5 | -2.14 | -0.275 | 0.01736366 | 0.275
Dent | 2 | Temp. THT at Trigger | 28 | 142 | 160 | 174 | 162 | 3.58 | 0.263 | 0.01036701 | 0.263
Dent | 2 | Time Feed to Vacuum 1 | 28 | 47 | 70 | 71 | 70 | -9.5 | -0.258 | 0.005753039 | 0.258
Dent | 2 | Pos Vinyl S Length | 28 | 0 | 0 | 286 | 0 | -57.96 | -0.218 | 0.007102362 | 0.218
Dent | 2 | Pos Vinyl S Width | 28 | 0 | 0 | 13 | 0 | -80.35 | -0.215 | 3.733533e-08 | 0.215
Dent | 2 | Vacuum Time Tool Cavity A | 28 | 64 | 71 | 73 | 72 | 0.32 | 0.149 | 0.7711122 | 0.149
Dent | 2 | TTF Circuit 1 Temp | 28 | 24 | 29 | 32 | 30.5 | 1.55 | 0.137 | 0.3172105 | 0.137
Dent | 2 | Machine Cycle Time | 26 | 677 | 760 | 854 | 779.5 | 0.79 | 0.106 | 0.4243036 | 0.106
Dent | 2 | Vacuum Time Tool Cavity B | 28 | 64 | 71 | 73 | 71 | 0.27 | 0.103 | 0.7977161 | 0.103
Dent | 2 | Pos Vinyl N Length | 28 | 0 | 0 | 219 | 0 | -23.46 | -0.1 | 0.3248986 | 0.1
Dent | 2 | Pos Vinyl N Width | 28 | 0 | 0 | 295 | 0 | -23.2 | -0.097 | 0.3314773 | 0.097
Dent | 2 | Roller Gap LH | 28 | 19 | 19 | 20 | 19 | -0.32 | -0.093 | 2.888515e-07 | 0.093
Dent | 2 | Capacity THT | 28 | 62 | 65 | 65 | 65 | 0.62 | 0.065 | 0.0007703282 | 0.065
Dent | 2 | BT Circuit 1 Temp | 28 | 23 | 25 | 26 | 25 | -0.29 | -0.054 | 0.5856378 | 0.054
Dent | 2 | BT Circuit 2 Temp | 28 | 22 | 23 | 23 | 23 | -0.13 | -0.043 | 0.7480235 | 0.043
Dent | 2 | Roller Gap RH | 28 | 18 | 18 | 18 | 18 | 0.29 | 0.01 | 1.106193e-05 | 0.01
Dent | 8 | Machine Cycle Time | 13 | 674 | 736 | 870.9 | 775 | 6.82 | 0.369 | 0.1073282 | 0.369
Dent | 8 | BT Circuit 1 Temp | 15 | 23 | 24 | 25 | 24 | -1.46 | -0.279 | 0.01040305 | 0.279
Dent | 8 | Temp Z1 | 15 | 130 | 156 | 180 | 150 | -3.15 | -0.149 | 0.3304974 | 0.149
Dent | 8 | Temp Z2 | 15 | 125.4 | 152 | 174 | 146 | -2.73 | -0.135 | 0.4450321 | 0.135
Dent | 8 | Temp Z3 | 15 | 120 | 147 | 168 | 140 | -2.17 | -0.125 | 0.5330967 | 0.125
Dent | 8 | Pos Vinyl S Length | 15 | 0 | 0 | 286 | 0 | -18.07 | -0.124 | 0.5133821 | 0.124
Dent | 8 | TTF Circuit 1 Temp | 15 | 28 | 34 | 37 | 34 | -1.58 | -0.117 | 0.4859763 | 0.117
Dent | 8 | Pyro Clean | 15 | 47 | 680 | 916.6 | 592 | 5.67 | -0.1 | 0.3641766 | 0.1
Dent | 8 | Vacuum Time Tool Cavity A | 15 | 64 | 73 | 75 | 73 | -7.89 | 0.096 | 0.2995907 | 0.096
Dent | 8 | Temp. THT at Trigger | 15 | 147 | 170 | 170 | 170 | 0.14 | -0.087 | 0.859916 | 0.087
Dent | 8 | Pos Vinyl S Width | 15 | 0 | 0 | 19 | 0 | -8.52 | -0.084 | 0.8414069 | 0.084
Dent | 8 | BT Circuit 2 Temp | 15 | 0 | 0 | 825 | 0 | -30.84 | -0.072 | 0.525354 | 0.072
Dent | 8 | Time Feed to Vacuum 1 | 15 | 46 | 70 | 71 | 70 | -0.95 | -0.071 | 0.8279584 | 0.071
Dent | 8 | heating time (tens of seconds) | 15 | 441.4 | 469 | 540 | 466 | 9.18 | 0.071 | 0.1681932 | 0.071
Dent | 8 | Capacity BHT | 15 | 50 | 60 | 70 | 60 | -0.16 | -0.062 | 0.9321331 | 0.062
Dent | 8 | Vacuum Time Tool Cavity B | 15 | 64 | 72 | 75 | 72 | -8.57 | 0.053 | 0.2888514 | 0.053
Dent | 8 | Temp. BHT at Trigger | 15 | 176 | 191 | 212.6 | 194 | 0.01 | 0.021 | 0.9915918 | 0.021
Dent | 8 | Pos Vinyl N Length | 15 | 0 | 0 | 220 | 0 | 4.42 | 0.021 | 0.9255513 | 0.021
Dent | 8 | Capacity THT | 15 | 65 | 70 | 73 | 70 | 0.63 | 0.018 | 0.5541873 | 0.018
Dent | 8 | Pos Vinyl N Width | 15 | 0 | 0 | 295 | 0 | 3.06 | 0.008 | 0.9477533 | 0.008
Bumps / lumps | 2 | heating time (tens of seconds) | 17 | 440 | 470 | 500 | 441 | -3.03 | -0.388 | 0.001929911 | 0.388
Bumps / lumps | 2 | Machine Cycle Time | 16 | 677 | 760 | 854 | 713.5 | -4.14 | -0.353 | 0.0304594 | 0.353
Bumps / lumps | 2 | Pos Vinyl S Length | 17 | 0 | 0 | 286 | 280 | 92.94 | 0.333 | 0.01911381 | 0.333
Bumps / lumps | 2 | Pos Vinyl S Width | 17 | 0 | 0 | 13 | 6 | 103.76 | 0.327 | 0.06793269 | 0.327
Bumps / lumps | 2 | TTF Circuit 1 Temp | 17 | 24 | 29 | 32 | 31 | 3.77 | 0.295 | 0.03678669 | 0.295
Bumps / lumps | 2 | Temp. THT at Trigger | 17 | 142 | 160 | 174 | 158 | -1.68 | -0.193 | 0.1241221 | 0.193
Bumps / lumps | 2 | Temp Z1 | 17 | 120 | 142 | 169 | 150 | 2.79 | 0.17 | 0.1992827 | 0.17
Bumps / lumps | 2 | Vacuum Time Tool Cavity A | 17 | 64 | 71 | 73 | 71 | 2.05 | 0.157 | 4.362249e-09 | 0.157
Bumps / lumps | 2 | Vacuum Time Tool Cavity B | 17 | 64 | 71 | 73 | 71 | 2.07 | 0.144 | 4.431429e-09 | 0.144
Bumps / lumps | 2 | Capacity THT | 17 | 62 | 65 | 65 | 65 | 0.84 | 0.133 | 2.184389e-28 | 0.133
Bumps / lumps | 2 | Temp Z2 | 17 | 116 | 139 | 165 | 146 | 2.38 | 0.13 | 0.2852722 | 0.13
Bumps / lumps | 2 | Temp Z3 | 17 | 115 | 137 | 162 | 144 | 2.2 | 0.13 | 0.2742219 | 0.13
Bumps / lumps | 2 | Time Feed to Vacuum 1 | 17 | 47 | 70 | 71 | 70 | 2.22 | -0.107 | 3.236127e-07 | 0.107
Bumps / lumps | 2 | Temp. BHT at Trigger | 17 | 171 | 194 | 208 | 195 | 1.35 | 0.099 | 0.1476961 | 0.099
Bumps / lumps | 2 | Pos Vinyl N Width | 17 | 0 | 0 | 295 | 0 | 12.02 | 0.072 | 0.7248419 | 0.072
Bumps / lumps | 2 | BT Circuit 1 Temp | 17 | 23 | 25 | 26 | 25 | 0.44 | 0.044 | 0.4890179 | 0.044
Bumps / lumps | 2 | BT Circuit 2 Temp | 17 | 22 | 23 | 23 | 23 | 0.25 | 0.042 | 0.6000703 | 0.042
Bumps / lumps | 2 | Roller Gap LH | 17 | 19 | 19 | 20 | 19 | -0.01 | -0.035 | 0.9676071 | 0.035
Bumps / lumps | 2 | Pos Vinyl N Length | 17 | 0 | 0 | 219 | 0 | 9.2 | -0.024 | 0.7820843 | 0.024
Bumps / lumps | 2 | Pyro Clean | 17 | 39 | 481 | 915 | 640 | 7.85 | 0.021 | 0.5417978 | 0.021
Bumps / lumps | 2 | Roller Gap RH | 17 | 18 | 18 | 18 | 18 | 0.29 | 0.01 | 1.106193e-05 | 0.01
Bumps / lumps | 2 | Capacity BHT | 17 | 50 | 60 | 65 | 60 | 0.64 | -0.007 | 0.5192013 | 0.007
Bumps / lumps | 8 | Temp. THT at Trigger | 35 | 147 | 170 | 170 | 140 | -11.7 | -0.688 | 1.380739e-08 | 0.688
Bumps / lumps | 8 | Temp. BHT at Trigger | 35 | 176 | 191 | 212.6 | 174 | -7.28 | -0.454 | 2.268181e-05 | 0.454
Bumps / lumps | 8 | Pos Vinyl N Width | 35 | 0 | 0 | 295 | 292 | 166.03 | 0.445 | 5.887155e-06 | 0.445
Bumps / lumps | 8 | Temp Z2 | 35 | 125.4 | 152 | 174 | 137 | -10.88 | -0.44 | 7.529298e-05 | 0.44
Bumps / lumps | 8 | Temp Z1 | 35 | 130 | 156 | 180 | 138 | -10.31 | -0.434 | 0.0001249662 | 0.434
Bumps / lumps | 8 | TTF Circuit 1 Temp | 35 | 28 | 34 | 37 | 29 | -10.67 | -0.428 | 7.092421e-05 | 0.428
Bumps / lumps | 8 | Pyro Clean | 35 | 47 | 680 | 916.6 | 827 | 28.07 | 0.401 | 3.111534e-11 | 0.401
Bumps / lumps | 8 | Pos Vinyl S Length | 35 | 0 | 0 | 286 | 282 | 82.02 | 0.395 | 1.748163e-08 | 0.395
Bumps / lumps | 8 | Pos Vinyl N Length | 35 | 0 | 0 | 220 | 209 | 163.23 | 0.381 | 6.63163e-06 | 0.381
Bumps / lumps | 8 | Capacity THT | 35 | 65 | 70 | 73 | 65 | -6.04 | -0.37 | 0.04361934 | 0.37
Bumps / lumps | 8 | BT Circuit 2 Temp | 35 | 0 | 0 | 825 | 630 | 150.48 | 0.367 | 1.382673e-05 | 0.367
Bumps / lumps | 8 | Temp Z3 | 35 | 120 | 147 | 168 | 134 | -8.25 | -0.359 | 0.0009298736 | 0.359
Bumps / lumps | 8 | Capacity BHT | 35 | 50 | 60 | 70 | 60 | -7.26 | -0.298 | 0.01825018 | 0.298
Bumps / lumps | 8 | Pos Vinyl S Width | 35 | 0 | 0 | 19 | 7 | 44.41 | 0.25 | 0.06660683 | 0.25
Bumps / lumps | 8 | heating time (tens of seconds) | 35 | 441.4 | 469 | 540 | 470 | -2.14 | -0.118 | 0.0009710654 | 0.118
Bumps / lumps | 8 | Machine Cycle Time | 28 | 674 | 736 | 870.9 | 733 | -0.17 | 0.087 | 0.9022785 | 0.087
Bumps / lumps | 8 | BT Circuit 1 Temp | 35 | 23 | 24 | 25 | 24 | 1.31 | 0.069 | 0.191036 | 0.069
Bumps / lumps | 8 | Vacuum Time Tool Cavity B | 35 | 64 | 72 | 75 | 72 | 1.67 | -0.061 | 7.660129e-08 | 0.061
Bumps / lumps | 8 | Vacuum Time Tool Cavity A | 35 | 64 | 73 | 75 | 72 | 1.73 | -0.025 | 2.166479e-09 | 0.025
Bumps / lumps | 8 | Time Feed to Vacuum 1 | 35 | 46 | 70 | 71 | 70 | -1.68 | 0.02 | 0.5482961 | 0.02
Burnt Carpet / Vynil | 1 | BT Circuit 1 Temp | 10 | 26 | 28 | 29 | 29 | 2.86 | 0.448 | 0.0008341722 | 0.448
Burnt Carpet / Vynil | 1 | Roller Gap LH | 10 | 9 | 10 | 11 | 9 | -5.89 | -0.392 | 0.02611982 | 0.392
Burnt Carpet / Vynil | 1 | Capacity BHT | 10 | 35 | 55 | 60 | 56 | 6.29 | 0.374 | 0.001900447 | 0.374
Burnt Carpet / Vynil | 1 | Pyro Clean | 10 | 26 | 253 | 470 | 370.5 | 31.66 | 0.36 | 0.0110022 | 0.36
Burnt Carpet / Vynil | 1 | Vacuum Time Tool Cavity A | 10 | 55 | 84 | 87 | 71.5 | -8.61 | -0.342 | 0.1050879 | 0.342
Burnt Carpet / Vynil | 1 | Vacuum Time Tool Cavity B | 10 | 47 | 83 | 86 | 69.5 | -12.39 | -0.336 | 0.1179419 | 0.336
Burnt Carpet / Vynil | 1 | heating time (tens of seconds) | 10 | 333 | 467 | 699.2 | 500 | 5.3 | 0.289 | 0.1840141 | 0.289
Burnt Carpet / Vynil | 1 | Temp Z2 | 10 | 106 | 135 | 170 | 147.5 | 7.49 | 0.28 | 0.1664384 | 0.28
Burnt Carpet / Vynil | 1 | Temp Z4 | 10 | 102 | 128 | 164 | 140 | 7.54 | 0.275 | 0.173981 | 0.275
Burnt Carpet / Vynil | 1 | Roller Gap RH | 10 | 1 | 1 | 3 | 1 | -30.09 | -0.269 | 0.02983862 | 0.269
Burnt Carpet / Vynil | 1 | Temp. THT at Trigger | 10 | 150 | 155 | 210 | 155 | 0.62 | 0.267 | 0.853635 | 0.267
Burnt Carpet / Vynil | 1 | Temp Z3 | 10 | 106 | 134 | 172 | 148.5 | 6.72 | 0.25 | 0.2237382 | 0.25
Burnt Carpet / Vynil | 1 | Temp Z1 | 10 | 110 | 140 | 179 | 154 | 6.12 | 0.227 | 0.2456515 | 0.227
Burnt Carpet / Vynil | 1 | BT Circuit 2 Temp | 10 | 24 | 26 | 27 | 27 | 1.51 | 0.22 | 0.1079168 | 0.22
Burnt Carpet / Vynil | 1 | Pos Vinyl S Width | 10 | 0 | 249 | 257 | 250 | 30.03 | 0.218 | 2.383915e-78 | 0.218
Burnt Carpet / Vynil | 1 | Pos Vinyl N Length | 10 | 0 | 21 | 56 | 25.5 | 32.44 | 0.173 | 0.4058623 | 0.173
Burnt Carpet / Vynil | 1 | Pos Vinyl S Length | 10 | 0 | 120 | 131 | 120 | 30.17 | 0.171 | 2.063752e-07 | 0.171
Burnt Carpet / Vynil | 1 | Graining Vacuum TTF Cavity 1 | 10 | 1 | 1 | 2 | 1.5 | 10.44 | 0.148 | 0.4177732 | 0.148
Burnt Carpet / Vynil | 1 | Time Feed to Vacuum 1 | 10 | 60 | 79 | 80 | 79 | -0.38 | -0.11 | 0.8848617 | 0.11
Burnt Carpet / Vynil | 1 | Machine Cycle Time | 10 | 720 | 815 | 982 | 804.5 | -1.59 | -0.067 | 0.5265965 | 0.067
Burnt Carpet / Vynil | 1 | Pos Vinyl N Width | 10 | 0 | 23 | 33 | 25 | 20.34 | 0.061 | 0.4644356 | 0.061
Burnt Carpet / Vynil | 1 | Temp. BHT at Trigger | 10 | 150 | 180 | 202 | 180.5 | 1.1 | 0.054 | 0.5516101 | 0.054
Burnt Carpet / Vynil | 1 | Capacity THT | 10 | 55 | 60 | 75 | 60 | -0.56 | -0.022 | 0.6810873 | 0.022
Burnt Carpet / Vynil | 2 | Pyro Clean | 26 | 39 | 481 | 915 | 167 | -31.61 | -0.313 | 0.02676726 | 0.313
Burnt Carpet / Vynil | 2 | Vacuum Time Tool Cavity B | 26 | 64 | 71 | 73 | 70 | -0.97 | -0.192 | 0.2955387 | 0.192
Burnt Carpet / Vynil | 2 | TTF Circuit 1 Temp | 26 | 24 | 29 | 32 | 29 | -3.55 | -0.172 | 0.125012 | 0.172
Burnt Carpet / Vynil | 2 | Vacuum Time Tool Cavity A | 26 | 64 | 71 | 73 | 71 | -0.99 | -0.169 | 0.2994615 | 0.169
Burnt Carpet / Vynil | 2 | Pos Vinyl S Length | 26 | 0 | 0 | 286 | 0 | -43.12 | -0.162 | 0.07730036 | 0.162
Burnt Carpet / Vynil | 2 | Pos Vinyl S Width | 26 | 0 | 0 | 13 | 0 | -61.4 | -0.16 | 0.002292799 | 0.16
Burnt Carpet / Vynil | 2 | Temp. THT at Trigger | 26 | 142 | 160 | 174 | 157 | -2.12 | -0.146 | 0.1761524 | 0.146
Burnt Carpet / Vynil | 2 | Pos Vinyl N Length | 26 | 0 | 0 | 219 | 98.5 | 34.36 | 0.11 | 0.2143635 | 0.11
Burnt Carpet / Vynil | 2 | Temp Z2 | 26 | 116 | 139 | 165 | 138.5 | -2.72 | -0.102 | 0.2058823 | 0.102
Burnt Carpet / Vynil | 2 | Capacity BHT | 26 | 50 | 60 | 65 | 60 | -1.2 | -0.099 | 0.3582104 | 0.099
Burnt Carpet / Vynil | 2 | Roller Gap LH | 26 | 19 | 19 | 20 | 19 | 0.69 | 0.098 | 0.11227 | 0.098
Burnt Carpet / Vynil | 2 | heating time (tens of seconds) | 26 | 440 | 470 | 500 | 470 | -0.88 | -0.09 | 0.2845163 | 0.09
Burnt Carpet / Vynil | 2 | Capacity THT | 26 | 62 | 65 | 65 | 65 | 0.13 | -0.086 | 0.6421986 | 0.086
Burnt Carpet / Vynil | 2 | BT Circuit 1 Temp | 26 | 23 | 25 | 26 | 25 | -0.55 | -0.083 | 0.4677841 | 0.083
Burnt Carpet / Vynil | 2 | Temp Z3 | 26 | 115 | 137 | 162 | 136.5 | -2.33 | -0.082 | 0.25984 | 0.082
Burnt Carpet / Vynil | 2 | Temp Z1 | 26 | 120 | 142 | 169 | 140 | -2.15 | -0.076 | 0.2895719 | 0.076
Burnt Carpet / Vynil | 2 | Pos Vinyl N Width | 26 | 0 | 0 | 295 | 139.5 | 34.07 | 0.074 | 0.216764 | 0.074
Burnt Carpet / Vynil | 2 | BT Circuit 2 Temp | 26 | 22 | 23 | 23 | 23 | -0.24 | -0.067 | 0.5766007 | 0.067
Burnt Carpet / Vynil | 2 | Machine Cycle Time | 23 | 677 | 760 | 854 | 765 | -0.7 | -0.046 | 0.6376509 | 0.046
Burnt Carpet / Vynil | 2 | Temp. BHT at Trigger | 26 | 171 | 194 | 208 | 193 | -1.8 | -0.04 | 0.314167 | 0.04
Burnt Carpet / Vynil | 2 | Roller Gap RH | 26 | 18 | 18 | 18 | 18 | 0.29 | 0.01 | 1.106193e-05 | 0.01
Burnt Carpet / Vynil | 2 | Time Feed to Vacuum 1 | 26 | 47 | 70 | 71 | 70 | 0.39 | -0.001 | 0.8031204 | 0.001
Burnt Carpet / Vynil | 8 | Pos Vinyl S Width | 7 | 0 | 0 | 19 | 15 | 98.5 | 0.42 | 0.1114285 | 0.42
Burnt Carpet / Vynil | 8 | Vacuum Time Tool Cavity B | 7 | 64 | 72 | 75 | 73 | 3.21 | 0.375 | 0.003536286 | 0.375
Burnt Carpet / Vynil | 8 | Vacuum Time Tool Cavity A | 7 | 64 | 73 | 75 | 73 | 2.9 | 0.333 | 0.004018816 | 0.333
Burnt Carpet / Vynil | 8 | Pos Vinyl S Length | 7 | 0 | 0 | 286 | 282 | 46.9 | 0.249 | 0.2631146 | 0.249
Burnt Carpet / Vynil | 8 | Capacity BHT | 7 | 50 | 60 | 70 | 65 | 4.64 | 0.219 | 0.2612758 | 0.219
Burnt Carpet / Vynil | 8 | Capacity THT | 7 | 65 | 70 | 73 | 70 | 1.78 | 0.187 | 0.4016099 | 0.187
Burnt Carpet / Vynil | 8 | heating time (tens of seconds) | 7 | 441.4 | 469 | 540 | 463 | -2.42 | -0.167 | 0.1475132 | 0.167
Burnt Carpet / Vynil | 8 | Temp. BHT at Trigger | 7 | 176 | 191 | 212.6 | 194 | 1.47 | 0.143 | 0.5477621 | 0.143
Burnt Carpet / Vynil | 8 | TTF Circuit 1 Temp | 7 | 28 | 34 | 37 | 35 | 0.74 | 0.128 | 0.8737026 | 0.128
Burnt Carpet / Vynil | 8 | Pos Vinyl N Width | 7 | 0 | 0 | 295 | 0 | -44.74 | -0.121 | 0.4500089 | 0.121
Burnt Carpet / Vynil | 8 | Machine Cycle Time | 7 | 674 | 736 | 870.9 | 730 | -2.4 | -0.113 | 0.4736396 | 0.113
Burnt Carpet / Vynil | 8 | Pos Vinyl N Length | 7 | 0 | 0 | 220 | 0 | -43.54 | -0.102 | 0.4707791 | 0.102
Burnt Carpet / Vynil | 8 | Temp. THT at Trigger | 7 | 147 | 170 | 170 | 170 | 1.28 | 0.088 | 0.1878065 | 0.088
Burnt Carpet / Vynil | 8 | Pyro Clean | 7 | 47 | 680 | 916.6 | 620 | 6.36 | -0.087 | 0.432481 | 0.087
Burnt Carpet / Vynil | 8 | Temp Z3 | 7 | 120 | 147 | 168 | 149 | -1.79 | -0.083 | 0.6663966 | 0.083
Burnt Carpet / Vynil | 8 | BT Circuit 2 Temp | 7 | 0 | 0 | 825 | 0 | -40.84 | -0.08 | 0.5167288 | 0.08
Burnt Carpet / Vynil | 8 | Time Feed to Vacuum 1 | 7 | 46 | 70 | 71 | 70 | 0.14 | 0.076 | 0.9818156 | 0.076
Burnt Carpet / Vynil | 8 | BT Circuit 1 Temp | 7 | 23 | 24 | 25 | 24 | -0.35 | -0.049 | 0.7136597 | 0.049
Burnt Carpet / Vynil | 8 | Temp Z2 | 7 | 125.4 | 152 | 174 | 154 | -0.92 | -0.034 | 0.8442144 | 0.034
Burnt Carpet / Vynil | 8 | Temp Z1 | 7 | 130 | 156 | 180 | 163 | -0.48 | -0.003 | 0.9262622 | 0.003
Low Glue/Read Thru/Impression | 2 | BT Circuit 2 Temp | 40 | 22 | 23 | 23 | 22 | -2.9 | -0.587 | 4.20073e-10 | 0.587
Low Glue/Read Thru/Impression | 2 | TTF Circuit 1 Temp | 40 | 24 | 29 | 32 | 25 | -12.31 | -0.564 | 4.058298e-07 | 0.564
Low Glue/Read Thru/Impression | 2 | Temp. BHT at Trigger | 40 | 171 | 194 | 208 | 168 | -10.89 | -0.549 | 2.397301e-07 | 0.549
Low Glue/Read Thru/Impression | 2 | BT Circuit 1 Temp | 40 | 23 | 25 | 26 | 24 | -3.6 | -0.494 | 7.008386e-06 | 0.494
Low Glue/Read Thru/Impression | 2 | Temp. THT at Trigger | 40 | 142 | 160 | 174 | 147.5 | -6.49 | -0.443 | 1.969118e-05 | 0.443
Low Glue/Read Thru/Impression | 2 | Capacity BHT | 40 | 50 | 60 | 65 | 52 | -6.97 | -0.399 | 3.814047e-05 | 0.399
Low Glue/Read Thru/Impression | 2 | Temp Z3 | 40 | 115 | 137 | 162 | 122 | -9.19 | -0.379 | 0.0002334324 | 0.379
Low Glue/Read Thru/Impression | 2 | Temp Z2 | 40 | 116 | 139 | 165 | 122 | -8.99 | -0.378 | 0.0004806428 | 0.378
Low Glue/Read Thru/Impression | 2 | Temp Z1 | 40 | 120 | 142 | 169 | 128 | -8.68 | -0.371 | 0.000513157 | 0.371
Low Glue/Read Thru/Impression | 2 | heating time (tens of seconds) | 40 | 440 | 470 | 500 | 470 | 1.9 | 0.303 | 4.737118e-05 | 0.303
Low Glue/Read Thru/Impression | 2 | Vacuum Time Tool Cavity A | 40 | 64 | 71 | 73 | 69 | -6.47 | -0.289 | 0.02770761 | 0.289
Low Glue/Read Thru/Impression | 2 | Vacuum Time Tool Cavity B | 40 | 64 | 71 | 73 | 68.5 | -6.63 | -0.286 | 0.02968082 | 0.286
Low Glue/Read Thru/Impression | 2 | Pyro Clean | 40 | 39 | 481 | 915 | 115 | -17.28 | -0.177 | 0.1854656 | 0.177
Low Glue/Read Thru/Impression | 2 | Capacity THT | 40 | 62 | 65 | 65 | 65 | -0.32 | -0.144 | 0.3190535 | 0.144
Low Glue/Read Thru/Impression | 2 | Pos Vinyl S Width | 40 | 0 | 0 | 13 | 0 | 18.16 | 0.119 | 0.5181725 | 0.119
Low Glue/Read Thru/Impression | 2 | Pos Vinyl S Length | 40 | 0 | 0 | 286 | 0 | 40.96 | 0.115 | 0.0934445 | 0.115
Low Glue/Read Thru/Impression | 2 | Machine Cycle Time | 32 | 677 | 760 | 854 | 766 | 1.52 | 0.11 | 0.258355 | 0.11
Low Glue/Read Thru/Impression | 2 | Roller Gap LH | 40 | 19 | 19 | 20 | 19 | -0.32 | -0.093 | 2.888515e-07 | 0.093
Low Glue/Read Thru/Impression | 2 | Pos Vinyl N Width | 40 | 0 | 0 | 295 | 0 | 15.12 | 0.073 | 0.486693 | 0.073
Low Glue/Read Thru/Impression | 2 | Pos Vinyl N Length | 40 | 0 | 0 | 219 | 0 | 14.78 | 0.043 | 0.4955429 | 0.043
Low Glue/Read Thru/Impression | 2 | Time Feed to Vacuum 1 | 40 | 47 | 70 | 71 | 70 | -3.23 | -0.016 | 0.1334351 | 0.016
Low Glue/Read Thru/Impression | 2 | Roller Gap RH | 40 | 18 | 18 | 18 | 18 | 0.29 | 0.01 | 1.106193e-05 | 0.01
Out of dimension | 1 | Roller Gap LH | 18 | 9 | 10 | 11 | 9 | -8.23 | -0.538 | 3.673002e-08 | 0.538
Out of dimension | 1 | Vacuum Time Tool Cavity B | 18 | 47 | 83 | 86 | 64 | -16.71 | -0.436 | 0.01155335 | 0.436
Out of dimension | 1 | Vacuum Time Tool Cavity A | 18 | 55 | 84 | 87 | 70.5 | -9.23 | -0.42 | 0.009970412 | 0.42
Out of dimension | 1 | Pyro Clean | 18 | 26 | 253 | 470 | 356.5 | 34.56 | 0.398 | 0.001046682 | 0.398
Out of dimension | 1 | Roller Gap RH | 18 | 1 | 1 | 3 | 1 | -41.74 | -0.368 | 4.13199e-167 | 0.368
Out of dimension | 1 | Temp Z2 | 18 | 106 | 135 | 170 | 146 | 9.18 | 0.321 | 0.02261954 | 0.321
Out of dimension | 1 | Pos Vinyl S Width | 18 | 0 | 249 | 257 | 252 | 30.05 | 0.278 | 1.878956e-71 | 0.278
Out of dimension | 1 | Temp Z4 | 18 | 102 | 128 | 164 | 132.5 | 8.12 | 0.273 | 0.04441228 | 0.273
Out of dimension | 1 | Pos Vinyl S Length | 18 | 0 | 120 | 131 | 123.5 | 28.9 | 0.258 | 1.675659e-08 | 0.258
Out of dimension | 1 | Temp Z3 | 18 | 106 | 134 | 172 | 143 | 7.58 | 0.258 | 0.05909408 | 0.258
Out of dimension | 1 | Temp Z1 | 18 | 110 | 140 | 179 | 149 | 7.03 | 0.248 | 0.0662154 | 0.248
Out of dimension | 1 | Temp. THT at Trigger | 18 | 150 | 155 | 210 | 155 | 3.3 | 0.217 | 0.2981332 | 0.217
Out of dimension | 1 | Pos Vinyl N Length | 18 | 0 | 21 | 56 | 30 | 21.99 | 0.209 | 0.4080621 | 0.209
Out of dimension | 1 | Graining Vacuum TTF Cavity 1 | 18 | 1 | 1 | 2 | 2 | 14.53 | 0.203 | 0.1210562 | 0.203
Out of dimension | 1 | Temp. BHT at Trigger | 18 | 150 | 180 | 202 | 183.5 | 1.75 | 0.18 | 0.2880188 | 0.18
Out of dimension | 1 | Capacity THT | 18 | 55 | 60 | 75 | 65 | 1.58 | 0.154 | 0.3727954 | 0.154
Out of dimension | 1 | BT Circuit 1 Temp | 18 | 26 | 28 | 29 | 28 | 1.11 | 0.152 | 0.1674319 | 0.152
Out of dimension | 1 | heating time (tens of seconds) | 18 | 333 | 467 | 699.2 | 487.5 | 1.51 | 0.122 | 0.6072207 | 0.122
Out of dimension | 1 | Time Feed to Vacuum 1 | 18 | 60 | 79 | 80 | 79 | -3.4 | -0.102 | 0.2052131 | 0.102
Out of dimension | 1 | Capacity BHT | 18 | 35 | 55 | 60 | 55 | 1.89 | 0.094 | 0.430047 | 0.094
Out of dimension | 1 | Machine Cycle Time | 15 | 720 | 815 | 982 | 793 | -1.34 | -0.051 | 0.4317504 | 0.051
Out of dimension | 1 | Pos Vinyl N Width | 18 | 0 | 23 | 33 | 25 | 8.11 | 0.028 | 0.7062274 | 0.028
Out of dimension | 1 | BT Circuit 2 Temp | 18 | 24 | 26 | 27 | 26 | 0.28 | -0.003 | 0.6852363 | 0.003
Out of dimension | 8 | Vacuum Time Tool Cavity A | 3 | 64 | 73 | 75 | 74 | 3.9 | 0.594 | 0.03403047 | 0.594
Out of dimension | 8 | Vacuum Time Tool Cavity B | 3 | 64 | 72 | 75 | 74 | 3.48 | 0.472 | 0.05974 | 0.472
Out of dimension | 8 | heating time (tens of seconds) | 3 | 441.4 | 469 | 540 | 462 | -4.58 | -0.455 | 0.08673705 | 0.455
Out of dimension | 8 | Machine Cycle Time | 3 | 674 | 736 | 870.9 | 695 | -6.18 | -0.43 | 0.1612817 | 0.43
Out of dimension | 8 | BT Circuit 1 Temp | 3 | 23 | 24 | 25 | 24 | -1.73 | -0.335 | 0.3369261 | 0.335
Out of dimension | 8 | Pos Vinyl N Length | 3 | 0 | 0 | 220 | 0 | -100 | -0.258 | 1.22526e-99 | 0.258
Out of dimension | 8 | Pos Vinyl N Width | 3 | 0 | 0 | 295 | 0 | -100 | -0.258 | 1.040206e-99 | 0.258
Out of dimension | 8 | BT Circuit 2 Temp | 3 | 0 | 0 | 825 | 0 | -100 | -0.234 | 2.598551e-86 | 0.234
Out of dimension | 8 | Time Feed to Vacuum 1 | 3 | 46 | 70 | 71 | 70 | -3.85 | -0.231 | 0.7858916 | 0.231
Out of dimension | 8 | Pyro Clean | 3 | 47 | 680 | 916.6 | 611 | -0.51 | -0.224 | 0.9646801 | 0.224
Out of dimension | 8 | Pos Vinyl S Length | 3 | 0 | 0 | 286 | 0 | -31.64 | -0.172 | 0.689039 | 0.172
Out of dimension | 8 | Temp Z3 | 3 | 120 | 147 | 168 | 139 | -1.3 | -0.102 | 0.8725142 | 0.102
Out of dimension | 8 | Capacity THT | 3 | 65 | 70 | 73 | 70 | 1.02 | 0.093 | 0.7926532 | 0.093
Out of dimension | 8 | Pos Vinyl S Width | 3 | 0 | 0 | 19 | 0 | -18.95 | -0.092 | 0.8370137 | 0.092
Out of dimension | 8 | Temp. THT at Trigger | 3 | 147 | 170 | 170 | 170 | 0.14 | -0.087 | 0.9514681 | 0.087
Out of dimension | 8 | Temp. BHT at Trigger | 3 | 176 | 191 | 212.6 | 194 | 0.5 | 0.076 | 0.8892751 | 0.076
Out of dimension | 8 | Temp Z1 | 3 | 130 | 156 | 180 | 145 | -1.27 | -0.075 | 0.892519 | 0.075
Out of dimension | 8 | Temp Z2 | 3 | 125.4 | 152 | 174 | 143 | -0.57 | -0.049 | 0.9483123 | 0.049
Out of dimension | 8 | TTF Circuit 1 Temp | 3 | 28 | 34 | 37 | 35 | -1.98 | 0.031 | 0.8384679 | 0.031
Out of dimension | 8 | Capacity BHT | 3 | 50 | 60 | 70 | 60 | 0.38 | -0.027 | 0.9626372 | 0.027
Bad edge wrap | 1 | BT Circuit 2 Temp | 20 | 24 | 26 | 27 | 25 | -4.4 | -0.584 | 2.817954e-05 | 0.584
Bad edge wrap | 1 | BT Circuit 1 Temp | 20 | 26 | 28 | 29 | 26.5 | -3.97 | -0.514 | 0.0003295666 | 0.514
Bad edge wrap | 1 | Temp. BHT at Trigger | 20 | 150 | 180 | 202 | 168 | -5.1 | -0.476 | 0.0001493227 | 0.476
Bad edge wrap | 1 | Time Feed to Vacuum 1 | 20 | 60 | 79 | 80 | 80 | 1.51 | 0.31 | 0.2700285 | 0.31
Bad edge wrap | 1 | Roller Gap LH | 20 | 9 | 10 | 11 | 10.5 | 5.12 | 0.296 | 0.0002769785 | 0.296
Bad edge wrap | 1 | Pyro Clean | 20 | 26 | 253 | 470 | 222 | -14.33 | -0.214 | 0.001039397 | 0.214
Bad edge wrap | 1 | Temp Z4 | 20 | 102 | 128 | 164 | 123.5 | -4.99 | -0.214 | 0.07487261 | 0.214
Bad edge wrap | 1 | Temp Z3 | 20 | 106 | 134 | 172 | 127.5 | -4.63 | -0.191 | 0.1313489 | 0.191
Bad edge wrap | 1 | Temp Z2 | 20 | 106 | 135 | 170 | 131 | -4.3 | -0.188 | 0.1231796 | 0.188
Bad edge wrap | 1 | Temp Z1 | 20 | 110 | 140 | 179 | 135 | -4.45 | -0.187 | 0.1324329 | 0.187
Bad edge wrap | 1 | Vacuum Time Tool Cavity B | 20 | 47 | 83 | 86 | 85 | 5.98 | 0.185 | 0.0474985 | 0.185
Bad edge wrap | 1 | Pos Vinyl S Width | 20 | 0 | 249 | 257 | 248.5 | 22.1 | -0.151 | 0.002996285 | 0.151
Bad edge wrap | 1 | Pos Vinyl N Width | 20 | 0 | 23 | 33 | 27 | 20.34 | 0.148 | 0.3340045 | 0.148
Bad edge wrap | 1 | Vacuum Time Tool Cavity A | 20 | 55 | 84 | 87 | 86 | 3.24 | 0.148 | 0.2058766 | 0.148
Bad edge wrap | 1 | Roller Gap RH | 20 | 1 | 1 | 3 | 2 | 16.52 | 0.127 | 0.2335528 | 0.127
Bad edge wrap | 1 | heating time (tens of seconds) | 20 | 333 | 467 | 699.2 | 463.5 | -3.61 | -0.126 | 0.07675507 | 0.126
Bad edge wrap | 1 | Graining Vacuum TTF Cavity 1 | 20 | 1 | 1 | 2 | 1 | 6.76 | 0.099 | 0.4331524 | 0.099
Bad edge wrap | 1 | Pos Vinyl S Length | 20 | 0 | 120 | 131 | 119 | 20.93 | 0.097 | 0.007692095 | 0.097
Bad edge wrap | 1 | Pos Vinyl N Length | 20 | 0 | 21 | 56 | 24 | 21.54 | 0.078 | 0.4001763 | 0.078
Bad edge wrap | 1 | Machine Cycle Time | 18 | 720 | 815 | 982 | 797.5 | -1.48 | -0.061 | 0.4537223 | 0.061
Bad edge wrap | 1 | Capacity THT | 20 | 55 | 60 | 75 | 62.5 | 0.24 | 0.055 | 0.7994089 | 0.055
Bad edge wrap | 1 | Capacity BHT | 20 | 35 | 55 | 60 | 55 | 2.2 | -0.037 | 9.376421e-18 | 0.037
Bad edge wrap | 1 | Temp. THT at Trigger | 20 | 150 | 155 | 210 | 155 | -2.25 | 0.017 | 0.2046149 | 0.017
Bad edge wrap | 2 | Pos Vinyl N Length | 12 | 0 | 0 | 219 | 217.5 | 173.7 | 0.707 | 2.44669e-41 | 0.707
Bad edge wrap | 2 | Pos Vinyl N Width | 12 | 0 | 0 | 295 | 292 | 171.37 | 0.697 | 1.490763e-85 | 0.697
Bad edge wrap | 2 | Pyro Clean | 12 | 39 | 481 | 915 | 116.5 | -49.56 | -0.444 | 0.00919307 | 0.444
Bad edge wrap | 2 | Machine Cycle Time | 12 | 677 | 760 | 854 | 717 | -3.99 | -0.362 | 0.08153023 | 0.362
Bad edge wrap | 2 | Temp. THT at Trigger | 12 | 142 | 160 | 174 | 155 | -2.74 | -0.338 | 0.0316538 | 0.338
Bad edge wrap | 2 | BT Circuit 2 Temp | 12 | 22 | 23 | 23 | 23 | 0.92 | 0.19 | 0.0294319 | 0.19
Bad edge wrap | 2 | BT Circuit 1 Temp | 12 | 23 | 25 | 26 | 25 | 1.16 | 0.165 | 0.2073233 | 0.165
Bad edge wrap | 2 | TTF Circuit 1 Temp | 12 | 24 | 29 | 32 | 29 | -1.42 | -0.164 | 0.4555954 | 0.164
Bad edge wrap | 2 | Capacity THT | 12 | 62 | 65 | 65 | 65 | 0.84 | 0.133 | 2.184389e-28 | 0.133
Bad edge wrap | 2 | Temp Z3 | 12 | 115 | 137 | 162 | 137 | 2.15 | 0.1 | 0.4711295 | 0.1
Bad edge wrap | 2 | Temp. BHT at Trigger | 12 | 171 | 194 | 208 | 194.5 | 1.02 | 0.09 | 0.5087111 | 0.09
Bad edge wrap | 2 | Temp Z1 | 12 | 120 | 142 | 169 | 141.5 | 1.4 | 0.077 | 0.6303347 | 0.077
Bad edge wrap | 2 | Temp Z2 | 12 | 116 | 139 | 165 | 139 | 1.78 | 0.075 | 0.5596743 | 0.075
Bad edge wrap | 2 | Roller Gap LH | 12 | 19 | 19 | 20 | 19 | 0.55 | 0.072 | 0.3706619 | 0.072
Bad edge wrap | 2 | Pos Vinyl S Width | 12 | 0 | 0 | 13 | 0 | -48.74 | -0.06 | 0.05898102 | 0.06
Bad edge wrap | 2 | Capacity BHT | 12 | 50 | 60 | 65 | 60 | 1.32 | 0.057 | 0.1985836 | 0.057
Bad edge wrap | 2 | heating time (tens of seconds) | 12 | 440 | 470 | 500 | 470 | 0.05 | 0.045 | 0.9527965 | 0.045
Bad edge wrap | 2 | Pos Vinyl S Length | 12 | 0 | 0 | 286 | 0 | -1.38 | -0.038 | 0.9744033 | 0.038
Bad edge wrap | 2 | Time Feed to Vacuum 1 | 12 | 47 | 70 | 71 | 70 | 1.26 | 0.034 | 0.4586196 | 0.034
Bad edge wrap | 2 | Vacuum Time Tool Cavity A | 12 | 64 | 71 | 73 | 71 | 0.71 | -0.027 | 0.4612842 | 0.027
Bad edge wrap | 2 | Roller Gap RH | 12 | 18 | 18 | 18 | 18 | 0.29 | 0.01 | 1.106193e-05 | 0.01
Bad edge wrap | 2 | Vacuum Time Tool Cavity B | 12 | 64 | 71 | 73 | 71 | 0.87 | 0.006 | 0.3567023 | 0.006

## Live Reccomendations
ID | PartDesc | BuiltTime | defect | scrap_time | is_scrap | date | hour | dow | mct_capped | seq_in_day | is_warmup | color | family | scope | anom_score | Recommendations
8754904 | GB OUTER RHD WHITE | 2026-03-11 06:00 |  |  | FALSE | 2026-03-11 | 6 | 2 | FALSE | 0 | 1 | WHITE | GB OUTER RHD | Good | 0.4733114
8754930 | DS LOWER RHD WHITE | 2026-03-11 06:00 |  |  | FALSE | 2026-03-11 | 6 | 2 | FALSE | 1 | 1 | WHITE | DS LOWER RHD | Good | 0.4733114
8754931 | PS LOWER RHD WHITE | 2026-03-11 06:01 |  |  | FALSE | 2026-03-11 | 6 | 2 | FALSE | 2 | 1 | WHITE | PS LOWER RHD | Good | 0.4733114
8754932 | GB OUTER RHD WHITE | 2026-03-11 06:03 |  |  | FALSE | 2026-03-11 | 6 | 2 | TRUE | 3 | 1 | WHITE | GB OUTER RHD | Good | 0.5237558
8754939 | DS LOWER RHD BLACK | 2026-03-11 06:03 |  |  | FALSE | 2026-03-11 | 6 | 2 | TRUE | 4 | 1 | BLACK | DS LOWER RHD | Good | 0.5237558
8754941 | PS LOWER RHD BLACK | 2026-03-11 06:03 |  |  | FALSE | 2026-03-11 | 6 | 2 | TRUE | 5 | 1 | BLACK | PS LOWER RHD | Good | 0.5237558
8754942 | GB OUTER RHD BLACK | 2026-03-11 06:04 |  |  | FALSE | 2026-03-11 | 6 | 2 | FALSE | 6 | 1 | BLACK | GB OUTER RHD | Good | 0.5056979
8754946 | PS LOWER RHD BLACK | 2026-03-11 06:05 |  |  | FALSE | 2026-03-11 | 6 | 2 | FALSE | 7 | 1 | BLACK | PS LOWER RHD | Good | 0.5056979
8754945 | DS LOWER RHD BLACK | 2026-03-11 06:05 |  |  | FALSE | 2026-03-11 | 6 | 2 | FALSE | 8 | 1 | BLACK | DS LOWER RHD | Good | 0.5056979
8754955 | PS LOWER RHD BLACK | 2026-03-11 06:07 |  |  | FALSE | 2026-03-11 | 6 | 2 | TRUE | 9 | 1 | BLACK | PS LOWER RHD | Good | 0.5044782
8754954 | DS LOWER RHD BLACK | 2026-03-11 06:07 |  |  | FALSE | 2026-03-11 | 6 | 2 | TRUE | 10 | 1 | BLACK | DS LOWER RHD | Good | 0.5044782
8754947 | GB OUTER RHD BLACK | 2026-03-11 06:07 |  |  | FALSE | 2026-03-11 | 6 | 2 | TRUE | 11 | 1 | BLACK | GB OUTER RHD | Good | 0.5044782
8754962 | DS LOWER RHD BLACK | 2026-03-11 06:08 |  |  | FALSE | 2026-03-11 | 6 | 2 | FALSE | 12 | 1 | BLACK | DS LOWER RHD | Good | 0.4572053
8754956 | GB OUTER RHD BLACK | 2026-03-11 06:08 |  |  | FALSE | 2026-03-11 | 6 | 2 | FALSE | 13 | 1 | BLACK | GB OUTER RHD | Good | 0.4572053
8754963 | PS LOWER RHD BLACK | 2026-03-11 06:08 |  |  | FALSE | 2026-03-11 | 6 | 2 | FALSE | 14 | 1 | BLACK | PS LOWER RHD | Good | 0.4572053
8754964 | GB OUTER RHD BLACK | 2026-03-11 06:09 |  |  | FALSE | 2026-03-11 | 6 | 2 | FALSE | 15 | 1 | BLACK | GB OUTER RHD | Good | 0.4676724
8754968 | DS LOWER RHD BLACK | 2026-03-11 06:10 |  |  | FALSE | 2026-03-11 | 6 | 2 | FALSE | 16 | 1 | BLACK | DS LOWER RHD | Good | 0.4676724
8754969 | PS LOWER RHD BLACK | 2026-03-11 06:10 |  |  | FALSE | 2026-03-11 | 6 | 2 | FALSE | 17 | 1 | BLACK | PS LOWER RHD | Good | 0.4676724
8754976 | PS LOWER RHD BLACK | 2026-03-11 06:11 |  |  | FALSE | 2026-03-11 | 6 | 2 | FALSE | 18 | 1 | BLACK | PS LOWER RHD | Good | 0.4516677
8754975 | DS LOWER RHD BLACK | 2026-03-11 06:11 |  |  | FALSE | 2026-03-11 | 6 | 2 | FALSE | 19 | 1 | BLACK | DS LOWER RHD | Good | 0.4516677
8754971 | GB OUTER RHD BLACK | 2026-03-11 06:11 |  |  | FALSE | 2026-03-11 | 6 | 2 | FALSE | 20 | 0 | BLACK | GB OUTER RHD | Good | 0.4516677
8754982 | PS LOWER RHD BLACK | 2026-03-11 06:12 |  |  | FALSE | 2026-03-11 | 6 | 2 | FALSE | 21 | 0 | BLACK | PS LOWER RHD | Good | 0.4323104
8754978 | GB OUTER RHD BLACK | 2026-03-11 06:12 |  |  | FALSE | 2026-03-11 | 6 | 2 | FALSE | 22 | 0 | BLACK | GB OUTER RHD | Good | 0.4323104
8754981 | DS LOWER RHD BLACK | 2026-03-11 06:12 |  |  | FALSE | 2026-03-11 | 6 | 2 | FALSE | 23 | 0 | BLACK | DS LOWER RHD | Good | 0.4323104
8754989 | DS LOWER RHD BLACK | 2026-03-11 06:13 |  |  | FALSE | 2026-03-11 | 6 | 2 | FALSE | 24 | 0 | BLACK | DS LOWER RHD | Good | 0.5053241
8754984 | GB OUTER RHD BLACK | 2026-03-11 06:13 |  |  | FALSE | 2026-03-11 | 6 | 2 | FALSE | 25 | 0 | BLACK | GB OUTER RHD | Good | 0.5053241
8754991 | PS LOWER RHD BLACK | 2026-03-11 06:13 |  |  | FALSE | 2026-03-11 | 6 | 2 | FALSE | 26 | 0 | BLACK | PS LOWER RHD | Good | 0.5053241
8755000 | DS LOWER RHD BLACK | 2026-03-11 06:14 | Burnt Carpet / Vynil | 2026-03-12 14:45 | TRUE | 2026-03-11 | 6 | 2 | FALSE | 27 | 0 | BLACK | DS LOWER RHD | Process | 0.460982 | [MODERATE] Pyro Clean (cur=694.0): PYRO_CLEAN_DUE -> Pyro Clean above lowest-scrap band 21–87
8754993 | GB OUTER RHD BLACK | 2026-03-11 06:14 |  |  | FALSE | 2026-03-11 | 6 | 2 | FALSE | 28 | 0 | BLACK | GB OUTER RHD | Good | 0.460982
8755003 | GB OUTER RHD BLACK | 2026-03-11 06:15 |  |  | FALSE | 2026-03-11 | 6 | 2 | FALSE | 29 | 0 | BLACK | GB OUTER RHD | Good | 0.5062357
8755002 | PS LOWER RHD BLACK | 2026-03-11 06:15 |  |  | FALSE | 2026-03-11 | 6 | 2 | FALSE | 30 | 0 | BLACK | PS LOWER RHD | Good | 0.460982
8755014 | PS LOWER RHD BLACK | 2026-03-11 06:16 |  |  | FALSE | 2026-03-11 | 6 | 2 | FALSE | 31 | 0 | BLACK | PS LOWER RHD | Good | 0.5062357
8755012 | DS LOWER RHD BLACK | 2026-03-11 06:16 |  |  | FALSE | 2026-03-11 | 6 | 2 | FALSE | 32 | 0 | BLACK | DS LOWER RHD | Good | 0.5062357
8755024 | DS LOWER RHD BLACK | 2026-03-11 06:17 |  |  | FALSE | 2026-03-11 | 6 | 2 | FALSE | 33 | 0 | BLACK | DS LOWER RHD | Good | 0.4348777
8755015 | GB OUTER RHD BLACK | 2026-03-11 06:17 |  |  | FALSE | 2026-03-11 | 6 | 2 | FALSE | 34 | 0 | BLACK | GB OUTER RHD | Good | 0.4348777
8755026 | PS LOWER RHD BLACK | 2026-03-11 06:17 |  |  | FALSE | 2026-03-11 | 6 | 2 | FALSE | 35 | 0 | BLACK | PS LOWER RHD | Good | 0.4348777
8755038 | PS LOWER RHD BLACK | 2026-03-11 06:18 |  |  | FALSE | 2026-03-11 | 6 | 2 | FALSE | 36 | 0 | BLACK | PS LOWER RHD | Good | 0.4398762
8755037 | DS LOWER RHD BLACK | 2026-03-11 06:18 |  |  | FALSE | 2026-03-11 | 6 | 2 | FALSE | 37 | 0 | BLACK | DS LOWER RHD | Good | 0.4398762
8755027 | GB OUTER RHD BLACK | 2026-03-11 06:18 |  |  | FALSE | 2026-03-11 | 6 | 2 | FALSE | 38 | 0 | BLACK | GB OUTER RHD | Good | 0.4398762
8755052 | PS LOWER RHD BLACK | 2026-03-11 06:19 |  |  | FALSE | 2026-03-11 | 6 | 2 | FALSE | 39 | 0 | BLACK | PS LOWER RHD | Good | 0.4290871
8755050 | DS LOWER RHD BLACK | 2026-03-11 06:19 |  |  | FALSE | 2026-03-11 | 6 | 2 | FALSE | 40 | 0 | BLACK | DS LOWER RHD | Good | 0.4290871
8755040 | GB OUTER RHD BLACK | 2026-03-11 06:19 |  |  | FALSE | 2026-03-11 | 6 | 2 | FALSE | 41 | 0 | BLACK | GB OUTER RHD | Good | 0.4290871
8755053 | GB OUTER RHD BLACK | 2026-03-11 06:20 |  |  | FALSE | 2026-03-11 | 6 | 2 | FALSE | 42 | 0 | BLACK | GB OUTER RHD | Good | 0.4449837
8755059 | DS LOWER RHD BLACK | 2026-03-11 06:20 |  |  | FALSE | 2026-03-11 | 6 | 2 | FALSE | 43 | 0 | BLACK | DS LOWER RHD | Good | 0.4449837
8755060 | PS LOWER RHD BLACK | 2026-03-11 06:21 |  |  | FALSE | 2026-03-11 | 6 | 2 | FALSE | 44 | 0 | BLACK | PS LOWER RHD | Good | 0.4449837
8755071 | PS LOWER RHD BLACK | 2026-03-11 06:22 |  |  | FALSE | 2026-03-11 | 6 | 2 | FALSE | 45 | 0 | BLACK | PS LOWER RHD | Good | 0.4414991
8755070 | DS LOWER RHD BLACK | 2026-03-11 06:22 |  |  | FALSE | 2026-03-11 | 6 | 2 | FALSE | 46 | 0 | BLACK | DS LOWER RHD | Good | 0.4414991
8755061 | GB OUTER RHD BLACK | 2026-03-11 06:22 |  |  | FALSE | 2026-03-11 | 6 | 2 | FALSE | 47 | 0 | BLACK | GB OUTER RHD | Good | 0.4414991
8755087 | PS LOWER RHD BLACK | 2026-03-11 06:23 |  |  | FALSE | 2026-03-11 | 6 | 2 | FALSE | 48 | 0 | BLACK | PS LOWER RHD | Good | 0.499912
8755085 | DS LOWER RHD BLACK | 2026-03-11 06:23 |  |  | FALSE | 2026-03-11 | 6 | 2 | FALSE | 49 | 0 | BLACK | DS LOWER RHD | Good | 0.499912
8755073 | GB OUTER RHD BLACK | 2026-03-11 06:23 |  |  | FALSE | 2026-03-11 | 6 | 2 | FALSE | 50 | 0 | BLACK | GB OUTER RHD | Good | 0.499912
8755088 | GB OUTER RHD BLACK | 2026-03-11 06:24 |  |  | FALSE | 2026-03-11 | 6 | 2 | FALSE | 51 | 0 | BLACK | GB OUTER RHD | Good | 0.4331802
8755097 | DS LOWER RHD BLACK | 2026-03-11 06:24 |  |  | FALSE | 2026-03-11 | 6 | 2 | FALSE | 52 | 0 | BLACK | DS LOWER RHD | Good | 0.4331802
8755098 | PS LOWER RHD BLACK | 2026-03-11 06:24 |  |  | FALSE | 2026-03-11 | 6 | 2 | FALSE | 53 | 0 | BLACK | PS LOWER RHD | Good | 0.4331802
8755109 | PS LOWER RHD BLACK | 2026-03-11 06:25 |  |  | FALSE | 2026-03-11 | 6 | 2 | FALSE | 54 | 0 | BLACK | PS LOWER RHD | Good | 0.4395156
8755108 | DS LOWER RHD BLACK | 2026-03-11 06:25 |  |  | FALSE | 2026-03-11 | 6 | 2 | FALSE | 55 | 0 | BLACK | DS LOWER RHD | Good | 0.4395156
8755101 | GB OUTER RHD BLACK | 2026-03-11 06:25 |  |  | FALSE | 2026-03-11 | 6 | 2 | FALSE | 56 | 0 | BLACK | GB OUTER RHD | Good | 0.4395156
8755110 | GB OUTER RHD BLACK | 2026-03-11 06:26 |  |  | FALSE | 2026-03-11 | 6 | 2 | FALSE | 57 | 0 | BLACK | GB OUTER RHD | Good | 0.4346012
8755120 | GB OUTER RHD BLACK | 2026-03-11 06:27 |  |  | FALSE | 2026-03-11 | 6 | 2 | FALSE | 58 | 0 | BLACK | GB OUTER RHD | Good | 0.4519689
8755119 | PS LOWER RHD BLACK | 2026-03-11 06:27 |  |  | FALSE | 2026-03-11 | 6 | 2 | FALSE | 59 | 0 | BLACK | PS LOWER RHD | Good | 0.4346012
8755117 | DS LOWER RHD BLACK | 2026-03-11 06:27 |  |  | FALSE | 2026-03-11 | 6 | 2 | FALSE | 60 | 0 | BLACK | DS LOWER RHD | Good | 0.4346012
8755127 | PS LOWER RHD BLACK | 2026-03-11 06:28 |  |  | FALSE | 2026-03-11 | 6 | 2 | FALSE | 61 | 0 | BLACK | PS LOWER RHD | Good | 0.4519689
8755125 | DS LOWER RHD BLACK | 2026-03-11 06:28 |  |  | FALSE | 2026-03-11 | 6 | 2 | FALSE | 62 | 0 | BLACK | DS LOWER RHD | Good | 0.4519689
8755137 | DS LOWER RHD BLACK | 2026-03-11 06:29 |  |  | FALSE | 2026-03-11 | 6 | 2 | FALSE | 63 | 0 | BLACK | DS LOWER RHD | Good | 0.5061636
8755139 | PS LOWER RHD BLACK | 2026-03-11 06:29 |  |  | FALSE | 2026-03-11 | 6 | 2 | FALSE | 64 | 0 | BLACK | PS LOWER RHD | Good | 0.5061636
8755129 | GB OUTER RHD BLACK | 2026-03-11 06:29 |  |  | FALSE | 2026-03-11 | 6 | 2 | FALSE | 65 | 0 | BLACK | GB OUTER RHD | Good | 0.5061636
8755147 | DS LOWER RHD BLACK | 2026-03-11 06:30 |  |  | FALSE | 2026-03-11 | 6 | 2 | FALSE | 66 | 0 | BLACK | DS LOWER RHD | Good | 0.4678278
8755142 | GB OUTER RHD BLACK | 2026-03-11 06:30 |  |  | FALSE | 2026-03-11 | 6 | 2 | FALSE | 67 | 0 | BLACK | GB OUTER RHD | Good | 0.4678278
8755148 | PS LOWER RHD BLACK | 2026-03-11 06:30 |  |  | FALSE | 2026-03-11 | 6 | 2 | FALSE | 68 | 0 | BLACK | PS LOWER RHD | Good | 0.4678278
8755149 | GB OUTER RHD BLACK | 2026-03-11 06:31 |  |  | FALSE | 2026-03-11 | 6 | 2 | FALSE | 69 | 0 | BLACK | GB OUTER RHD | Good | 0.4221179
8755155 | DS LOWER RHD BLACK | 2026-03-11 06:31 |  |  | FALSE | 2026-03-11 | 6 | 2 | FALSE | 70 | 0 | BLACK | DS LOWER RHD | Good | 0.4221179
8755156 | PS LOWER RHD BLACK | 2026-03-11 06:31 |  |  | FALSE | 2026-03-11 | 6 | 2 | FALSE | 71 | 0 | BLACK | PS LOWER RHD | Good | 0.4221179
8755158 | GB OUTER RHD BLACK | 2026-03-11 06:33 |  |  | FALSE | 2026-03-11 | 6 | 2 | FALSE | 72 | 0 | BLACK | GB OUTER RHD | Good | 0.4427932
8755168 | DS LOWER RHD BLACK | 2026-03-11 06:33 |  |  | FALSE | 2026-03-11 | 6 | 2 | FALSE | 73 | 0 | BLACK | DS LOWER RHD | Good | 0.4427932
8755169 | PS LOWER RHD BLACK | 2026-03-11 06:33 |  |  | FALSE | 2026-03-11 | 6 | 2 | FALSE | 74 | 0 | BLACK | PS LOWER RHD | Good | 0.4427932
8755171 | GB OUTER RHD BLACK | 2026-03-11 06:34 |  |  | FALSE | 2026-03-11 | 6 | 2 | FALSE | 75 | 0 | BLACK | GB OUTER RHD | Good | 0.4356089
8755180 | PS LOWER RHD BLACK | 2026-03-11 06:34 |  |  | FALSE | 2026-03-11 | 6 | 2 | FALSE | 76 | 0 | BLACK | PS LOWER RHD | Good | 0.4356089
8755179 | DS LOWER RHD BLACK | 2026-03-11 06:34 |  |  | FALSE | 2026-03-11 | 6 | 2 | FALSE | 77 | 0 | BLACK | DS LOWER RHD | Good | 0.4356089
8755189 | PS LOWER RHD BLACK | 2026-03-11 06:35 |  |  | FALSE | 2026-03-11 | 6 | 2 | FALSE | 78 | 0 | BLACK | PS LOWER RHD | Good | 0.4568952
8755188 | DS LOWER RHD BLACK | 2026-03-11 06:35 |  |  | FALSE | 2026-03-11 | 6 | 2 | FALSE | 79 | 0 | BLACK | DS LOWER RHD | Good | 0.4568952
8755181 | GB OUTER RHD BLACK | 2026-03-11 06:35 |  |  | FALSE | 2026-03-11 | 6 | 2 | FALSE | 80 | 0 | BLACK | GB OUTER RHD | Good | 0.4568952
8755191 | GB OUTER RHD BLACK | 2026-03-11 06:38 |  |  | FALSE | 2026-03-11 | 6 | 2 | TRUE | 81 | 0 | BLACK | GB OUTER RHD | Good | 0.4929879
8755203 | DS LOWER RHD BLACK | 2026-03-11 06:38 |  |  | FALSE | 2026-03-11 | 6 | 2 | TRUE | 82 | 0 | BLACK | DS LOWER RHD | Good | 0.4929879
8755204 | PS LOWER RHD BLACK | 2026-03-11 06:38 |  |  | FALSE | 2026-03-11 | 6 | 2 | TRUE | 83 | 0 | BLACK | PS LOWER RHD | Good | 0.4929879
8755210 | DS LOWER RHD BLACK | 2026-03-11 06:39 |  |  | FALSE | 2026-03-11 | 6 | 2 | FALSE | 84 | 0 | BLACK | DS LOWER RHD | Good | 0.5015327
8755205 | GB OUTER RHD BLACK | 2026-03-11 06:39 |  |  | FALSE | 2026-03-11 | 6 | 2 | FALSE | 85 | 0 | BLACK | GB OUTER RHD | Good | 0.5015327
8755211 | PS LOWER RHD BLACK | 2026-03-11 06:39 | Burnt Carpet / Vynil | 2026-03-12 14:45 | TRUE | 2026-03-11 | 6 | 2 | FALSE | 86 | 0 | BLACK | PS LOWER RHD | Process | 0.5015327 | [MODERATE] Pyro Clean (cur=713.0): PYRO_CLEAN_DUE -> Pyro Clean above lowest-scrap band 21–87
8755212 | GB OUTER RHD BLACK | 2026-03-11 06:40 |  |  | FALSE | 2026-03-11 | 6 | 2 | FALSE | 87 | 0 | BLACK | GB OUTER RHD | Good | 0.4287743
8755222 | DS LOWER RHD BLACK | 2026-03-11 06:40 |  |  | FALSE | 2026-03-11 | 6 | 2 | FALSE | 88 | 0 | BLACK | DS LOWER RHD | Good | 0.4287743
8755223 | PS LOWER RHD BLACK | 2026-03-11 06:41 | Hole | 2026-03-12 14:45 | TRUE | 2026-03-11 | 6 | 2 | FALSE | 89 | 0 | BLACK | PS LOWER RHD | Non-Process | 0.4287743
8755224 | GB OUTER RHD BLACK | 2026-03-11 06:42 |  |  | FALSE | 2026-03-11 | 6 | 2 | FALSE | 90 | 0 | BLACK | GB OUTER RHD | Good | 0.439482
8755233 | DS LOWER RHD BLACK | 2026-03-11 06:42 |  |  | FALSE | 2026-03-11 | 6 | 2 | FALSE | 91 | 0 | BLACK | DS LOWER RHD | Good | 0.439482
8755234 | PS LOWER RHD BLACK | 2026-03-11 06:42 |  |  | FALSE | 2026-03-11 | 6 | 2 | FALSE | 92 | 0 | BLACK | PS LOWER RHD | Good | 0.439482
8755235 | GB OUTER RHD BLACK | 2026-03-11 06:43 |  |  | FALSE | 2026-03-11 | 6 | 2 | FALSE | 93 | 0 | BLACK | GB OUTER RHD | Good | 0.4271402
8755243 | PS LOWER RHD BLACK | 2026-03-11 06:43 |  |  | FALSE | 2026-03-11 | 6 | 2 | FALSE | 94 | 0 | BLACK | PS LOWER RHD | Good | 0.4271402
8755242 | DS LOWER RHD BLACK | 2026-03-11 06:43 |  |  | FALSE | 2026-03-11 | 6 | 2 | FALSE | 95 | 0 | BLACK | DS LOWER RHD | Good | 0.4271402
8755254 | DS LOWER RHD BLACK | 2026-03-11 06:44 |  |  | FALSE | 2026-03-11 | 6 | 2 | FALSE | 96 | 0 | BLACK | DS LOWER RHD | Good | 0.5053454
8755245 | GB OUTER RHD BLACK | 2026-03-11 06:44 |  |  | FALSE | 2026-03-11 | 6 | 2 | FALSE | 97 | 0 | BLACK | GB OUTER RHD | Good | 0.5053454
8755255 | PS LOWER RHD BLACK | 2026-03-11 06:44 | Out of dimension | 2026-03-11 14:05 | TRUE | 2026-03-11 | 6 | 2 | FALSE | 98 | 0 | BLACK | PS LOWER RHD | Process | 0.5053454 | [MODERATE] Pyro Clean (cur=717.0): PYRO_CLEAN_DUE -> Pyro Clean above lowest-scrap band 21–87
8755257 | GB OUTER RHD BLACK | 2026-03-11 06:45 |  |  | FALSE | 2026-03-11 | 6 | 2 | FALSE | 99 | 0 | BLACK | GB OUTER RHD | Good | 0.4349736
8755265 | DS LOWER RHD BLACK | 2026-03-11 06:45 |  |  | FALSE | 2026-03-11 | 6 | 2 | FALSE | 100 | 0 | BLACK | DS LOWER RHD | Good | 0.4349736
8755267 | PS LOWER RHD BLACK | 2026-03-11 06:46 |  |  | FALSE | 2026-03-11 | 6 | 2 | FALSE | 101 | 0 | BLACK | PS LOWER RHD | Good | 0.4349736
8755268 | GB OUTER RHD BLACK | 2026-03-11 06:46 | Hole | 2026-03-31 15:25 | TRUE | 2026-03-11 | 6 | 2 | FALSE | 102 | 0 | BLACK | GB OUTER RHD | Non-Process | 0.486124
8755276 | PS LOWER RHD BLACK | 2026-03-11 06:47 |  |  | FALSE | 2026-03-11 | 6 | 2 | FALSE | 103 | 0 | BLACK | PS LOWER RHD | Good | 0.486124
8755275 | DS LOWER RHD BLACK | 2026-03-11 06:47 |  |  | FALSE | 2026-03-11 | 6 | 2 | FALSE | 104 | 0 | BLACK | DS LOWER RHD | Good | 0.486124
8755286 | PS LOWER RHD BLACK | 2026-03-11 06:48 |  |  | FALSE | 2026-03-11 | 6 | 2 | FALSE | 105 | 0 | BLACK | PS LOWER RHD | Good | 0.4646509
8755284 | DS LOWER RHD BLACK | 2026-03-11 06:48 |  |  | FALSE | 2026-03-11 | 6 | 2 | FALSE | 106 | 0 | BLACK | DS LOWER RHD | Good | 0.4646509
8755278 | GB OUTER RHD BLACK | 2026-03-11 06:48 |  |  | FALSE | 2026-03-11 | 6 | 2 | FALSE | 107 | 0 | BLACK | GB OUTER RHD | Good | 0.4646509
8755294 | DS LOWER RHD BLACK | 2026-03-11 06:49 |  |  | FALSE | 2026-03-11 | 6 | 2 | FALSE | 108 | 0 | BLACK | DS LOWER RHD | Good | 0.43934
8755287 | GB OUTER RHD BLACK | 2026-03-11 06:49 |  |  | FALSE | 2026-03-11 | 6 | 2 | FALSE | 109 | 0 | BLACK | GB OUTER RHD | Good | 0.43934
8755295 | PS LOWER RHD BLACK | 2026-03-11 06:49 |  |  | FALSE | 2026-03-11 | 6 | 2 | FALSE | 110 | 0 | BLACK | PS LOWER RHD | Good | 0.43934
8755305 | DS LOWER RHD BLACK | 2026-03-11 06:50 |  |  | FALSE | 2026-03-11 | 6 | 2 | FALSE | 111 | 0 | BLACK | DS LOWER RHD | Good | 0.4922009
8755307 | PS LOWER RHD BLACK | 2026-03-11 06:50 |  |  | FALSE | 2026-03-11 | 6 | 2 | FALSE | 112 | 0 | BLACK | PS LOWER RHD | Good | 0.4922009
8755296 | GB OUTER RHD BLACK | 2026-03-11 06:50 |  |  | FALSE | 2026-03-11 | 6 | 2 | FALSE | 113 | 0 | BLACK | GB OUTER RHD | Good | 0.4922009
8755309 | GB OUTER RHD BLACK | 2026-03-11 06:51 | Dent | 2026-03-12 14:40 | TRUE | 2026-03-11 | 6 | 2 | FALSE | 114 | 0 | BLACK | GB OUTER RHD | Process | 0.434862 | [MODERATE] Pyro Clean (cur=723.0): PYRO_CLEAN_DUE -> Pyro Clean above lowest-scrap band 21–87
8755315 | DS LOWER RHD BLACK | 2026-03-11 06:51 |  |  | FALSE | 2026-03-11 | 6 | 2 | FALSE | 115 | 0 | BLACK | DS LOWER RHD | Good | 0.434862
8755318 | GB OUTER RHD BLACK | 2026-03-11 06:52 |  |  | FALSE | 2026-03-11 | 6 | 2 | FALSE | 116 | 0 | BLACK | GB OUTER RHD | Good | 0.4747989
8755316 | PS LOWER RHD BLACK | 2026-03-11 06:52 |  |  | FALSE | 2026-03-11 | 6 | 2 | FALSE | 117 | 0 | BLACK | PS LOWER RHD | Good | 0.434862
8755326 | DS LOWER RHD BLACK | 2026-03-11 06:53 |  |  | FALSE | 2026-03-11 | 6 | 2 | FALSE | 118 | 0 | BLACK | DS LOWER RHD | Good | 0.4747989
8755327 | PS LOWER RHD BLACK | 2026-03-11 06:53 |  |  | FALSE | 2026-03-11 | 6 | 2 | FALSE | 119 | 0 | BLACK | PS LOWER RHD | Good | 0.4747989
8755336 | DS LOWER RHD BLACK | 2026-03-11 06:54 |  |  | FALSE | 2026-03-11 | 6 | 2 | FALSE | 120 | 0 | BLACK | DS LOWER RHD | Good | 0.4448249
8755328 | GB OUTER RHD BLACK | 2026-03-11 06:54 |  |  | FALSE | 2026-03-11 | 6 | 2 | FALSE | 121 | 0 | BLACK | GB OUTER RHD | Good | 0.4448249
8755337 | PS LOWER RHD BLACK | 2026-03-11 06:54 |  |  | FALSE | 2026-03-11 | 6 | 2 | FALSE | 122 | 0 | BLACK | PS LOWER RHD | Good | 0.4448249
8755338 | GB OUTER RHD BLACK | 2026-03-11 06:55 |  |  | FALSE | 2026-03-11 | 6 | 2 | FALSE | 123 | 0 | BLACK | GB OUTER RHD | Good | 0.4402718
8755349 | DS LOWER RHD BLACK | 2026-03-11 06:55 |  |  | FALSE | 2026-03-11 | 6 | 2 | FALSE | 124 | 0 | BLACK | DS LOWER RHD | Good | 0.4402718
8755350 | PS LOWER RHD BLACK | 2026-03-11 06:55 |  |  | FALSE | 2026-03-11 | 6 | 2 | FALSE | 125 | 0 | BLACK | PS LOWER RHD | Good | 0.4402718
8755352 | GB OUTER RHD BLACK | 2026-03-11 06:56 |  |  | FALSE | 2026-03-11 | 6 | 2 | FALSE | 126 | 0 | BLACK | GB OUTER RHD | Good | 0.4672713
8755358 | DS LOWER RHD BLACK | 2026-03-11 06:56 |  |  | FALSE | 2026-03-11 | 6 | 2 | FALSE | 127 | 0 | BLACK | DS LOWER RHD | Good | 0.4672713
8755361 | PS LOWER RHD BLACK | 2026-03-11 06:56 |  |  | FALSE | 2026-03-11 | 6 | 2 | FALSE | 128 | 0 | BLACK | PS LOWER RHD | Good | 0.4672713
8755363 | GB OUTER RHD BLACK | 2026-03-11 06:57 |  |  | FALSE | 2026-03-11 | 6 | 2 | FALSE | 129 | 0 | BLACK | GB OUTER RHD | Good | 0.4394577
8755366 | DS LOWER RHD BLACK | 2026-03-11 06:58 |  |  | FALSE | 2026-03-11 | 6 | 2 | FALSE | 130 | 0 | BLACK | DS LOWER RHD | Good | 0.4394577
8755367 | PS LOWER RHD BLACK | 2026-03-11 06:58 |  |  | FALSE | 2026-03-11 | 6 | 2 | FALSE | 131 | 0 | BLACK | PS LOWER RHD | Good | 0.4394577
8755376 | DS LOWER RHD BLACK | 2026-03-11 06:59 |  |  | FALSE | 2026-03-11 | 6 | 2 | FALSE | 132 | 0 | BLACK | DS LOWER RHD | Good | 0.4467442
8755368 | GB OUTER RHD BLACK | 2026-03-11 06:59 |  |  | FALSE | 2026-03-11 | 6 | 2 | FALSE | 133 | 0 | BLACK | GB OUTER RHD | Good | 0.4467442
8755378 | PS LOWER RHD BLACK | 2026-03-11 06:59 |  |  | FALSE | 2026-03-11 | 6 | 2 | FALSE | 134 | 0 | BLACK | PS LOWER RHD | Good | 0.4467442
8755380 | GB OUTER RHD BLACK | 2026-03-11 07:00 |  |  | FALSE | 2026-03-11 | 7 | 2 | FALSE | 135 | 0 | BLACK | GB OUTER RHD | Good | 0.4919119
8755387 | DS LOWER RHD BLACK | 2026-03-11 07:00 | Fabric Flaw | 2026-03-12 14:40 | TRUE | 2026-03-11 | 7 | 2 | FALSE | 136 | 0 | BLACK | DS LOWER RHD | Non-Process | 0.4919119
8755388 | PS LOWER RHD BLACK | 2026-03-11 07:00 |  |  | FALSE | 2026-03-11 | 7 | 2 | FALSE | 137 | 0 | BLACK | PS LOWER RHD | Good | 0.4919119
8755390 | GB OUTER RHD BLACK | 2026-03-11 07:01 | Low Glue/Read Thru/Impression | 2026-03-12 14:45 | TRUE | 2026-03-11 | 7 | 2 | FALSE | 138 | 0 | BLACK | GB OUTER RHD | Process | 0.4379568
8755400 | PS LOWER RHD BLACK | 2026-03-11 07:01 |  |  | FALSE | 2026-03-11 | 7 | 2 | FALSE | 139 | 0 | BLACK | PS LOWER RHD | Good | 0.4379568
8755399 | DS LOWER RHD BLACK | 2026-03-11 07:01 |  |  | FALSE | 2026-03-11 | 7 | 2 | FALSE | 140 | 0 | BLACK | DS LOWER RHD | Good | 0.4379568
8755401 | GB OUTER RHD BLACK | 2026-03-11 07:02 |  |  | FALSE | 2026-03-11 | 7 | 2 | FALSE | 141 | 0 | BLACK | GB OUTER RHD | Good | 0.4432599
8755412 | PS LOWER RHD BLACK | 2026-03-11 07:03 |  |  | FALSE | 2026-03-11 | 7 | 2 | FALSE | 142 | 0 | BLACK | PS LOWER RHD | Good | 0.4432599
8755411 | DS LOWER RHD BLACK | 2026-03-11 07:03 |  |  | FALSE | 2026-03-11 | 7 | 2 | FALSE | 143 | 0 | BLACK | DS LOWER RHD | Good | 0.4432599
8755413 | GB OUTER RHD BLACK | 2026-03-11 07:04 |  |  | FALSE | 2026-03-11 | 7 | 2 | FALSE | 144 | 0 | BLACK | GB OUTER RHD | Good | 0.4919985
8755418 | DS LOWER RHD BLACK | 2026-03-11 07:04 |  |  | FALSE | 2026-03-11 | 7 | 2 | FALSE | 145 | 0 | BLACK | DS LOWER RHD | Good | 0.4919985
8755420 | PS LOWER RHD BLACK | 2026-03-11 07:04 |  |  | FALSE | 2026-03-11 | 7 | 2 | FALSE | 146 | 0 | BLACK | PS LOWER RHD | Good | 0.4919985
8755421 | GB OUTER RHD BLACK | 2026-03-11 07:05 |  |  | FALSE | 2026-03-11 | 7 | 2 | FALSE | 147 | 0 | BLACK | GB OUTER RHD | Good | 0.4619781
8755432 | PS LOWER RHD BLACK | 2026-03-11 07:05 |  |  | FALSE | 2026-03-11 | 7 | 2 | FALSE | 148 | 0 | BLACK | PS LOWER RHD | Good | 0.4619781
8755431 | DS LOWER RHD BLACK | 2026-03-11 07:05 |  |  | FALSE | 2026-03-11 | 7 | 2 | FALSE | 149 | 0 | BLACK | DS LOWER RHD | Good | 0.4619781
8755437 | DS LOWER RHD BLACK | 2026-03-11 07:06 |  |  | FALSE | 2026-03-11 | 7 | 2 | FALSE | 150 | 0 | BLACK | DS LOWER RHD | Good | 0.4449677
8755433 | GB OUTER RHD BLACK | 2026-03-11 07:06 |  |  | FALSE | 2026-03-11 | 7 | 2 | FALSE | 151 | 0 | BLACK | GB OUTER RHD | Good | 0.4449677
8755438 | PS LOWER RHD BLACK | 2026-03-11 07:06 |  |  | FALSE | 2026-03-11 | 7 | 2 | FALSE | 152 | 0 | BLACK | PS LOWER RHD | Good | 0.4449677
8755439 | GB OUTER RHD BLACK | 2026-03-11 07:07 |  |  | FALSE | 2026-03-11 | 7 | 2 | FALSE | 153 | 0 | BLACK | GB OUTER RHD | Good | 0.4465225
8755447 | DS LOWER RHD BLACK | 2026-03-11 07:07 |  |  | FALSE | 2026-03-11 | 7 | 2 | FALSE | 154 | 0 | BLACK | DS LOWER RHD | Good | 0.4465225
8755449 | PS LOWER RHD BLACK | 2026-03-11 07:08 |  |  | FALSE | 2026-03-11 | 7 | 2 | FALSE | 155 | 0 | BLACK | PS LOWER RHD | Good | 0.4465225
8755450 | GB OUTER RHD BLACK | 2026-03-11 07:08 |  |  | FALSE | 2026-03-11 | 7 | 2 | FALSE | 156 | 0 | BLACK | GB OUTER RHD | Good | 0.4415703
8755458 | PS LOWER RHD BLACK | 2026-03-11 07:09 |  |  | FALSE | 2026-03-11 | 7 | 2 | FALSE | 157 | 0 | BLACK | PS LOWER RHD | Good | 0.4415703
8755456 | DS LOWER RHD BLACK | 2026-03-11 07:09 |  |  | FALSE | 2026-03-11 | 7 | 2 | FALSE | 158 | 0 | BLACK | DS LOWER RHD | Good | 0.4415703
8755466 | PS LOWER RHD BLACK | 2026-03-11 07:10 |  |  | FALSE | 2026-03-11 | 7 | 2 | FALSE | 159 | 0 | BLACK | PS LOWER RHD | Good | 0.4486261
8755465 | DS LOWER RHD BLACK | 2026-03-11 07:10 |  |  | FALSE | 2026-03-11 | 7 | 2 | FALSE | 160 | 0 | BLACK | DS LOWER RHD | Good | 0.4486261
8755459 | GB OUTER RHD BLACK | 2026-03-11 07:10 |  |  | FALSE | 2026-03-11 | 7 | 2 | FALSE | 161 | 0 | BLACK | GB OUTER RHD | Good | 0.4486261
8755475 | DS LOWER RHD BLACK | 2026-03-11 07:11 |  |  | FALSE | 2026-03-11 | 7 | 2 | FALSE | 162 | 0 | BLACK | DS LOWER RHD | Good | 0.4530389
8755467 | GB OUTER RHD BLACK | 2026-03-11 07:11 |  |  | FALSE | 2026-03-11 | 7 | 2 | FALSE | 163 | 0 | BLACK | GB OUTER RHD | Good | 0.4530389
8755476 | PS LOWER RHD BLACK | 2026-03-11 07:11 |  |  | FALSE | 2026-03-11 | 7 | 2 | FALSE | 164 | 0 | BLACK | PS LOWER RHD | Good | 0.4530389
8755504 | DS LOWER RHD BLACK | 2026-03-11 07:17 |  |  | FALSE | 2026-03-11 | 7 | 2 | TRUE | 165 | 0 | BLACK | DS LOWER RHD | Good | 0.534922
8755507 | PS LOWER RHD BLACK | 2026-03-11 07:17 |  |  | FALSE | 2026-03-11 | 7 | 2 | TRUE | 166 | 0 | BLACK | PS LOWER RHD | Good | 0.534922
8755478 | GB OUTER RHD BLACK | 2026-03-11 07:17 |  |  | FALSE | 2026-03-11 | 7 | 2 | TRUE | 167 | 0 | BLACK | GB OUTER RHD | Good | 0.534922
8755508 | GB OUTER RHD BLACK | 2026-03-11 07:18 |  |  | FALSE | 2026-03-11 | 7 | 2 | FALSE | 168 | 0 | BLACK | GB OUTER RHD | Good | 0.4622857
8755515 | PS LOWER RHD BLACK | 2026-03-11 07:18 |  |  | FALSE | 2026-03-11 | 7 | 2 | FALSE | 169 | 0 | BLACK | PS LOWER RHD | Good | 0.4622857
8755513 | DS LOWER RHD BLACK | 2026-03-11 07:18 |  |  | FALSE | 2026-03-11 | 7 | 2 | FALSE | 170 | 0 | BLACK | DS LOWER RHD | Good | 0.4622857
8755526 | DS LOWER RHD BLACK | 2026-03-11 07:20 |  |  | FALSE | 2026-03-11 | 7 | 2 | FALSE | 171 | 0 | BLACK | DS LOWER RHD | Good | 0.4379893
8755517 | GB OUTER RHD BLACK | 2026-03-11 07:20 |  |  | FALSE | 2026-03-11 | 7 | 2 | FALSE | 172 | 0 | BLACK | GB OUTER RHD | Good | 0.4379893
8755527 | PS LOWER RHD BLACK | 2026-03-11 07:20 |  |  | FALSE | 2026-03-11 | 7 | 2 | FALSE | 173 | 0 | BLACK | PS LOWER RHD | Good | 0.4379893
8755595 | DS LOWER RHD BLACK | 2026-03-11 07:35 |  |  | FALSE | 2026-03-11 | 7 | 2 | TRUE | 174 | 0 | BLACK | DS LOWER RHD | Good | 0.551509
8755528 | GB OUTER RHD BLACK | 2026-03-11 07:35 |  |  | FALSE | 2026-03-11 | 7 | 2 | TRUE | 175 | 0 | BLACK | GB OUTER RHD | Good | 0.551509
8755596 | PS LOWER RHD BLACK | 2026-03-11 07:35 |  |  | FALSE | 2026-03-11 | 7 | 2 | TRUE | 176 | 0 | BLACK | PS LOWER RHD | Good | 0.551509
8755597 | GB OUTER RHD BLACK | 2026-03-11 07:36 |  |  | FALSE | 2026-03-11 | 7 | 2 | FALSE | 177 | 0 | BLACK | GB OUTER RHD | Good | 0.4611537
8755601 | DS LOWER RHD BLACK | 2026-03-11 07:36 |  |  | FALSE | 2026-03-11 | 7 | 2 | FALSE | 178 | 0 | BLACK | DS LOWER RHD | Good | 0.4611537
8755603 | PS LOWER RHD BLACK | 2026-03-11 07:36 |  |  | FALSE | 2026-03-11 | 7 | 2 | FALSE | 179 | 0 | BLACK | PS LOWER RHD | Good | 0.4611537
8755604 | GB OUTER RHD BLACK | 2026-03-11 08:07 |  |  | FALSE | 2026-03-11 | 8 | 2 | TRUE | 180 | 0 | BLACK | GB OUTER RHD | Good | 0.5055246
8755694 | DS LOWER RHD BLACK | 2026-03-11 08:07 |  |  | FALSE | 2026-03-11 | 8 | 2 | TRUE | 181 | 0 | BLACK | DS LOWER RHD | Good | 0.5055246
8755696 | PS LOWER RHD BLACK | 2026-03-11 08:07 |  |  | FALSE | 2026-03-11 | 8 | 2 | TRUE | 182 | 0 | BLACK | PS LOWER RHD | Good | 0.5055246
8755702 | PS LOWER RHD BLACK | 2026-03-11 08:08 |  |  | FALSE | 2026-03-11 | 8 | 2 | FALSE | 183 | 0 | BLACK | PS LOWER RHD | Good | 0.4719271
8755697 | GB OUTER RHD BLACK | 2026-03-11 08:08 |  |  | FALSE | 2026-03-11 | 8 | 2 | FALSE | 184 | 0 | BLACK | GB OUTER RHD | Good | 0.4719271
8755700 | DS LOWER RHD BLACK | 2026-03-11 08:08 |  |  | FALSE | 2026-03-11 | 8 | 2 | FALSE | 185 | 0 | BLACK | DS LOWER RHD | Good | 0.4719271
8755703 | GB OUTER RHD BLACK | 2026-03-11 08:09 |  |  | FALSE | 2026-03-11 | 8 | 2 | FALSE | 186 | 0 | BLACK | GB OUTER RHD | Good | 0.5232756
8755707 | DS LOWER RHD BLACK | 2026-03-11 08:10 |  |  | FALSE | 2026-03-11 | 8 | 2 | FALSE | 187 | 0 | BLACK | DS LOWER RHD | Good | 0.5232756
8755708 | PS LOWER RHD BLACK | 2026-03-11 08:10 |  |  | FALSE | 2026-03-11 | 8 | 2 | FALSE | 188 | 0 | BLACK | PS LOWER RHD | Good | 0.5232756
8755709 | GB OUTER RHD BLACK | 2026-03-11 08:11 |  |  | FALSE | 2026-03-11 | 8 | 2 | FALSE | 189 | 0 | BLACK | GB OUTER RHD | Good | 0.5136112
8755715 | DS LOWER RHD BLACK | 2026-03-11 08:11 |  |  | FALSE | 2026-03-11 | 8 | 2 | FALSE | 190 | 0 | BLACK | DS LOWER RHD | Good | 0.5136112
8755716 | PS LOWER RHD BLACK | 2026-03-11 08:11 |  |  | FALSE | 2026-03-11 | 8 | 2 | FALSE | 191 | 0 | BLACK | PS LOWER RHD | Good | 0.5136112
8755717 | GB OUTER RHD BLACK | 2026-03-11 08:12 |  |  | FALSE | 2026-03-11 | 8 | 2 | FALSE | 192 | 0 | BLACK | GB OUTER RHD | Good | 0.4680088
8755721 | PS LOWER RHD BLACK | 2026-03-11 08:12 |  |  | FALSE | 2026-03-11 | 8 | 2 | FALSE | 193 | 0 | BLACK | PS LOWER RHD | Good | 0.4680088
8755720 | DS LOWER RHD BLACK | 2026-03-11 08:12 |  |  | FALSE | 2026-03-11 | 8 | 2 | FALSE | 194 | 0 | BLACK | DS LOWER RHD | Good | 0.4680088
8755728 | DS LOWER RHD BLACK | 2026-03-11 08:13 |  |  | FALSE | 2026-03-11 | 8 | 2 | FALSE | 195 | 0 | BLACK | DS LOWER RHD | Good | 0.4880271
8755722 | GB OUTER RHD BLACK | 2026-03-11 08:13 |  |  | FALSE | 2026-03-11 | 8 | 2 | FALSE | 196 | 0 | BLACK | GB OUTER RHD | Good | 0.4880271
8755731 | GB OUTER RHD BLACK | 2026-03-11 08:14 |  |  | FALSE | 2026-03-11 | 8 | 2 | FALSE | 197 | 0 | BLACK | GB OUTER RHD | Good | 0.5109062
8755729 | PS LOWER RHD BLACK | 2026-03-11 08:14 |  |  | FALSE | 2026-03-11 | 8 | 2 | FALSE | 198 | 0 | BLACK | PS LOWER RHD | Good | 0.4880271
8755737 | PS LOWER RHD BLACK | 2026-03-11 08:15 |  |  | FALSE | 2026-03-11 | 8 | 2 | FALSE | 199 | 0 | BLACK | PS LOWER RHD | Good | 0.5109062
8755736 | DS LOWER RHD BLACK | 2026-03-11 08:15 |  |  | FALSE | 2026-03-11 | 8 | 2 | FALSE | 200 | 0 | BLACK | DS LOWER RHD | Good | 0.5109062
8755738 | GB OUTER RHD BLACK | 2026-03-11 08:16 |  |  | FALSE | 2026-03-11 | 8 | 2 | FALSE | 201 | 0 | BLACK | GB OUTER RHD | Good | 0.4928902
8755744 | PS LOWER RHD BLACK | 2026-03-11 08:16 |  |  | FALSE | 2026-03-11 | 8 | 2 | FALSE | 202 | 0 | BLACK | PS LOWER RHD | Good | 0.4928902
8755743 | DS LOWER RHD BLACK | 2026-03-11 08:16 |  |  | FALSE | 2026-03-11 | 8 | 2 | FALSE | 203 | 0 | BLACK | DS LOWER RHD | Good | 0.4928902
8755753 | PS LOWER RHD BLACK | 2026-03-11 08:17 |  |  | FALSE | 2026-03-11 | 8 | 2 | FALSE | 204 | 0 | BLACK | PS LOWER RHD | Good | 0.4343203
8755752 | DS LOWER RHD BLACK | 2026-03-11 08:17 |  |  | FALSE | 2026-03-11 | 8 | 2 | FALSE | 205 | 0 | BLACK | DS LOWER RHD | Good | 0.4343203
8755745 | GB OUTER RHD BLACK | 2026-03-11 08:17 |  |  | FALSE | 2026-03-11 | 8 | 2 | FALSE | 206 | 0 | BLACK | GB OUTER RHD | Good | 0.4343203
8755754 | GB OUTER RHD BLACK | 2026-03-11 08:18 |  |  | FALSE | 2026-03-11 | 8 | 2 | FALSE | 207 | 0 | BLACK | GB OUTER RHD | Good | 0.4517493
8755760 | DS LOWER RHD BLACK | 2026-03-11 08:18 |  |  | FALSE | 2026-03-11 | 8 | 2 | FALSE | 208 | 0 | BLACK | DS LOWER RHD | Good | 0.4517493
8755761 | PS LOWER RHD BLACK | 2026-03-11 08:18 |  |  | FALSE | 2026-03-11 | 8 | 2 | FALSE | 209 | 0 | BLACK | PS LOWER RHD | Good | 0.4517493
8755764 | GB OUTER RHD BLACK | 2026-03-11 08:19 |  |  | FALSE | 2026-03-11 | 8 | 2 | FALSE | 210 | 0 | BLACK | GB OUTER RHD | Good | 0.431838
8755773 | PS LOWER RHD BLACK | 2026-03-11 08:20 |  |  | FALSE | 2026-03-11 | 8 | 2 | FALSE | 211 | 0 | BLACK | PS LOWER RHD | Good | 0.431838
8755772 | DS LOWER RHD BLACK | 2026-03-11 08:20 |  |  | FALSE | 2026-03-11 | 8 | 2 | FALSE | 212 | 0 | BLACK | DS LOWER RHD | Good | 0.431838
8755779 | PS LOWER RHD BLACK | 2026-03-11 08:21 |  |  | FALSE | 2026-03-11 | 8 | 2 | FALSE | 213 | 0 | BLACK | PS LOWER RHD | Good | 0.4581345
8755778 | DS LOWER RHD BLACK | 2026-03-11 08:21 |  |  | FALSE | 2026-03-11 | 8 | 2 | FALSE | 214 | 0 | BLACK | DS LOWER RHD | Good | 0.4581345
8755774 | GB OUTER RHD BLACK | 2026-03-11 08:21 |  |  | FALSE | 2026-03-11 | 8 | 2 | FALSE | 215 | 0 | BLACK | GB OUTER RHD | Good | 0.4581345
8755790 | PS LOWER RHD BLACK | 2026-03-11 08:22 |  |  | FALSE | 2026-03-11 | 8 | 2 | FALSE | 216 | 0 | BLACK | PS LOWER RHD | Good | 0.4288709
8755789 | DS LOWER RHD BLACK | 2026-03-11 08:22 |  |  | FALSE | 2026-03-11 | 8 | 2 | FALSE | 217 | 0 | BLACK | DS LOWER RHD | Good | 0.4288709
8755780 | GB OUTER RHD BLACK | 2026-03-11 08:22 |  |  | FALSE | 2026-03-11 | 8 | 2 | FALSE | 218 | 0 | BLACK | GB OUTER RHD | Good | 0.4288709
8755799 | DS LOWER RHD BLACK | 2026-03-11 08:23 |  |  | FALSE | 2026-03-11 | 8 | 2 | FALSE | 219 | 0 | BLACK | DS LOWER RHD | Good | 0.4970719
8755800 | PS LOWER RHD BLACK | 2026-03-11 08:23 |  |  | FALSE | 2026-03-11 | 8 | 2 | FALSE | 220 | 0 | BLACK | PS LOWER RHD | Good | 0.4970719
8755791 | GB OUTER RHD BLACK | 2026-03-11 08:23 |  |  | FALSE | 2026-03-11 | 8 | 2 | FALSE | 221 | 0 | BLACK | GB OUTER RHD | Good | 0.4970719
8755801 | GB OUTER RHD BLACK | 2026-03-11 08:24 |  |  | FALSE | 2026-03-11 | 8 | 2 | FALSE | 222 | 0 | BLACK | GB OUTER RHD | Good | 0.4865716
8755812 | DS LOWER RHD BLACK | 2026-03-11 08:24 |  |  | FALSE | 2026-03-11 | 8 | 2 | FALSE | 223 | 0 | BLACK | DS LOWER RHD | Good | 0.4865716
8755813 | PS LOWER RHD BLACK | 2026-03-11 08:24 |  |  | FALSE | 2026-03-11 | 8 | 2 | FALSE | 224 | 0 | BLACK | PS LOWER RHD | Good | 0.4865716
8755814 | GB OUTER RHD BLACK | 2026-03-11 08:25 |  |  | FALSE | 2026-03-11 | 8 | 2 | FALSE | 225 | 0 | BLACK | GB OUTER RHD | Good | 0.4322989
8755826 | DS LOWER RHD BLACK | 2026-03-11 08:26 |  |  | FALSE | 2026-03-11 | 8 | 2 | FALSE | 226 | 0 | BLACK | DS LOWER RHD | Good | 0.4322989
8755828 | PS LOWER RHD BLACK | 2026-03-11 08:26 |  |  | FALSE | 2026-03-11 | 8 | 2 | FALSE | 227 | 0 | BLACK | PS LOWER RHD | Good | 0.4322989
8755836 | DS LOWER RHD BLACK | 2026-03-11 08:27 |  |  | FALSE | 2026-03-11 | 8 | 2 | FALSE | 228 | 0 | BLACK | DS LOWER RHD | Good | 0.4908747
8755829 | GB OUTER RHD BLACK | 2026-03-11 08:27 |  |  | FALSE | 2026-03-11 | 8 | 2 | FALSE | 229 | 0 | BLACK | GB OUTER RHD | Good | 0.4908747
8755838 | PS LOWER RHD BLACK | 2026-03-11 08:27 |  |  | FALSE | 2026-03-11 | 8 | 2 | FALSE | 230 | 0 | BLACK | PS LOWER RHD | Good | 0.4908747
8755839 | GB OUTER RHD BLACK | 2026-03-11 08:28 |  |  | FALSE | 2026-03-11 | 8 | 2 | FALSE | 231 | 0 | BLACK | GB OUTER RHD | Good | 0.4380197
8755844 | DS LOWER RHD BLACK | 2026-03-11 08:28 |  |  | FALSE | 2026-03-11 | 8 | 2 | FALSE | 232 | 0 | BLACK | DS LOWER RHD | Good | 0.4380197
8755846 | PS LOWER RHD BLACK | 2026-03-11 08:28 |  |  | FALSE | 2026-03-11 | 8 | 2 | FALSE | 233 | 0 | BLACK | PS LOWER RHD | Good | 0.4380197
8755848 | GB OUTER RHD BLACK | 2026-03-11 08:29 |  |  | FALSE | 2026-03-11 | 8 | 2 | FALSE | 234 | 0 | BLACK | GB OUTER RHD | Good | 0.4486071
8755859 | PS LOWER RHD BLACK | 2026-03-11 08:29 |  |  | FALSE | 2026-03-11 | 8 | 2 | FALSE | 235 | 0 | BLACK | PS LOWER RHD | Good | 0.4486071
8755857 | DS LOWER RHD BLACK | 2026-03-11 08:29 |  |  | FALSE | 2026-03-11 | 8 | 2 | FALSE | 236 | 0 | BLACK | DS LOWER RHD | Good | 0.4486071
8755871 | DS LOWER RHD BLACK | 2026-03-11 08:30 |  |  | FALSE | 2026-03-11 | 8 | 2 | FALSE | 237 | 0 | BLACK | DS LOWER RHD | Good | 0.5036681
8755860 | GB OUTER RHD BLACK | 2026-03-11 08:30 |  |  | FALSE | 2026-03-11 | 8 | 2 | FALSE | 238 | 0 | BLACK | GB OUTER RHD | Good | 0.5036681
8755872 | PS LOWER RHD BLACK | 2026-03-11 08:30 |  |  | FALSE | 2026-03-11 | 8 | 2 | FALSE | 239 | 0 | BLACK | PS LOWER RHD | Good | 0.5036681
8755873 | GB OUTER RHD BLACK | 2026-03-11 08:31 |  |  | FALSE | 2026-03-11 | 8 | 2 | FALSE | 240 | 0 | BLACK | GB OUTER RHD | Good | 0.4342181
8755879 | DS LOWER RHD BLACK | 2026-03-11 08:31 |  |  | FALSE | 2026-03-11 | 8 | 2 | FALSE | 241 | 0 | BLACK | DS LOWER RHD | Good | 0.4342181
8755880 | PS LOWER RHD BLACK | 2026-03-11 08:32 |  |  | FALSE | 2026-03-11 | 8 | 2 | FALSE | 242 | 0 | BLACK | PS LOWER RHD | Good | 0.4342181
8755882 | GB OUTER RHD BLACK | 2026-03-11 08:32 |  |  | FALSE | 2026-03-11 | 8 | 2 | FALSE | 243 | 0 | BLACK | GB OUTER RHD | Good | 0.5009681
8755891 | PS LOWER RHD BLACK | 2026-03-11 08:33 |  |  | FALSE | 2026-03-11 | 8 | 2 | FALSE | 244 | 0 | BLACK | PS LOWER RHD | Good | 0.5009681
8755890 | DS LOWER RHD BLACK | 2026-03-11 08:33 |  |  | FALSE | 2026-03-11 | 8 | 2 | FALSE | 245 | 0 | BLACK | DS LOWER RHD | Good | 0.5009681
8755920 | DS LOWER RHD BLACK | 2026-03-11 08:37 |  |  | FALSE | 2026-03-11 | 8 | 2 | TRUE | 246 | 0 | BLACK | DS LOWER RHD | Good | 0.491097
8755892 | GB OUTER RHD BLACK | 2026-03-11 08:37 |  |  | FALSE | 2026-03-11 | 8 | 2 | TRUE | 247 | 0 | BLACK | GB OUTER RHD | Good | 0.491097
8755922 | PS LOWER RHD BLACK | 2026-03-11 08:37 |  |  | FALSE | 2026-03-11 | 8 | 2 | TRUE | 248 | 0 | BLACK | PS LOWER RHD | Good | 0.491097
8755924 | GB OUTER RHD BLACK | 2026-03-11 08:38 |  |  | FALSE | 2026-03-11 | 8 | 2 | FALSE | 249 | 0 | BLACK | GB OUTER RHD | Good | 0.4285283
8755935 | PS LOWER RHD BLACK | 2026-03-11 08:38 |  |  | FALSE | 2026-03-11 | 8 | 2 | FALSE | 250 | 0 | BLACK | PS LOWER RHD | Good | 0.4285283
8755934 | DS LOWER RHD BLACK | 2026-03-11 08:38 |  |  | FALSE | 2026-03-11 | 8 | 2 | FALSE | 251 | 0 | BLACK | DS LOWER RHD | Good | 0.4285283
8755936 | GB OUTER RHD BLACK | 2026-03-11 08:39 |  |  | FALSE | 2026-03-11 | 8 | 2 | FALSE | 252 | 0 | BLACK | GB OUTER RHD | Good | 0.4497446
8755942 | DS LOWER RHD BLACK | 2026-03-11 08:39 |  |  | FALSE | 2026-03-11 | 8 | 2 | FALSE | 253 | 0 | BLACK | DS LOWER RHD | Good | 0.4497446
8755944 | GB OUTER RHD BLACK | 2026-03-11 08:40 |  |  | FALSE | 2026-03-11 | 8 | 2 | FALSE | 254 | 0 | BLACK | GB OUTER RHD | Good | 0.4786912
8755943 | PS LOWER RHD BLACK | 2026-03-11 08:40 |  |  | FALSE | 2026-03-11 | 8 | 2 | FALSE | 255 | 0 | BLACK | PS LOWER RHD | Good | 0.4497446
8755954 | PS LOWER RHD BLACK | 2026-03-11 08:41 |  |  | FALSE | 2026-03-11 | 8 | 2 | FALSE | 256 | 0 | BLACK | PS LOWER RHD | Good | 0.4786912
8755953 | DS LOWER RHD BLACK | 2026-03-11 08:41 |  |  | FALSE | 2026-03-11 | 8 | 2 | FALSE | 257 | 0 | BLACK | DS LOWER RHD | Good | 0.4786912
8755955 | GB OUTER RHD BLACK | 2026-03-11 08:42 |  |  | FALSE | 2026-03-11 | 8 | 2 | FALSE | 258 | 0 | BLACK | GB OUTER RHD | Good | 0.4323615
8755962 | DS LOWER RHD BLACK | 2026-03-11 08:42 |  |  | FALSE | 2026-03-11 | 8 | 2 | FALSE | 259 | 0 | BLACK | DS LOWER RHD | Good | 0.4323615
8755963 | PS LOWER RHD BLACK | 2026-03-11 08:42 |  |  | FALSE | 2026-03-11 | 8 | 2 | FALSE | 260 | 0 | BLACK | PS LOWER RHD | Good | 0.4323615
8755965 | GB OUTER RHD BLACK | 2026-03-11 08:43 |  |  | FALSE | 2026-03-11 | 8 | 2 | FALSE | 261 | 0 | BLACK | GB OUTER RHD | Good | 0.4411858
8755971 | PS LOWER RHD BLACK | 2026-03-11 08:43 |  |  | FALSE | 2026-03-11 | 8 | 2 | FALSE | 262 | 0 | BLACK | PS LOWER RHD | Good | 0.4411858
8755970 | DS LOWER RHD BLACK | 2026-03-11 08:43 |  |  | FALSE | 2026-03-11 | 8 | 2 | FALSE | 263 | 0 | BLACK | DS LOWER RHD | Good | 0.4411858
8755977 | DS LOWER RHD BLACK | 2026-03-11 08:44 |  |  | FALSE | 2026-03-11 | 8 | 2 | FALSE | 264 | 0 | BLACK | DS LOWER RHD | Good | 0.4377566
8755972 | GB OUTER RHD BLACK | 2026-03-11 08:44 |  |  | FALSE | 2026-03-11 | 8 | 2 | FALSE | 265 | 0 | BLACK | GB OUTER RHD | Good | 0.4377566
8755979 | PS LOWER RHD BLACK | 2026-03-11 08:45 |  |  | FALSE | 2026-03-11 | 8 | 2 | FALSE | 266 | 0 | BLACK | PS LOWER RHD | Good | 0.4377566
8755984 | DS LOWER RHD BLACK | 2026-03-11 08:46 |  |  | FALSE | 2026-03-11 | 8 | 2 | FALSE | 267 | 0 | BLACK | DS LOWER RHD | Good | 0.4300269
8755980 | GB OUTER RHD BLACK | 2026-03-11 08:46 |  |  | FALSE | 2026-03-11 | 8 | 2 | FALSE | 268 | 0 | BLACK | GB OUTER RHD | Good | 0.4300269
8755986 | PS LOWER RHD BLACK | 2026-03-11 08:46 |  |  | FALSE | 2026-03-11 | 8 | 2 | FALSE | 269 | 0 | BLACK | PS LOWER RHD | Good | 0.4300269
8755994 | DS LOWER RHD BLACK | 2026-03-11 08:47 |  |  | FALSE | 2026-03-11 | 8 | 2 | FALSE | 270 | 0 | BLACK | DS LOWER RHD | Good | 0.4973234
8755996 | PS LOWER RHD BLACK | 2026-03-11 08:47 |  |  | FALSE | 2026-03-11 | 8 | 2 | FALSE | 271 | 0 | BLACK | PS LOWER RHD | Good | 0.4973234
8755989 | GB OUTER RHD BLACK | 2026-03-11 08:47 |  |  | FALSE | 2026-03-11 | 8 | 2 | FALSE | 272 | 0 | BLACK | GB OUTER RHD | Good | 0.4973234
8756155 | PS LOWER LHD BLACK | 2026-03-11 09:23 |  |  | FALSE | 2026-03-11 | 9 | 2 | TRUE | 0 | 1 | BLACK | PS LOWER LHD | Good | 0.5132326
8755997 | GB OUTER RHD BLACK | 2026-03-11 09:23 |  |  | FALSE | 2026-03-11 | 9 | 2 | TRUE | 1 | 1 | BLACK | GB OUTER RHD | Good | 0.5132326
8756153 | DS LOWER LHD BLACK | 2026-03-11 09:23 |  |  | FALSE | 2026-03-11 | 9 | 2 | TRUE | 2 | 1 | BLACK | DS LOWER LHD | Good | 0.5132326
8756156 | GB OUTER LHD BLACK | 2026-03-11 09:24 |  |  | FALSE | 2026-03-11 | 9 | 2 | FALSE | 3 | 1 | BLACK | GB OUTER LHD | Good | 0.4670807
8756158 | DS LOWER LHD BLACK | 2026-03-11 09:24 |  |  | FALSE | 2026-03-11 | 9 | 2 | FALSE | 4 | 1 | BLACK | DS LOWER LHD | Good | 0.4670807
8756159 | PS LOWER LHD BLACK | 2026-03-11 09:24 |  |  | FALSE | 2026-03-11 | 9 | 2 | FALSE | 5 | 1 | BLACK | PS LOWER LHD | Good | 0.4670807
8756160 | GB OUTER LHD BLACK | 2026-03-11 09:25 |  |  | FALSE | 2026-03-11 | 9 | 2 | FALSE | 6 | 1 | BLACK | GB OUTER LHD | Good | 0.4287156
8756163 | DS LOWER LHD BLACK | 2026-03-11 09:25 |  |  | FALSE | 2026-03-11 | 9 | 2 | FALSE | 7 | 1 | BLACK | DS LOWER LHD | Good | 0.4287156
8756165 | PS LOWER LHD BLACK | 2026-03-11 09:25 |  |  | FALSE | 2026-03-11 | 9 | 2 | FALSE | 8 | 1 | BLACK | PS LOWER LHD | Good | 0.4287156
8756166 | GB OUTER LHD BLACK | 2026-03-11 09:26 |  |  | FALSE | 2026-03-11 | 9 | 2 | FALSE | 9 | 1 | BLACK | GB OUTER LHD | Good | 0.420353
8756169 | PS LOWER LHD BLACK | 2026-03-11 09:27 |  |  | FALSE | 2026-03-11 | 9 | 2 | FALSE | 10 | 1 | BLACK | PS LOWER LHD | Good | 0.420353
8756168 | DS LOWER LHD BLACK | 2026-03-11 09:27 |  |  | FALSE | 2026-03-11 | 9 | 2 | FALSE | 11 | 1 | BLACK | DS LOWER LHD | Good | 0.420353
8756174 | PS LOWER LHD BLACK | 2026-03-11 09:28 |  |  | FALSE | 2026-03-11 | 9 | 2 | FALSE | 12 | 1 | BLACK | PS LOWER LHD | Good | 0.4251815
8756173 | DS LOWER LHD BLACK | 2026-03-11 09:28 |  |  | FALSE | 2026-03-11 | 9 | 2 | FALSE | 13 | 1 | BLACK | DS LOWER LHD | Good | 0.4251815
8756170 | GB OUTER LHD BLACK | 2026-03-11 09:28 |  |  | FALSE | 2026-03-11 | 9 | 2 | FALSE | 14 | 1 | BLACK | GB OUTER LHD | Good | 0.4251815
8756175 | GB OUTER LHD BLACK | 2026-03-11 09:29 | Burnt Carpet / Vynil | 2026-03-12 14:45 | TRUE | 2026-03-11 | 9 | 2 | FALSE | 15 | 1 | BLACK | GB OUTER LHD | Process | 0.4175887 | [MODERATE] Pyro Clean (cur=781.0): PYRO_CLEAN_DUE -> Pyro Clean above lowest-scrap band 165–301
8756181 | DS LOWER LHD BLACK | 2026-03-11 09:29 |  |  | FALSE | 2026-03-11 | 9 | 2 | FALSE | 16 | 1 | BLACK | DS LOWER LHD | Good | 0.4175887
8756182 | PS LOWER LHD BLACK | 2026-03-11 09:29 |  |  | FALSE | 2026-03-11 | 9 | 2 | FALSE | 17 | 1 | BLACK | PS LOWER LHD | Good | 0.4175887
8756183 | GB OUTER LHD BLACK | 2026-03-11 09:30 |  |  | FALSE | 2026-03-11 | 9 | 2 | FALSE | 18 | 1 | BLACK | GB OUTER LHD | Good | 0.4194771
8756189 | DS LOWER LHD BLACK | 2026-03-11 09:30 |  |  | FALSE | 2026-03-11 | 9 | 2 | FALSE | 19 | 1 | BLACK | DS LOWER LHD | Good | 0.4194771
8756190 | PS LOWER LHD BLACK | 2026-03-11 09:30 |  |  | FALSE | 2026-03-11 | 9 | 2 | FALSE | 20 | 0 | BLACK | PS LOWER LHD | Good | 0.4194771
8756195 | PS LOWER LHD BLACK | 2026-03-11 09:32 |  |  | FALSE | 2026-03-11 | 9 | 2 | FALSE | 21 | 0 | BLACK | PS LOWER LHD | Good | 0.4568041
8756191 | GB OUTER LHD BLACK | 2026-03-11 09:32 |  |  | FALSE | 2026-03-11 | 9 | 2 | FALSE | 22 | 0 | BLACK | GB OUTER LHD | Good | 0.4568041
8756194 | DS LOWER LHD BLACK | 2026-03-11 09:32 |  |  | FALSE | 2026-03-11 | 9 | 2 | FALSE | 23 | 0 | BLACK | DS LOWER LHD | Good | 0.4568041
8756196 | GB OUTER LHD BLACK | 2026-03-11 09:33 |  |  | FALSE | 2026-03-11 | 9 | 2 | FALSE | 24 | 0 | BLACK | GB OUTER LHD | Good | 0.4162282
8756202 | DS LOWER LHD BLACK | 2026-03-11 09:33 |  |  | FALSE | 2026-03-11 | 9 | 2 | FALSE | 25 | 0 | BLACK | DS LOWER LHD | Good | 0.4162282
8756203 | PS LOWER LHD BLACK | 2026-03-11 09:33 |  |  | FALSE | 2026-03-11 | 9 | 2 | FALSE | 26 | 0 | BLACK | PS LOWER LHD | Good | 0.4162282
8756204 | GB OUTER LHD BLACK | 2026-03-11 09:34 |  |  | FALSE | 2026-03-11 | 9 | 2 | FALSE | 27 | 0 | BLACK | GB OUTER LHD | Good | 0.4403144
8756213 | PS LOWER LHD BLACK | 2026-03-11 09:34 |  |  | FALSE | 2026-03-11 | 9 | 2 | FALSE | 28 | 0 | BLACK | PS LOWER LHD | Good | 0.4403144
8756212 | DS LOWER LHD BLACK | 2026-03-11 09:34 |  |  | FALSE | 2026-03-11 | 9 | 2 | FALSE | 29 | 0 | BLACK | DS LOWER LHD | Good | 0.4403144
8756214 | GB OUTER LHD BLACK | 2026-03-11 09:35 |  |  | FALSE | 2026-03-11 | 9 | 2 | FALSE | 30 | 0 | BLACK | GB OUTER LHD | Good | 0.3979208
8756221 | DS LOWER LHD BLACK | 2026-03-11 09:36 |  |  | FALSE | 2026-03-11 | 9 | 2 | FALSE | 31 | 0 | BLACK | DS LOWER LHD | Good | 0.3979208
8756222 | PS LOWER LHD BLACK | 2026-03-11 09:36 |  |  | FALSE | 2026-03-11 | 9 | 2 | FALSE | 32 | 0 | BLACK | PS LOWER LHD | Good | 0.3979208
8756223 | GB OUTER LHD BLACK | 2026-03-11 09:37 |  |  | FALSE | 2026-03-11 | 9 | 2 | FALSE | 33 | 0 | BLACK | GB OUTER LHD | Good | 0.4096296
8756228 | PS LOWER LHD BLACK | 2026-03-11 09:37 |  |  | FALSE | 2026-03-11 | 9 | 2 | FALSE | 34 | 0 | BLACK | PS LOWER LHD | Good | 0.4096296
8756227 | DS LOWER LHD BLACK | 2026-03-11 09:37 |  |  | FALSE | 2026-03-11 | 9 | 2 | FALSE | 35 | 0 | BLACK | DS LOWER LHD | Good | 0.4096296
8756229 | GB OUTER LHD BLACK | 2026-03-11 09:38 |  |  | FALSE | 2026-03-11 | 9 | 2 | FALSE | 36 | 0 | BLACK | GB OUTER LHD | Good | 0.425539
8756239 | PS LOWER LHD BLACK | 2026-03-11 09:38 |  |  | FALSE | 2026-03-11 | 9 | 2 | FALSE | 37 | 0 | BLACK | PS LOWER LHD | Good | 0.425539
8756237 | DS LOWER LHD BLACK | 2026-03-11 09:38 |  |  | FALSE | 2026-03-11 | 9 | 2 | FALSE | 38 | 0 | BLACK | DS LOWER LHD | Good | 0.425539
8756248 | PS LOWER LHD BLACK | 2026-03-11 09:39 |  |  | FALSE | 2026-03-11 | 9 | 2 | FALSE | 39 | 0 | BLACK | PS LOWER LHD | Good | 0.4355069
8756247 | DS LOWER LHD BLACK | 2026-03-11 09:39 |  |  | FALSE | 2026-03-11 | 9 | 2 | FALSE | 40 | 0 | BLACK | DS LOWER LHD | Good | 0.4355069
8756240 | GB OUTER LHD BLACK | 2026-03-11 09:39 |  |  | FALSE | 2026-03-11 | 9 | 2 | FALSE | 41 | 0 | BLACK | GB OUTER LHD | Good | 0.4355069
8756256 | DS LOWER LHD BLACK | 2026-03-11 09:40 |  |  | FALSE | 2026-03-11 | 9 | 2 | FALSE | 42 | 0 | BLACK | DS LOWER LHD | Good | 0.4354126
8756249 | GB OUTER LHD BLACK | 2026-03-11 09:40 |  |  | FALSE | 2026-03-11 | 9 | 2 | FALSE | 43 | 0 | BLACK | GB OUTER LHD | Good | 0.4354126
8756257 | PS LOWER LHD BLACK | 2026-03-11 09:40 |  |  | FALSE | 2026-03-11 | 9 | 2 | FALSE | 44 | 0 | BLACK | PS LOWER LHD | Good | 0.4354126
8756262 | DS LOWER LHD BLACK | 2026-03-11 09:41 |  |  | FALSE | 2026-03-11 | 9 | 2 | FALSE | 45 | 0 | BLACK | DS LOWER LHD | Good | 0.4377647
8756258 | GB OUTER LHD BLACK | 2026-03-11 09:41 |  |  | FALSE | 2026-03-11 | 9 | 2 | FALSE | 46 | 0 | BLACK | GB OUTER LHD | Good | 0.4377647
8756263 | PS LOWER LHD BLACK | 2026-03-11 09:42 |  |  | FALSE | 2026-03-11 | 9 | 2 | FALSE | 47 | 0 | BLACK | PS LOWER LHD | Good | 0.4377647
8756264 | GB OUTER LHD BLACK | 2026-03-11 09:42 |  |  | FALSE | 2026-03-11 | 9 | 2 | FALSE | 48 | 0 | BLACK | GB OUTER LHD | Good | 0.4306529
8756270 | PS LOWER LHD BLACK | 2026-03-11 09:43 |  |  | FALSE | 2026-03-11 | 9 | 2 | FALSE | 49 | 0 | BLACK | PS LOWER LHD | Good | 0.4306529
8756268 | DS LOWER LHD BLACK | 2026-03-11 09:43 |  |  | FALSE | 2026-03-11 | 9 | 2 | FALSE | 50 | 0 | BLACK | DS LOWER LHD | Good | 0.4306529
8756280 | PS LOWER LHD BLACK | 2026-03-11 09:44 |  |  | FALSE | 2026-03-11 | 9 | 2 | FALSE | 51 | 0 | BLACK | PS LOWER LHD | Good | 0.4332984
8756279 | DS LOWER LHD BLACK | 2026-03-11 09:44 |  |  | FALSE | 2026-03-11 | 9 | 2 | FALSE | 52 | 0 | BLACK | DS LOWER LHD | Good | 0.4332984
8756271 | GB OUTER LHD BLACK | 2026-03-11 09:44 |  |  | FALSE | 2026-03-11 | 9 | 2 | FALSE | 53 | 0 | BLACK | GB OUTER LHD | Good | 0.4332984
8756288 | PS LOWER LHD BLACK | 2026-03-11 09:45 |  |  | FALSE | 2026-03-11 | 9 | 2 | FALSE | 54 | 0 | BLACK | PS LOWER LHD | Good | 0.4041938
8756281 | GB OUTER LHD BLACK | 2026-03-11 09:45 |  |  | FALSE | 2026-03-11 | 9 | 2 | FALSE | 55 | 0 | BLACK | GB OUTER LHD | Good | 0.4041938
8756287 | DS LOWER LHD BLACK | 2026-03-11 09:45 |  |  | FALSE | 2026-03-11 | 9 | 2 | FALSE | 56 | 0 | BLACK | DS LOWER LHD | Good | 0.4041938
8756289 | GB OUTER LHD BLACK | 2026-03-11 09:46 |  |  | FALSE | 2026-03-11 | 9 | 2 | FALSE | 57 | 0 | BLACK | GB OUTER LHD | Good | 0.4111841
8756295 | DS LOWER LHD BLACK | 2026-03-11 09:46 |  |  | FALSE | 2026-03-11 | 9 | 2 | FALSE | 58 | 0 | BLACK | DS LOWER LHD | Good | 0.4111841
8756296 | PS LOWER LHD BLACK | 2026-03-11 09:46 |  |  | FALSE | 2026-03-11 | 9 | 2 | FALSE | 59 | 0 | BLACK | PS LOWER LHD | Good | 0.4111841
8756297 | GB OUTER LHD BLACK | 2026-03-11 09:47 |  |  | FALSE | 2026-03-11 | 9 | 2 | FALSE | 60 | 0 | BLACK | GB OUTER LHD | Good | 0.4110467
8756302 | DS LOWER LHD BLACK | 2026-03-11 09:47 |  |  | FALSE | 2026-03-11 | 9 | 2 | FALSE | 61 | 0 | BLACK | DS LOWER LHD | Good | 0.4110467
8756303 | PS LOWER LHD BLACK | 2026-03-11 09:47 |  |  | FALSE | 2026-03-11 | 9 | 2 | FALSE | 62 | 0 | BLACK | PS LOWER LHD | Good | 0.4110467
8756304 | GB OUTER LHD BLACK | 2026-03-11 09:48 |  |  | FALSE | 2026-03-11 | 9 | 2 | FALSE | 63 | 0 | BLACK | GB OUTER LHD | Good | 0.4035377
8756308 | DS LOWER LHD BLACK | 2026-03-11 09:48 |  |  | FALSE | 2026-03-11 | 9 | 2 | FALSE | 64 | 0 | BLACK | DS LOWER LHD | Good | 0.4035377
8756309 | PS LOWER LHD BLACK | 2026-03-11 09:49 |  |  | FALSE | 2026-03-11 | 9 | 2 | FALSE | 65 | 0 | BLACK | PS LOWER LHD | Good | 0.4035377
8756311 | GB OUTER LHD BLACK | 2026-03-11 09:50 |  |  | FALSE | 2026-03-11 | 9 | 2 | FALSE | 66 | 0 | BLACK | GB OUTER LHD | Good | 0.4060388
8756317 | DS LOWER LHD BLACK | 2026-03-11 09:50 |  |  | FALSE | 2026-03-11 | 9 | 2 | FALSE | 67 | 0 | BLACK | DS LOWER LHD | Good | 0.4060388
8756318 | PS LOWER LHD BLACK | 2026-03-11 09:50 |  |  | FALSE | 2026-03-11 | 9 | 2 | FALSE | 68 | 0 | BLACK | PS LOWER LHD | Good | 0.4060388
8756320 | GB OUTER LHD BLACK | 2026-03-11 09:51 |  |  | FALSE | 2026-03-11 | 9 | 2 | FALSE | 69 | 0 | BLACK | GB OUTER LHD | Good | 0.4176517
8756329 | PS LOWER LHD BLACK | 2026-03-11 09:51 |  |  | FALSE | 2026-03-11 | 9 | 2 | FALSE | 70 | 0 | BLACK | PS LOWER LHD | Good | 0.4176517
8756328 | DS LOWER LHD BLACK | 2026-03-11 09:51 |  |  | FALSE | 2026-03-11 | 9 | 2 | FALSE | 71 | 0 | BLACK | DS LOWER LHD | Good | 0.4176517
8756333 | DS LOWER LHD BLACK | 2026-03-11 09:52 |  |  | FALSE | 2026-03-11 | 9 | 2 | FALSE | 72 | 0 | BLACK | DS LOWER LHD | Good | 0.442501
8756330 | GB OUTER LHD BLACK | 2026-03-11 09:52 |  |  | FALSE | 2026-03-11 | 9 | 2 | FALSE | 73 | 0 | BLACK | GB OUTER LHD | Good | 0.442501
8756335 | PS LOWER LHD BLACK | 2026-03-11 09:52 |  |  | FALSE | 2026-03-11 | 9 | 2 | FALSE | 74 | 0 | BLACK | PS LOWER LHD | Good | 0.442501
8756336 | GB OUTER LHD BLACK | 2026-03-11 09:53 |  |  | FALSE | 2026-03-11 | 9 | 2 | FALSE | 75 | 0 | BLACK | GB OUTER LHD | Good | 0.4123289
8756343 | PS LOWER LHD BLACK | 2026-03-11 09:53 |  |  | FALSE | 2026-03-11 | 9 | 2 | FALSE | 76 | 0 | BLACK | PS LOWER LHD | Good | 0.4123289
8756341 | DS LOWER LHD BLACK | 2026-03-11 09:53 |  |  | FALSE | 2026-03-11 | 9 | 2 | FALSE | 77 | 0 | BLACK | DS LOWER LHD | Good | 0.4123289
8756344 | GB OUTER LHD BLACK | 2026-03-11 09:55 |  |  | FALSE | 2026-03-11 | 9 | 2 | FALSE | 78 | 0 | BLACK | GB OUTER LHD | Good | 0.410084
8756350 | PS LOWER LHD BLACK | 2026-03-11 09:55 |  |  | FALSE | 2026-03-11 | 9 | 2 | FALSE | 79 | 0 | BLACK | PS LOWER LHD | Good | 0.410084
8756349 | DS LOWER LHD BLACK | 2026-03-11 09:55 |  |  | FALSE | 2026-03-11 | 9 | 2 | FALSE | 80 | 0 | BLACK | DS LOWER LHD | Good | 0.410084
8756357 | DS LOWER LHD BLACK | 2026-03-11 09:56 |  |  | FALSE | 2026-03-11 | 9 | 2 | FALSE | 81 | 0 | BLACK | DS LOWER LHD | Good | 0.4034042
8756351 | GB OUTER LHD BLACK | 2026-03-11 09:56 |  |  | FALSE | 2026-03-11 | 9 | 2 | FALSE | 82 | 0 | BLACK | GB OUTER LHD | Good | 0.4034042
8756360 | PS LOWER LHD BLACK | 2026-03-11 09:56 |  |  | FALSE | 2026-03-11 | 9 | 2 | FALSE | 83 | 0 | BLACK | PS LOWER LHD | Good | 0.4034042
8756361 | GB OUTER LHD BLACK | 2026-03-11 09:57 |  |  | FALSE | 2026-03-11 | 9 | 2 | FALSE | 84 | 0 | BLACK | GB OUTER LHD | Good | 0.4057235
8756368 | PS LOWER LHD BLACK | 2026-03-11 09:57 | Burnt Carpet / Vynil | 2026-04-23 15:40 | TRUE | 2026-03-11 | 9 | 2 | FALSE | 85 | 0 | BLACK | PS LOWER LHD | Process | 0.4057235 | [MODERATE] Pyro Clean (cur=804.0): PYRO_CLEAN_DUE -> Pyro Clean above lowest-scrap band 165–301
8756367 | DS LOWER LHD BLACK | 2026-03-11 09:57 |  |  | FALSE | 2026-03-11 | 9 | 2 | FALSE | 86 | 0 | BLACK | DS LOWER LHD | Good | 0.4057235
8756369 | GB OUTER LHD BLACK | 2026-03-11 09:58 |  |  | FALSE | 2026-03-11 | 9 | 2 | FALSE | 87 | 0 | BLACK | GB OUTER LHD | Good | 0.4056322
8756376 | DS LOWER LHD BLACK | 2026-03-11 09:58 |  |  | FALSE | 2026-03-11 | 9 | 2 | FALSE | 88 | 0 | BLACK | DS LOWER LHD | Good | 0.4056322
8756377 | PS LOWER LHD BLACK | 2026-03-11 09:59 |  |  | FALSE | 2026-03-11 | 9 | 2 | FALSE | 89 | 0 | BLACK | PS LOWER LHD | Good | 0.4056322
8756386 | PS LOWER LHD BLACK | 2026-03-11 10:00 |  |  | FALSE | 2026-03-11 | 10 | 2 | FALSE | 90 | 0 | BLACK | PS LOWER LHD | Good | 0.4044267
8756385 | DS LOWER LHD BLACK | 2026-03-11 10:00 |  |  | FALSE | 2026-03-11 | 10 | 2 | FALSE | 91 | 0 | BLACK | DS LOWER LHD | Good | 0.4044267
8756378 | GB OUTER LHD BLACK | 2026-03-11 10:00 |  |  | FALSE | 2026-03-11 | 10 | 2 | FALSE | 92 | 0 | BLACK | GB OUTER LHD | Good | 0.4044267
8756392 | DS LOWER LHD BLACK | 2026-03-11 10:01 |  |  | FALSE | 2026-03-11 | 10 | 2 | FALSE | 93 | 0 | BLACK | DS LOWER LHD | Good | 0.3991121
8756387 | GB OUTER LHD BLACK | 2026-03-11 10:01 |  |  | FALSE | 2026-03-11 | 10 | 2 | FALSE | 94 | 0 | BLACK | GB OUTER LHD | Good | 0.3991121
8756393 | PS LOWER LHD BLACK | 2026-03-11 10:01 |  |  | FALSE | 2026-03-11 | 10 | 2 | FALSE | 95 | 0 | BLACK | PS LOWER LHD | Good | 0.3991121
8756398 | DS LOWER LHD BLACK | 2026-03-11 10:02 |  |  | FALSE | 2026-03-11 | 10 | 2 | FALSE | 96 | 0 | BLACK | DS LOWER LHD | Good | 0.404316
8756399 | PS LOWER LHD BLACK | 2026-03-11 10:02 |  |  | FALSE | 2026-03-11 | 10 | 2 | FALSE | 97 | 0 | BLACK | PS LOWER LHD | Good | 0.404316
8756394 | GB OUTER LHD BLACK | 2026-03-11 10:02 |  |  | FALSE | 2026-03-11 | 10 | 2 | FALSE | 98 | 0 | BLACK | GB OUTER LHD | Good | 0.404316
8756400 | GB OUTER LHD BLACK | 2026-03-11 10:03 |  |  | FALSE | 2026-03-11 | 10 | 2 | FALSE | 99 | 0 | BLACK | GB OUTER LHD | Good | 0.4292654
8756406 | PS LOWER LHD BLACK | 2026-03-11 10:04 |  |  | FALSE | 2026-03-11 | 10 | 2 | FALSE | 100 | 0 | BLACK | PS LOWER LHD | Good | 0.4292654
8756405 | DS LOWER LHD BLACK | 2026-03-11 10:04 |  |  | FALSE | 2026-03-11 | 10 | 2 | FALSE | 101 | 0 | BLACK | DS LOWER LHD | Good | 0.4292654
8756415 | DS LOWER LHD BLACK | 2026-03-11 10:05 |  |  | FALSE | 2026-03-11 | 10 | 2 | FALSE | 102 | 0 | BLACK | DS LOWER LHD | Good | 0.4074574
8756407 | GB OUTER LHD BLACK | 2026-03-11 10:05 |  |  | FALSE | 2026-03-11 | 10 | 2 | FALSE | 103 | 0 | BLACK | GB OUTER LHD | Good | 0.4074574
8756416 | PS LOWER LHD BLACK | 2026-03-11 10:05 |  |  | FALSE | 2026-03-11 | 10 | 2 | FALSE | 104 | 0 | BLACK | PS LOWER LHD | Good | 0.4074574
8756424 | DS LOWER LHD BLACK | 2026-03-11 10:06 |  |  | FALSE | 2026-03-11 | 10 | 2 | FALSE | 105 | 0 | BLACK | DS LOWER LHD | Good | 0.3960663
8756417 | GB OUTER LHD BLACK | 2026-03-11 10:06 |  |  | FALSE | 2026-03-11 | 10 | 2 | FALSE | 106 | 0 | BLACK | GB OUTER LHD | Good | 0.3960663
8756426 | PS LOWER LHD BLACK | 2026-03-11 10:06 |  |  | FALSE | 2026-03-11 | 10 | 2 | FALSE | 107 | 0 | BLACK | PS LOWER LHD | Good | 0.3960663
8756427 | GB OUTER LHD BLACK | 2026-03-11 10:07 |  |  | FALSE | 2026-03-11 | 10 | 2 | FALSE | 108 | 0 | BLACK | GB OUTER LHD | Good | 0.408084
8756433 | DS LOWER LHD BLACK | 2026-03-11 10:07 |  |  | FALSE | 2026-03-11 | 10 | 2 | FALSE | 109 | 0 | BLACK | DS LOWER LHD | Good | 0.408084
8756434 | PS LOWER LHD BLACK | 2026-03-11 10:07 |  |  | FALSE | 2026-03-11 | 10 | 2 | FALSE | 110 | 0 | BLACK | PS LOWER LHD | Good | 0.408084
8756435 | GB OUTER LHD BLACK | 2026-03-11 10:08 |  |  | FALSE | 2026-03-11 | 10 | 2 | FALSE | 111 | 0 | BLACK | GB OUTER LHD | Good | 0.403106
8756442 | DS LOWER LHD BLACK | 2026-03-11 10:09 |  |  | FALSE | 2026-03-11 | 10 | 2 | FALSE | 112 | 0 | BLACK | DS LOWER LHD | Good | 0.403106
8756444 | PS LOWER LHD BLACK | 2026-03-11 10:09 |  |  | FALSE | 2026-03-11 | 10 | 2 | FALSE | 113 | 0 | BLACK | PS LOWER LHD | Good | 0.403106
8756445 | GB OUTER LHD BLACK | 2026-03-11 10:10 |  |  | FALSE | 2026-03-11 | 10 | 2 | FALSE | 114 | 0 | BLACK | GB OUTER LHD | Good | 0.4071262
8756449 | DS LOWER LHD BLACK | 2026-03-11 10:10 |  |  | FALSE | 2026-03-11 | 10 | 2 | FALSE | 115 | 0 | BLACK | DS LOWER LHD | Good | 0.4071262
8756450 | PS LOWER LHD BLACK | 2026-03-11 10:10 |  |  | FALSE | 2026-03-11 | 10 | 2 | FALSE | 116 | 0 | BLACK | PS LOWER LHD | Good | 0.4071262
8756461 | PS LOWER LHD BLACK | 2026-03-11 10:11 |  |  | FALSE | 2026-03-11 | 10 | 2 | FALSE | 117 | 0 | BLACK | PS LOWER LHD | Good | 0.405122
8756452 | GB OUTER LHD BLACK | 2026-03-11 10:11 |  |  | FALSE | 2026-03-11 | 10 | 2 | FALSE | 118 | 0 | BLACK | GB OUTER LHD | Good | 0.405122
8756460 | DS LOWER LHD BLACK | 2026-03-11 10:11 |  |  | FALSE | 2026-03-11 | 10 | 2 | FALSE | 119 | 0 | BLACK | DS LOWER LHD | Good | 0.405122
8756462 | GB OUTER LHD BLACK | 2026-03-11 10:12 |  |  | FALSE | 2026-03-11 | 10 | 2 | FALSE | 120 | 0 | BLACK | GB OUTER LHD | Good | 0.4136663
8756468 | DS LOWER LHD BLACK | 2026-03-11 10:12 |  |  | FALSE | 2026-03-11 | 10 | 2 | FALSE | 121 | 0 | BLACK | DS LOWER LHD | Good | 0.4136663
8756469 | PS LOWER LHD BLACK | 2026-03-11 10:12 |  |  | FALSE | 2026-03-11 | 10 | 2 | FALSE | 122 | 0 | BLACK | PS LOWER LHD | Good | 0.4136663
8756470 | GB OUTER LHD BLACK | 2026-03-11 10:14 |  |  | FALSE | 2026-03-11 | 10 | 2 | FALSE | 123 | 0 | BLACK | GB OUTER LHD | Good | 0.4194385
8756480 | PS LOWER LHD BLACK | 2026-03-11 10:14 |  |  | FALSE | 2026-03-11 | 10 | 2 | FALSE | 124 | 0 | BLACK | PS LOWER LHD | Good | 0.4194385
8756479 | DS LOWER LHD BLACK | 2026-03-11 10:14 |  |  | FALSE | 2026-03-11 | 10 | 2 | FALSE | 125 | 0 | BLACK | DS LOWER LHD | Good | 0.4194385
8756488 | DS LOWER LHD BLACK | 2026-03-11 10:15 |  |  | FALSE | 2026-03-11 | 10 | 2 | FALSE | 126 | 0 | BLACK | DS LOWER LHD | Good | 0.3928011
8756481 | GB OUTER LHD BLACK | 2026-03-11 10:15 | Low Glue/Read Thru/Impression | 2026-03-12 14:45 | TRUE | 2026-03-11 | 10 | 2 | FALSE | 127 | 0 | BLACK | GB OUTER LHD | Process | 0.3928011 | [MODERATE] Pyro Clean (cur=818.0): PYRO_CLEAN_DUE -> Pyro Clean above lowest-scrap band 165–301
8756490 | PS LOWER LHD BLACK | 2026-03-11 10:15 |  |  | FALSE | 2026-03-11 | 10 | 2 | FALSE | 128 | 0 | BLACK | PS LOWER LHD | Good | 0.3928011
8756491 | GB OUTER LHD BLACK | 2026-03-11 10:16 |  |  | FALSE | 2026-03-11 | 10 | 2 | FALSE | 129 | 0 | BLACK | GB OUTER LHD | Good | 0.4231507
8756499 | PS LOWER LHD BLACK | 2026-03-11 10:16 |  |  | FALSE | 2026-03-11 | 10 | 2 | FALSE | 130 | 0 | BLACK | PS LOWER LHD | Good | 0.4231507
8756498 | DS LOWER LHD BLACK | 2026-03-11 10:16 |  |  | FALSE | 2026-03-11 | 10 | 2 | FALSE | 131 | 0 | BLACK | DS LOWER LHD | Good | 0.4231507
8756500 | GB OUTER LHD BLACK | 2026-03-11 10:18 |  |  | FALSE | 2026-03-11 | 10 | 2 | FALSE | 132 | 0 | BLACK | GB OUTER LHD | Good | 0.4048786
8756507 | PS LOWER LHD BLACK | 2026-03-11 10:18 |  |  | FALSE | 2026-03-11 | 10 | 2 | FALSE | 133 | 0 | BLACK | PS LOWER LHD | Good | 0.4048786
8756505 | DS LOWER LHD BLACK | 2026-03-11 10:18 |  |  | FALSE | 2026-03-11 | 10 | 2 | FALSE | 134 | 0 | BLACK | DS LOWER LHD | Good | 0.4048786
8756516 | PS LOWER LHD BLACK | 2026-03-11 10:19 |  |  | FALSE | 2026-03-11 | 10 | 2 | FALSE | 135 | 0 | BLACK | PS LOWER LHD | Good | 0.3968374
8756515 | DS LOWER LHD BLACK | 2026-03-11 10:19 |  |  | FALSE | 2026-03-11 | 10 | 2 | FALSE | 136 | 0 | BLACK | DS LOWER LHD | Good | 0.3968374
8756508 | GB OUTER LHD BLACK | 2026-03-11 10:19 |  |  | FALSE | 2026-03-11 | 10 | 2 | FALSE | 137 | 0 | BLACK | GB OUTER LHD | Good | 0.3968374
8756517 | GB OUTER LHD BLACK | 2026-03-11 10:20 |  |  | FALSE | 2026-03-11 | 10 | 2 | FALSE | 138 | 0 | BLACK | GB OUTER LHD | Good | 0.4114262
8756523 | DS LOWER LHD BLACK | 2026-03-11 10:20 |  |  | FALSE | 2026-03-11 | 10 | 2 | FALSE | 139 | 0 | BLACK | DS LOWER LHD | Good | 0.4114262
8756524 | PS LOWER LHD BLACK | 2026-03-11 10:20 |  |  | FALSE | 2026-03-11 | 10 | 2 | FALSE | 140 | 0 | BLACK | PS LOWER LHD | Good | 0.4114262
8756526 | GB OUTER LHD BLACK | 2026-03-11 10:21 |  |  | FALSE | 2026-03-11 | 10 | 2 | FALSE | 141 | 0 | BLACK | GB OUTER LHD | Good | 0.4487499
8756534 | PS LOWER LHD BLACK | 2026-03-11 10:21 |  |  | FALSE | 2026-03-11 | 10 | 2 | FALSE | 142 | 0 | BLACK | PS LOWER LHD | Good | 0.4487499
8756533 | DS LOWER LHD BLACK | 2026-03-11 10:21 |  |  | FALSE | 2026-03-11 | 10 | 2 | FALSE | 143 | 0 | BLACK | DS LOWER LHD | Good | 0.4487499
8756541 | DS LOWER LHD BLACK | 2026-03-11 10:22 |  |  | FALSE | 2026-03-11 | 10 | 2 | FALSE | 144 | 0 | BLACK | DS LOWER LHD | Good | 0.4528634
8756535 | GB OUTER LHD BLACK | 2026-03-11 10:22 |  |  | FALSE | 2026-03-11 | 10 | 2 | FALSE | 145 | 0 | BLACK | GB OUTER LHD | Good | 0.4528634
8756542 | PS LOWER LHD BLACK | 2026-03-11 10:23 |  |  | FALSE | 2026-03-11 | 10 | 2 | FALSE | 146 | 0 | BLACK | PS LOWER LHD | Good | 0.4528634
8756549 | DS LOWER LHD BLACK | 2026-03-11 10:24 |  |  | FALSE | 2026-03-11 | 10 | 2 | FALSE | 147 | 0 | BLACK | DS LOWER LHD | Good | 0.4094661
8756543 | GB OUTER LHD BLACK | 2026-03-11 10:24 | Low Glue/Read Thru/Impression | 2026-03-12 14:40 | TRUE | 2026-03-11 | 10 | 2 | FALSE | 148 | 0 | BLACK | GB OUTER LHD | Process | 0.4094661 | [MODERATE] Pyro Clean (cur=825.0): PYRO_CLEAN_DUE -> Pyro Clean above lowest-scrap band 165–301
8756551 | PS LOWER LHD BLACK | 2026-03-11 10:24 |  |  | FALSE | 2026-03-11 | 10 | 2 | FALSE | 149 | 0 | BLACK | PS LOWER LHD | Good | 0.4094661
8756552 | GB OUTER LHD BLACK | 2026-03-11 10:25 |  |  | FALSE | 2026-03-11 | 10 | 2 | FALSE | 150 | 0 | BLACK | GB OUTER LHD | Good | 0.4037573
8756558 | DS LOWER LHD BLACK | 2026-03-11 10:25 |  |  | FALSE | 2026-03-11 | 10 | 2 | FALSE | 151 | 0 | BLACK | DS LOWER LHD | Good | 0.4037573
8756559 | PS LOWER LHD BLACK | 2026-03-11 10:25 |  |  | FALSE | 2026-03-11 | 10 | 2 | FALSE | 152 | 0 | BLACK | PS LOWER LHD | Good | 0.4037573
8756560 | GB OUTER LHD BLACK | 2026-03-11 11:03 |  |  | FALSE | 2026-03-11 | 11 | 2 | TRUE | 153 | 0 | BLACK | GB OUTER LHD | Good | 0.5029953
8756679 | DS LOWER LHD BLACK | 2026-03-11 11:03 | Low Glue/Read Thru/Impression | 2026-03-12 14:50 | TRUE | 2026-03-11 | 11 | 2 | TRUE | 154 | 0 | BLACK | DS LOWER LHD | Process | 0.5029953 | [CRITICAL] TTF Circuit 1 Temp (cur=23.0): INCREASE -> target 29.0 (safe 24.0 – 32.0) ¦ [CRITICAL] Temp. BHT at Trigger (cur=143.0): INCREASE -> target 194.0 (safe 171.0 – 208.0) ¦ [STRONG] Temp. THT at Trigger (cur=140.0): INCREASE -> target 160.0 (safe 142.0 – 174.0) ¦ [MODERATE] Pyro Clean (cur=827.0): PYRO_CLEAN_DUE -> Pyro Clean above lowest-scrap band 165–301
8756680 | PS LOWER LHD BLACK | 2026-03-11 11:04 | Low Glue/Read Thru/Impression | 2026-03-12 14:45 | TRUE | 2026-03-11 | 11 | 2 | TRUE | 155 | 0 | BLACK | PS LOWER LHD | Process | 0.5029953 | [CRITICAL] TTF Circuit 1 Temp (cur=23.0): INCREASE -> target 29.0 (safe 24.0 – 32.0) ¦ [CRITICAL] Temp. BHT at Trigger (cur=143.0): INCREASE -> target 194.0 (safe 171.0 – 208.0) ¦ [STRONG] Temp. THT at Trigger (cur=140.0): INCREASE -> target 160.0 (safe 142.0 – 174.0) ¦ [MODERATE] Pyro Clean (cur=827.0): PYRO_CLEAN_DUE -> Pyro Clean above lowest-scrap band 165–301
8756684 | DS LOWER LHD BLACK | 2026-03-11 11:05 | Low Glue/Read Thru/Impression | 2026-03-12 14:50 | TRUE | 2026-03-11 | 11 | 2 | FALSE | 156 | 0 | BLACK | DS LOWER LHD | Process | 0.5469764 | [CRITICAL] Temp. BHT at Trigger (cur=150.0): INCREASE -> target 194.0 (safe 171.0 – 208.0) ¦ [MODERATE] Pyro Clean (cur=828.0): PYRO_CLEAN_DUE -> Pyro Clean above lowest-scrap band 165–301
8756681 | GB OUTER LHD BLACK | 2026-03-11 11:05 |  |  | FALSE | 2026-03-11 | 11 | 2 | FALSE | 157 | 0 | BLACK | GB OUTER LHD | Good | 0.5469764
8756685 | PS LOWER LHD BLACK | 2026-03-11 11:05 | Burnt Carpet / Vynil | 2026-03-12 14:45 | TRUE | 2026-03-11 | 11 | 2 | FALSE | 158 | 0 | BLACK | PS LOWER LHD | Process | 0.5469764 | [MODERATE] Pyro Clean (cur=828.0): PYRO_CLEAN_DUE -> Pyro Clean above lowest-scrap band 165–301
8756687 | GB OUTER LHD BLACK | 2026-03-11 11:06 | Low Glue/Read Thru/Impression | 2026-03-12 14:40 | TRUE | 2026-03-11 | 11 | 2 | FALSE | 159 | 0 | BLACK | GB OUTER LHD | Process | 0.5054304 | [CRITICAL] Temp. BHT at Trigger (cur=152.0): INCREASE -> target 194.0 (safe 171.0 – 208.0) ¦ [MODERATE] Pyro Clean (cur=829.0): PYRO_CLEAN_DUE -> Pyro Clean above lowest-scrap band 165–301
8756691 | DS LOWER LHD BLACK | 2026-03-11 11:06 | Low Glue/Read Thru/Impression | 2026-03-12 14:50 | TRUE | 2026-03-11 | 11 | 2 | FALSE | 160 | 0 | BLACK | DS LOWER LHD | Process | 0.5054304 | [CRITICAL] Temp. BHT at Trigger (cur=152.0): INCREASE -> target 194.0 (safe 171.0 – 208.0) ¦ [MODERATE] Pyro Clean (cur=829.0): PYRO_CLEAN_DUE -> Pyro Clean above lowest-scrap band 165–301
8756693 | PS LOWER LHD BLACK | 2026-03-11 11:06 | Low Glue/Read Thru/Impression | 2026-03-12 14:45 | TRUE | 2026-03-11 | 11 | 2 | FALSE | 161 | 0 | BLACK | PS LOWER LHD | Process | 0.5054304 | [CRITICAL] Temp. BHT at Trigger (cur=152.0): INCREASE -> target 194.0 (safe 171.0 – 208.0) ¦ [MODERATE] Pyro Clean (cur=829.0): PYRO_CLEAN_DUE -> Pyro Clean above lowest-scrap band 165–301
8756694 | GB OUTER LHD BLACK | 2026-03-11 11:08 | Low Glue/Read Thru/Impression | 2026-03-12 14:40 | TRUE | 2026-03-11 | 11 | 2 | FALSE | 162 | 0 | BLACK | GB OUTER LHD | Process | 0.5156916 | [CRITICAL] Temp. BHT at Trigger (cur=155.0): INCREASE -> target 194.0 (safe 171.0 – 208.0) ¦ [MODERATE] Pyro Clean (cur=830.0): PYRO_CLEAN_DUE -> Pyro Clean above lowest-scrap band 165–301
8756701 | PS LOWER LHD BLACK | 2026-03-11 11:08 | Low Glue/Read Thru/Impression | 2026-03-12 14:45 | TRUE | 2026-03-11 | 11 | 2 | FALSE | 163 | 0 | BLACK | PS LOWER LHD | Process | 0.5156916 | [CRITICAL] Temp. BHT at Trigger (cur=155.0): INCREASE -> target 194.0 (safe 171.0 – 208.0) ¦ [MODERATE] Pyro Clean (cur=830.0): PYRO_CLEAN_DUE -> Pyro Clean above lowest-scrap band 165–301
8756700 | DS LOWER LHD BLACK | 2026-03-11 11:08 | Low Glue/Read Thru/Impression | 2026-03-12 14:40 | TRUE | 2026-03-11 | 11 | 2 | FALSE | 164 | 0 | BLACK | DS LOWER LHD | Process | 0.5156916 | [CRITICAL] Temp. BHT at Trigger (cur=155.0): INCREASE -> target 194.0 (safe 171.0 – 208.0) ¦ [MODERATE] Pyro Clean (cur=830.0): PYRO_CLEAN_DUE -> Pyro Clean above lowest-scrap band 165–301
8756708 | DS LOWER LHD BLACK | 2026-03-11 11:09 |  |  | FALSE | 2026-03-11 | 11 | 2 | FALSE | 165 | 0 | BLACK | DS LOWER LHD | Good | 0.5305689
8756702 | GB OUTER LHD BLACK | 2026-03-11 11:09 | Low Glue/Read Thru/Impression | 2026-03-12 14:40 | TRUE | 2026-03-11 | 11 | 2 | FALSE | 166 | 0 | BLACK | GB OUTER LHD | Process | 0.5305689 | [CRITICAL] Temp. BHT at Trigger (cur=161.0): INCREASE -> target 194.0 (safe 171.0 – 208.0) ¦ [MODERATE] Pyro Clean (cur=831.0): PYRO_CLEAN_DUE -> Pyro Clean above lowest-scrap band 165–301
8756709 | PS LOWER LHD BLACK | 2026-03-11 11:09 | Low Glue/Read Thru/Impression | 2026-03-12 14:45 | TRUE | 2026-03-11 | 11 | 2 | FALSE | 167 | 0 | BLACK | PS LOWER LHD | Process | 0.5305689 | [CRITICAL] Temp. BHT at Trigger (cur=161.0): INCREASE -> target 194.0 (safe 171.0 – 208.0) ¦ [MODERATE] Pyro Clean (cur=831.0): PYRO_CLEAN_DUE -> Pyro Clean above lowest-scrap band 165–301
8756710 | GB OUTER LHD BLACK | 2026-03-11 11:10 | Dent | 2026-03-12 14:40 | TRUE | 2026-03-11 | 11 | 2 | FALSE | 168 | 0 | BLACK | GB OUTER LHD | Process | 0.4726379 | [MODERATE] Temp Z1 (cur=113.0): INCREASE -> target 142.0 (safe 120.0 – 169.0) ¦ [MODERATE] Temp Z2 (cur=110.0): INCREASE -> target 139.0 (safe 116.0 – 165.0) ¦ [MODERATE] Temp Z3 (cur=105.0): INCREASE -> target 137.0 (safe 115.0 – 162.0) ¦ [MODERATE] Pyro Clean (cur=832.0): PYRO_CLEAN_DUE -> Pyro Clean above lowest-scrap band 165–301
8756714 | DS LOWER LHD BLACK | 2026-03-11 11:10 |  |  | FALSE | 2026-03-11 | 11 | 2 | FALSE | 169 | 0 | BLACK | DS LOWER LHD | Good | 0.4726379
8756716 | PS LOWER LHD BLACK | 2026-03-11 11:11 |  |  | FALSE | 2026-03-11 | 11 | 2 | FALSE | 170 | 0 | BLACK | PS LOWER LHD | Good | 0.4726379
8756717 | GB OUTER LHD BLACK | 2026-03-11 11:15 |  |  | FALSE | 2026-03-11 | 11 | 2 | TRUE | 171 | 0 | BLACK | GB OUTER LHD | Good | 0.4880529
8756736 | PS LOWER LHD BLACK | 2026-03-11 11:15 |  |  | FALSE | 2026-03-11 | 11 | 2 | TRUE | 172 | 0 | BLACK | PS LOWER LHD | Good | 0.4880529
8756734 | DS LOWER LHD BLACK | 2026-03-11 11:15 |  |  | FALSE | 2026-03-11 | 11 | 2 | TRUE | 173 | 0 | BLACK | DS LOWER LHD | Good | 0.4880529
8756741 | DS LOWER LHD BLACK | 2026-03-11 11:16 |  |  | FALSE | 2026-03-11 | 11 | 2 | FALSE | 174 | 0 | BLACK | DS LOWER LHD | Good | 0.4037432
8756737 | GB OUTER LHD BLACK | 2026-03-11 11:16 |  |  | FALSE | 2026-03-11 | 11 | 2 | FALSE | 175 | 0 | BLACK | GB OUTER LHD | Good | 0.4037432
8756742 | PS LOWER LHD BLACK | 2026-03-11 11:16 |  |  | FALSE | 2026-03-11 | 11 | 2 | FALSE | 176 | 0 | BLACK | PS LOWER LHD | Good | 0.4037432
8756743 | GB OUTER LHD BLACK | 2026-03-11 11:17 |  |  | FALSE | 2026-03-11 | 11 | 2 | FALSE | 177 | 0 | BLACK | GB OUTER LHD | Good | 0.3955898
8756748 | DS LOWER LHD BLACK | 2026-03-11 11:17 |  |  | FALSE | 2026-03-11 | 11 | 2 | FALSE | 178 | 0 | BLACK | DS LOWER LHD | Good | 0.3955898
8756749 | PS LOWER LHD BLACK | 2026-03-11 11:18 |  |  | FALSE | 2026-03-11 | 11 | 2 | FALSE | 179 | 0 | BLACK | PS LOWER LHD | Good | 0.3955898
8756750 | GB OUTER LHD BLACK | 2026-03-11 11:19 |  |  | FALSE | 2026-03-11 | 11 | 2 | FALSE | 180 | 0 | BLACK | GB OUTER LHD | Good | 0.4204125
8756754 | PS LOWER LHD BLACK | 2026-03-11 11:19 |  |  | FALSE | 2026-03-11 | 11 | 2 | FALSE | 181 | 0 | BLACK | PS LOWER LHD | Good | 0.4204125
8756753 | DS LOWER LHD BLACK | 2026-03-11 11:19 |  |  | FALSE | 2026-03-11 | 11 | 2 | FALSE | 182 | 0 | BLACK | DS LOWER LHD | Good | 0.4204125
8756761 | DS LOWER LHD BLACK | 2026-03-11 11:20 |  |  | FALSE | 2026-03-11 | 11 | 2 | FALSE | 183 | 0 | BLACK | DS LOWER LHD | Good | 0.4357346
8756755 | GB OUTER LHD BLACK | 2026-03-11 11:20 |  |  | FALSE | 2026-03-11 | 11 | 2 | FALSE | 184 | 0 | BLACK | GB OUTER LHD | Good | 0.4357346
8756762 | PS LOWER LHD BLACK | 2026-03-11 11:20 |  |  | FALSE | 2026-03-11 | 11 | 2 | FALSE | 185 | 0 | BLACK | PS LOWER LHD | Good | 0.4357346
8756763 | GB OUTER LHD BLACK | 2026-03-11 11:21 |  |  | FALSE | 2026-03-11 | 11 | 2 | FALSE | 186 | 0 | BLACK | GB OUTER LHD | Good | 0.3948433
8756769 | PS LOWER LHD BLACK | 2026-03-11 11:21 |  |  | FALSE | 2026-03-11 | 11 | 2 | FALSE | 187 | 0 | BLACK | PS LOWER LHD | Good | 0.3948433
8756768 | DS LOWER LHD BLACK | 2026-03-11 11:21 |  |  | FALSE | 2026-03-11 | 11 | 2 | FALSE | 188 | 0 | BLACK | DS LOWER LHD | Good | 0.3948433
8756770 | GB OUTER LHD BLACK | 2026-03-11 11:22 |  |  | FALSE | 2026-03-11 | 11 | 2 | FALSE | 189 | 0 | BLACK | GB OUTER LHD | Good | 0.4294574
8756777 | PS LOWER LHD BLACK | 2026-03-11 11:22 |  |  | FALSE | 2026-03-11 | 11 | 2 | FALSE | 190 | 0 | BLACK | PS LOWER LHD | Good | 0.4294574
8756776 | DS LOWER LHD BLACK | 2026-03-11 11:22 |  |  | FALSE | 2026-03-11 | 11 | 2 | FALSE | 191 | 0 | BLACK | DS LOWER LHD | Good | 0.4294574
8756783 | PS LOWER LHD BLACK | 2026-03-11 11:23 |  |  | FALSE | 2026-03-11 | 11 | 2 | FALSE | 192 | 0 | BLACK | PS LOWER LHD | Good | 0.4025986
8756782 | DS LOWER LHD BLACK | 2026-03-11 11:23 |  |  | FALSE | 2026-03-11 | 11 | 2 | FALSE | 193 | 0 | BLACK | DS LOWER LHD | Good | 0.4025986
8756778 | GB OUTER LHD BLACK | 2026-03-11 11:23 |  |  | FALSE | 2026-03-11 | 11 | 2 | FALSE | 194 | 0 | BLACK | GB OUTER LHD | Good | 0.4025986
8756784 | GB OUTER LHD BLACK | 2026-03-11 11:24 |  |  | FALSE | 2026-03-11 | 11 | 2 | FALSE | 195 | 0 | BLACK | GB OUTER LHD | Good | 0.3962173
8756789 | PS LOWER LHD BLACK | 2026-03-11 11:25 |  |  | FALSE | 2026-03-11 | 11 | 2 | FALSE | 196 | 0 | BLACK | PS LOWER LHD | Good | 0.3962173
8756788 | DS LOWER LHD BLACK | 2026-03-11 11:25 |  |  | FALSE | 2026-03-11 | 11 | 2 | FALSE | 197 | 0 | BLACK | DS LOWER LHD | Good | 0.3962173
8756790 | GB OUTER LHD BLACK | 2026-03-11 11:26 |  |  | FALSE | 2026-03-11 | 11 | 2 | FALSE | 198 | 0 | BLACK | GB OUTER LHD | Good | 0.3912628
8756794 | PS LOWER LHD BLACK | 2026-03-11 11:26 |  |  | FALSE | 2026-03-11 | 11 | 2 | FALSE | 199 | 0 | BLACK | PS LOWER LHD | Good | 0.3912628
8756793 | DS LOWER LHD BLACK | 2026-03-11 11:26 |  |  | FALSE | 2026-03-11 | 11 | 2 | FALSE | 200 | 0 | BLACK | DS LOWER LHD | Good | 0.3912628
8756801 | PS LOWER LHD BLACK | 2026-03-11 11:27 |  |  | FALSE | 2026-03-11 | 11 | 2 | FALSE | 201 | 0 | BLACK | PS LOWER LHD | Good | 0.4084964
8756800 | DS LOWER LHD BLACK | 2026-03-11 11:27 |  |  | FALSE | 2026-03-11 | 11 | 2 | FALSE | 202 | 0 | BLACK | DS LOWER LHD | Good | 0.4084964
8756795 | GB OUTER LHD BLACK | 2026-03-11 11:27 |  |  | FALSE | 2026-03-11 | 11 | 2 | FALSE | 203 | 0 | BLACK | GB OUTER LHD | Good | 0.4084964
8756807 | DS LOWER LHD BLACK | 2026-03-11 11:28 |  |  | FALSE | 2026-03-11 | 11 | 2 | FALSE | 204 | 0 | BLACK | DS LOWER LHD | Good | 0.3948335
8756802 | GB OUTER LHD BLACK | 2026-03-11 11:28 |  |  | FALSE | 2026-03-11 | 11 | 2 | FALSE | 205 | 0 | BLACK | GB OUTER LHD | Good | 0.3948335
8756808 | PS LOWER LHD BLACK | 2026-03-11 11:28 |  |  | FALSE | 2026-03-11 | 11 | 2 | FALSE | 206 | 0 | BLACK | PS LOWER LHD | Good | 0.3948335
8756809 | GB OUTER LHD BLACK | 2026-03-11 11:29 |  |  | FALSE | 2026-03-11 | 11 | 2 | FALSE | 207 | 0 | BLACK | GB OUTER LHD | Good | 0.3916932
8756815 | DS LOWER LHD BLACK | 2026-03-11 11:30 |  |  | FALSE | 2026-03-11 | 11 | 2 | FALSE | 208 | 0 | BLACK | DS LOWER LHD | Good | 0.3916932
8756816 | PS LOWER LHD BLACK | 2026-03-11 11:30 |  |  | FALSE | 2026-03-11 | 11 | 2 | FALSE | 209 | 0 | BLACK | PS LOWER LHD | Good | 0.3916932
8756824 | PS LOWER LHD BLACK | 2026-03-11 11:31 |  |  | FALSE | 2026-03-11 | 11 | 2 | FALSE | 210 | 0 | BLACK | PS LOWER LHD | Good | 0.3876382
8756817 | GB OUTER LHD BLACK | 2026-03-11 11:31 |  |  | FALSE | 2026-03-11 | 11 | 2 | FALSE | 211 | 0 | BLACK | GB OUTER LHD | Good | 0.3876382
8756822 | DS LOWER LHD BLACK | 2026-03-11 11:31 |  |  | FALSE | 2026-03-11 | 11 | 2 | FALSE | 212 | 0 | BLACK | DS LOWER LHD | Good | 0.3876382
8756825 | GB OUTER LHD BLACK | 2026-03-11 11:32 |  |  | FALSE | 2026-03-11 | 11 | 2 | FALSE | 213 | 0 | BLACK | GB OUTER LHD | Good | 0.4349625
8756827 | DS LOWER LHD BLACK | 2026-03-11 11:32 |  |  | FALSE | 2026-03-11 | 11 | 2 | FALSE | 214 | 0 | BLACK | DS LOWER LHD | Good | 0.4349625
8756828 | PS LOWER LHD BLACK | 2026-03-11 11:32 |  |  | FALSE | 2026-03-11 | 11 | 2 | FALSE | 215 | 0 | BLACK | PS LOWER LHD | Good | 0.4349625
8756837 | DS LOWER LHD BLACK | 2026-03-11 11:33 |  |  | FALSE | 2026-03-11 | 11 | 2 | FALSE | 216 | 0 | BLACK | DS LOWER LHD | Good | 0.4086512
8756829 | GB OUTER LHD BLACK | 2026-03-11 11:33 |  |  | FALSE | 2026-03-11 | 11 | 2 | FALSE | 217 | 0 | BLACK | GB OUTER LHD | Good | 0.4086512
8756838 | PS LOWER LHD BLACK | 2026-03-11 11:33 |  |  | FALSE | 2026-03-11 | 11 | 2 | FALSE | 218 | 0 | BLACK | PS LOWER LHD | Good | 0.4086512
8756839 | GB OUTER LHD BLACK | 2026-03-11 11:35 |  |  | FALSE | 2026-03-11 | 11 | 2 | FALSE | 219 | 0 | BLACK | GB OUTER LHD | Good | 0.4021085
8756849 | PS LOWER LHD BLACK | 2026-03-11 11:35 |  |  | FALSE | 2026-03-11 | 11 | 2 | FALSE | 220 | 0 | BLACK | PS LOWER LHD | Good | 0.4021085
8756848 | DS LOWER LHD BLACK | 2026-03-11 11:35 |  |  | FALSE | 2026-03-11 | 11 | 2 | FALSE | 221 | 0 | BLACK | DS LOWER LHD | Good | 0.4021085
8756858 | PS LOWER LHD BLACK | 2026-03-11 11:36 |  |  | FALSE | 2026-03-11 | 11 | 2 | FALSE | 222 | 0 | BLACK | PS LOWER LHD | Good | 0.4187928
8756857 | DS LOWER LHD BLACK | 2026-03-11 11:36 |  |  | FALSE | 2026-03-11 | 11 | 2 | FALSE | 223 | 0 | BLACK | DS LOWER LHD | Good | 0.4187928
8756850 | GB OUTER LHD BLACK | 2026-03-11 11:36 |  |  | FALSE | 2026-03-11 | 11 | 2 | FALSE | 224 | 0 | BLACK | GB OUTER LHD | Good | 0.4187928
8756859 | GB OUTER LHD BLACK | 2026-03-11 11:37 |  |  | FALSE | 2026-03-11 | 11 | 2 | FALSE | 225 | 0 | BLACK | GB OUTER LHD | Good | 0.444052
8756865 | DS LOWER LHD BLACK | 2026-03-11 11:37 |  |  | FALSE | 2026-03-11 | 11 | 2 | FALSE | 226 | 0 | BLACK | DS LOWER LHD | Good | 0.444052
8756866 | PS LOWER LHD BLACK | 2026-03-11 11:37 |  |  | FALSE | 2026-03-11 | 11 | 2 | FALSE | 227 | 0 | BLACK | PS LOWER LHD | Good | 0.444052
8756867 | GB OUTER LHD BLACK | 2026-03-11 11:38 |  |  | FALSE | 2026-03-11 | 11 | 2 | FALSE | 228 | 0 | BLACK | GB OUTER LHD | Good | 0.3991229
8756873 | DS LOWER LHD BLACK | 2026-03-11 11:39 |  |  | FALSE | 2026-03-11 | 11 | 2 | FALSE | 229 | 0 | BLACK | DS LOWER LHD | Good | 0.3991229
8756874 | PS LOWER LHD BLACK | 2026-03-11 11:39 |  |  | FALSE | 2026-03-11 | 11 | 2 | FALSE | 230 | 0 | BLACK | PS LOWER LHD | Good | 0.3991229
8756885 | PS LOWER LHD BLACK | 2026-03-11 11:40 |  |  | FALSE | 2026-03-11 | 11 | 2 | FALSE | 231 | 0 | BLACK | PS LOWER LHD | Good | 0.3916595
8756875 | GB OUTER LHD BLACK | 2026-03-11 11:40 |  |  | FALSE | 2026-03-11 | 11 | 2 | FALSE | 232 | 0 | BLACK | GB OUTER LHD | Good | 0.3916595
8756884 | DS LOWER LHD BLACK | 2026-03-11 11:40 |  |  | FALSE | 2026-03-11 | 11 | 2 | FALSE | 233 | 0 | BLACK | DS LOWER LHD | Good | 0.3916595
8756886 | GB OUTER LHD BLACK | 2026-03-11 11:41 |  |  | FALSE | 2026-03-11 | 11 | 2 | FALSE | 234 | 0 | BLACK | GB OUTER LHD | Good | 0.4031931
8756895 | DS LOWER LHD BLACK | 2026-03-11 11:41 |  |  | FALSE | 2026-03-11 | 11 | 2 | FALSE | 235 | 0 | BLACK | DS LOWER LHD | Good | 0.4031931
8756898 | PS LOWER LHD BLACK | 2026-03-11 11:41 |  |  | FALSE | 2026-03-11 | 11 | 2 | FALSE | 236 | 0 | BLACK | PS LOWER LHD | Good | 0.4031931
8756899 | GB OUTER LHD BLACK | 2026-03-11 11:42 |  |  | FALSE | 2026-03-11 | 11 | 2 | FALSE | 237 | 0 | BLACK | GB OUTER LHD | Good | 0.3865648
8756905 | DS LOWER LHD BLACK | 2026-03-11 11:42 |  |  | FALSE | 2026-03-11 | 11 | 2 | FALSE | 238 | 0 | BLACK | DS LOWER LHD | Good | 0.3865648
8756906 | PS LOWER LHD BLACK | 2026-03-11 11:42 |  |  | FALSE | 2026-03-11 | 11 | 2 | FALSE | 239 | 0 | BLACK | PS LOWER LHD | Good | 0.3865648
8756907 | GB OUTER LHD BLACK | 2026-03-11 11:43 |  |  | FALSE | 2026-03-11 | 11 | 2 | FALSE | 240 | 0 | BLACK | GB OUTER LHD | Good | 0.3925536
8756913 | PS LOWER LHD BLACK | 2026-03-11 11:44 |  |  | FALSE | 2026-03-11 | 11 | 2 | FALSE | 241 | 0 | BLACK | PS LOWER LHD | Good | 0.3925536
8756912 | DS LOWER LHD BLACK | 2026-03-11 11:44 |  |  | FALSE | 2026-03-11 | 11 | 2 | FALSE | 242 | 0 | BLACK | DS LOWER LHD | Good | 0.3925536
8756922 | DS LOWER LHD BLACK | 2026-03-11 11:45 |  |  | FALSE | 2026-03-11 | 11 | 2 | FALSE | 243 | 0 | BLACK | DS LOWER LHD | Good | 0.4136664
8756923 | PS LOWER LHD BLACK | 2026-03-11 11:45 |  |  | FALSE | 2026-03-11 | 11 | 2 | FALSE | 244 | 0 | BLACK | PS LOWER LHD | Good | 0.4136664
8756914 | GB OUTER LHD BLACK | 2026-03-11 11:45 |  |  | FALSE | 2026-03-11 | 11 | 2 | FALSE | 245 | 0 | BLACK | GB OUTER LHD | Good | 0.4136664
8756924 | GB OUTER LHD BLACK | 2026-03-11 11:46 |  |  | FALSE | 2026-03-11 | 11 | 2 | FALSE | 246 | 0 | BLACK | GB OUTER LHD | Good | 0.3936807
8756933 | DS LOWER LHD BLACK | 2026-03-11 11:46 |  |  | FALSE | 2026-03-11 | 11 | 2 | FALSE | 247 | 0 | BLACK | DS LOWER LHD | Good | 0.3936807
8756934 | PS LOWER LHD BLACK | 2026-03-11 11:46 |  |  | FALSE | 2026-03-11 | 11 | 2 | FALSE | 248 | 0 | BLACK | PS LOWER LHD | Good | 0.3936807
8756940 | PS LOWER LHD BLACK | 2026-03-11 11:47 |  |  | FALSE | 2026-03-11 | 11 | 2 | FALSE | 249 | 0 | BLACK | PS LOWER LHD | Good | 0.3906268
8756939 | DS LOWER LHD BLACK | 2026-03-11 11:47 |  |  | FALSE | 2026-03-11 | 11 | 2 | FALSE | 250 | 0 | BLACK | DS LOWER LHD | Good | 0.3906268
8756935 | GB OUTER LHD BLACK | 2026-03-11 11:47 |  |  | FALSE | 2026-03-11 | 11 | 2 | FALSE | 251 | 0 | BLACK | GB OUTER LHD | Good | 0.3906268
8756941 | GB OUTER LHD BLACK | 2026-03-11 11:48 |  |  | FALSE | 2026-03-11 | 11 | 2 | FALSE | 252 | 0 | BLACK | GB OUTER LHD | Good | 0.3934418
8756958 | PS LOWER LHD BLACK | 2026-03-11 11:49 |  |  | FALSE | 2026-03-11 | 11 | 2 | FALSE | 253 | 0 | BLACK | PS LOWER LHD | Good | 0.3934418
8756955 | DS LOWER LHD BLACK | 2026-03-11 11:49 |  |  | FALSE | 2026-03-11 | 11 | 2 | FALSE | 254 | 0 | BLACK | DS LOWER LHD | Good | 0.3934418
8756969 | PS LOWER LHD BLACK | 2026-03-11 11:50 |  |  | FALSE | 2026-03-11 | 11 | 2 | FALSE | 255 | 0 | BLACK | PS LOWER LHD | Good | 0.4137813
8756959 | GB OUTER LHD BLACK | 2026-03-11 11:50 |  |  | FALSE | 2026-03-11 | 11 | 2 | FALSE | 256 | 0 | BLACK | GB OUTER LHD | Good | 0.4137813
8756967 | DS LOWER LHD BLACK | 2026-03-11 11:50 |  |  | FALSE | 2026-03-11 | 11 | 2 | FALSE | 257 | 0 | BLACK | DS LOWER LHD | Good | 0.4137813
8756971 | GB OUTER LHD BLACK | 2026-03-11 11:52 |  |  | FALSE | 2026-03-11 | 11 | 2 | TRUE | 258 | 0 | BLACK | GB OUTER LHD | Good | 0.4964994
8756989 | DS LOWER LHD BLACK | 2026-03-11 11:52 |  |  | FALSE | 2026-03-11 | 11 | 2 | TRUE | 259 | 0 | BLACK | DS LOWER LHD | Good | 0.4964994
8756991 | PS LOWER LHD BLACK | 2026-03-11 11:53 |  |  | FALSE | 2026-03-11 | 11 | 2 | TRUE | 260 | 0 | BLACK | PS LOWER LHD | Good | 0.4964994
8757003 | PS LOWER LHD BLACK | 2026-03-11 11:54 |  |  | FALSE | 2026-03-11 | 11 | 2 | FALSE | 261 | 0 | BLACK | PS LOWER LHD | Good | 0.4128105
8756993 | GB OUTER LHD BLACK | 2026-03-11 11:54 | Burnt Carpet / Vynil | 2026-03-12 14:45 | TRUE | 2026-03-11 | 11 | 2 | FALSE | 262 | 0 | BLACK | GB OUTER LHD | Process | 0.4128105 | [MODERATE] Pyro Clean (cur=863.0): PYRO_CLEAN_DUE -> Pyro Clean above lowest-scrap band 165–301
8757002 | DS LOWER LHD BLACK | 2026-03-11 11:54 |  |  | FALSE | 2026-03-11 | 11 | 2 | FALSE | 263 | 0 | BLACK | DS LOWER LHD | Good | 0.4128105
8757015 | DS LOWER LHD BLACK | 2026-03-11 11:55 |  |  | FALSE | 2026-03-11 | 11 | 2 | FALSE | 264 | 0 | BLACK | DS LOWER LHD | Good | 0.3883791
8757005 | GB OUTER LHD BLACK | 2026-03-11 11:55 |  |  | FALSE | 2026-03-11 | 11 | 2 | FALSE | 265 | 0 | BLACK | GB OUTER LHD | Good | 0.3883791
8757016 | PS LOWER LHD BLACK | 2026-03-11 11:55 |  |  | FALSE | 2026-03-11 | 11 | 2 | FALSE | 266 | 0 | BLACK | PS LOWER LHD | Good | 0.3883791
8757018 | GB OUTER LHD BLACK | 2026-03-11 11:56 |  |  | FALSE | 2026-03-11 | 11 | 2 | FALSE | 267 | 0 | BLACK | GB OUTER LHD | Good | 0.400128
8757025 | DS LOWER LHD BLACK | 2026-03-11 11:56 |  |  | FALSE | 2026-03-11 | 11 | 2 | FALSE | 268 | 0 | BLACK | DS LOWER LHD | Good | 0.400128
8757026 | PS LOWER LHD BLACK | 2026-03-11 11:56 |  |  | FALSE | 2026-03-11 | 11 | 2 | FALSE | 269 | 0 | BLACK | PS LOWER LHD | Good | 0.400128
8757027 | GB OUTER LHD BLACK | 2026-03-11 11:57 |  |  | FALSE | 2026-03-11 | 11 | 2 | FALSE | 270 | 0 | BLACK | GB OUTER LHD | Good | 0.3946591
8757039 | PS LOWER LHD BLACK | 2026-03-11 11:58 |  |  | FALSE | 2026-03-11 | 11 | 2 | FALSE | 271 | 0 | BLACK | PS LOWER LHD | Good | 0.3946591
8757037 | DS LOWER LHD BLACK | 2026-03-11 11:58 |  |  | FALSE | 2026-03-11 | 11 | 2 | FALSE | 272 | 0 | BLACK | DS LOWER LHD | Good | 0.3946591
8757040 | GB OUTER LHD BLACK | 2026-03-11 11:59 |  |  | FALSE | 2026-03-11 | 11 | 2 | FALSE | 273 | 0 | BLACK | GB OUTER LHD | Good | 0.3963754
8757051 | DS LOWER LHD BLACK | 2026-03-11 11:59 |  |  | FALSE | 2026-03-11 | 11 | 2 | FALSE | 274 | 0 | BLACK | DS LOWER LHD | Good | 0.3963754
8757052 | PS LOWER LHD BLACK | 2026-03-11 11:59 |  |  | FALSE | 2026-03-11 | 11 | 2 | FALSE | 275 | 0 | BLACK | PS LOWER LHD | Good | 0.3963754
8757053 | GB OUTER LHD BLACK | 2026-03-11 12:00 |  |  | FALSE | 2026-03-11 | 12 | 2 | FALSE | 276 | 0 | BLACK | GB OUTER LHD | Good | 0.3865033
8757062 | DS LOWER LHD BLACK | 2026-03-11 12:00 |  |  | FALSE | 2026-03-11 | 12 | 2 | FALSE | 277 | 0 | BLACK | DS LOWER LHD | Good | 0.3865033
8757063 | PS LOWER LHD BLACK | 2026-03-11 12:00 |  |  | FALSE | 2026-03-11 | 12 | 2 | FALSE | 278 | 0 | BLACK | PS LOWER LHD | Good | 0.3865033
8757067 | GB OUTER LHD BLACK | 2026-03-11 12:01 |  |  | FALSE | 2026-03-11 | 12 | 2 | FALSE | 279 | 0 | BLACK | GB OUTER LHD | Good | 0.401671
8757074 | DS LOWER LHD BLACK | 2026-03-11 12:01 |  |  | FALSE | 2026-03-11 | 12 | 2 | FALSE | 280 | 0 | BLACK | DS LOWER LHD | Good | 0.401671
8757075 | PS LOWER LHD BLACK | 2026-03-11 12:01 |  |  | FALSE | 2026-03-11 | 12 | 2 | FALSE | 281 | 0 | BLACK | PS LOWER LHD | Good | 0.401671
8757087 | PS LOWER LHD BLACK | 2026-03-11 12:02 |  |  | FALSE | 2026-03-11 | 12 | 2 | FALSE | 282 | 0 | BLACK | PS LOWER LHD | Good | 0.3996686
8757085 | DS LOWER LHD BLACK | 2026-03-11 12:02 |  |  | FALSE | 2026-03-11 | 12 | 2 | FALSE | 283 | 0 | BLACK | DS LOWER LHD | Good | 0.3996686
8757076 | GB OUTER LHD BLACK | 2026-03-11 12:02 |  |  | FALSE | 2026-03-11 | 12 | 2 | FALSE | 284 | 0 | BLACK | GB OUTER LHD | Good | 0.3996686
8757095 | DS LOWER LHD BLACK | 2026-03-11 12:04 |  |  | FALSE | 2026-03-11 | 12 | 2 | FALSE | 285 | 0 | BLACK | DS LOWER LHD | Good | 0.4263584
8757098 | PS LOWER LHD BLACK | 2026-03-11 12:04 |  |  | FALSE | 2026-03-11 | 12 | 2 | FALSE | 286 | 0 | BLACK | PS LOWER LHD | Good | 0.4263584
8757088 | GB OUTER LHD BLACK | 2026-03-11 12:04 |  |  | FALSE | 2026-03-11 | 12 | 2 | FALSE | 287 | 0 | BLACK | GB OUTER LHD | Good | 0.4263584
8757100 | GB OUTER LHD BLACK | 2026-03-11 12:05 |  |  | FALSE | 2026-03-11 | 12 | 2 | FALSE | 288 | 0 | BLACK | GB OUTER LHD | Good | 0.4028301
8757107 | DS LOWER LHD BLACK | 2026-03-11 12:05 |  |  | FALSE | 2026-03-11 | 12 | 2 | FALSE | 289 | 0 | BLACK | DS LOWER LHD | Good | 0.4028301
8757109 | PS LOWER LHD BLACK | 2026-03-11 12:05 |  |  | FALSE | 2026-03-11 | 12 | 2 | FALSE | 290 | 0 | BLACK | PS LOWER LHD | Good | 0.4028301
8757121 | PS LOWER LHD BLACK | 2026-03-11 12:06 |  |  | FALSE | 2026-03-11 | 12 | 2 | FALSE | 291 | 0 | BLACK | PS LOWER LHD | Good | 0.3965552
8757120 | DS LOWER LHD BLACK | 2026-03-11 12:06 |  |  | FALSE | 2026-03-11 | 12 | 2 | FALSE | 292 | 0 | BLACK | DS LOWER LHD | Good | 0.3965552
8757110 | GB OUTER LHD BLACK | 2026-03-11 12:06 |  |  | FALSE | 2026-03-11 | 12 | 2 | FALSE | 293 | 0 | BLACK | GB OUTER LHD | Good | 0.3965552
8757131 | DS LOWER LHD BLACK | 2026-03-11 12:07 |  |  | FALSE | 2026-03-11 | 12 | 2 | FALSE | 294 | 0 | BLACK | DS LOWER LHD | Good | 0.4042288
8757123 | GB OUTER LHD BLACK | 2026-03-11 12:07 | Dent | 2026-03-12 14:40 | TRUE | 2026-03-11 | 12 | 2 | FALSE | 295 | 0 | BLACK | GB OUTER LHD | Process | 0.4042288 | [MODERATE] Pyro Clean (cur=874.0): PYRO_CLEAN_DUE -> Pyro Clean above lowest-scrap band 165–301
8757133 | PS LOWER LHD BLACK | 2026-03-11 12:08 |  |  | FALSE | 2026-03-11 | 12 | 2 | FALSE | 296 | 0 | BLACK | PS LOWER LHD | Good | 0.4042288
8757134 | GB OUTER LHD BLACK | 2026-03-11 12:15 |  |  | FALSE | 2026-03-11 | 12 | 2 | TRUE | 297 | 0 | BLACK | GB OUTER LHD | Good | 0.497424
8757173 | DS LOWER LHD BLACK | 2026-03-11 12:15 |  |  | FALSE | 2026-03-11 | 12 | 2 | TRUE | 298 | 0 | BLACK | DS LOWER LHD | Good | 0.497424
8757174 | PS LOWER LHD BLACK | 2026-03-11 12:15 |  |  | FALSE | 2026-03-11 | 12 | 2 | TRUE | 299 | 0 | BLACK | PS LOWER LHD | Good | 0.497424
8757183 | DS LOWER LHD BLACK | 2026-03-11 12:16 |  |  | FALSE | 2026-03-11 | 12 | 2 | FALSE | 300 | 0 | BLACK | DS LOWER LHD | Good | 0.407665
8757175 | GB OUTER LHD BLACK | 2026-03-11 12:16 |  |  | FALSE | 2026-03-11 | 12 | 2 | FALSE | 301 | 0 | BLACK | GB OUTER LHD | Good | 0.407665
8757184 | PS LOWER LHD BLACK | 2026-03-11 12:17 |  |  | FALSE | 2026-03-11 | 12 | 2 | FALSE | 302 | 0 | BLACK | PS LOWER LHD | Good | 0.407665
8757194 | PS LOWER LHD BLACK | 2026-03-11 12:18 |  |  | FALSE | 2026-03-11 | 12 | 2 | TRUE | 303 | 0 | BLACK | PS LOWER LHD | Good | 0.3941899
8757193 | DS LOWER LHD BLACK | 2026-03-11 12:18 |  |  | FALSE | 2026-03-11 | 12 | 2 | TRUE | 304 | 0 | BLACK | DS LOWER LHD | Good | 0.3941899
8757185 | GB OUTER LHD BLACK | 2026-03-11 12:18 |  |  | FALSE | 2026-03-11 | 12 | 2 | TRUE | 305 | 0 | BLACK | GB OUTER LHD | Good | 0.3941899
8757196 | GB OUTER LHD BLACK | 2026-03-11 12:22 |  |  | FALSE | 2026-03-11 | 12 | 2 | TRUE | 306 | 0 | BLACK | GB OUTER LHD | Good | 0.4939032
8757232 | PS LOWER LHD BLACK | 2026-03-11 12:23 |  |  | FALSE | 2026-03-11 | 12 | 2 | TRUE | 307 | 0 | BLACK | PS LOWER LHD | Good | 0.4939032
8757231 | DS LOWER LHD BLACK | 2026-03-11 12:23 |  |  | FALSE | 2026-03-11 | 12 | 2 | TRUE | 308 | 0 | BLACK | DS LOWER LHD | Good | 0.4939032
8757241 | PS LOWER LHD BLACK | 2026-03-11 12:24 |  |  | FALSE | 2026-03-11 | 12 | 2 | FALSE | 309 | 0 | BLACK | PS LOWER LHD | Good | 0.413998
8757240 | DS LOWER LHD BLACK | 2026-03-11 12:24 |  |  | FALSE | 2026-03-11 | 12 | 2 | FALSE | 310 | 0 | BLACK | DS LOWER LHD | Good | 0.413998
8757233 | GB OUTER LHD BLACK | 2026-03-11 12:24 |  |  | FALSE | 2026-03-11 | 12 | 2 | FALSE | 311 | 0 | BLACK | GB OUTER LHD | Good | 0.413998
8757278 | PS LOWER LHD BLACK | 2026-03-11 12:30 |  |  | FALSE | 2026-03-11 | 12 | 2 | TRUE | 312 | 0 | BLACK | PS LOWER LHD | Good | 0.4915437
8757277 | DS LOWER LHD BLACK | 2026-03-11 12:30 |  |  | FALSE | 2026-03-11 | 12 | 2 | TRUE | 313 | 0 | BLACK | DS LOWER LHD | Good | 0.4915437
8757242 | GB OUTER LHD BLACK | 2026-03-11 12:30 |  |  | FALSE | 2026-03-11 | 12 | 2 | TRUE | 314 | 0 | BLACK | GB OUTER LHD | Good | 0.4915437
8757287 | DS LOWER LHD BLACK | 2026-03-11 12:31 |  |  | FALSE | 2026-03-11 | 12 | 2 | FALSE | 315 | 0 | BLACK | DS LOWER LHD | Good | 0.4059969
8757288 | PS LOWER LHD BLACK | 2026-03-11 12:31 |  |  | FALSE | 2026-03-11 | 12 | 2 | FALSE | 316 | 0 | BLACK | PS LOWER LHD | Good | 0.4059969
8757279 | GB OUTER LHD BLACK | 2026-03-11 12:31 | Dent | 2026-03-18 15:10 | TRUE | 2026-03-11 | 12 | 2 | FALSE | 317 | 0 | BLACK | GB OUTER LHD | Process | 0.4059969 | [MODERATE] Pyro Clean (cur=882.0): PYRO_CLEAN_DUE -> Pyro Clean above lowest-scrap band 165–301
8757289 | GB OUTER LHD BLACK | 2026-03-11 12:32 |  |  | FALSE | 2026-03-11 | 12 | 2 | FALSE | 318 | 0 | BLACK | GB OUTER LHD | Good | 0.4131095
8757298 | DS LOWER LHD BLACK | 2026-03-11 12:33 |  |  | FALSE | 2026-03-11 | 12 | 2 | FALSE | 319 | 0 | BLACK | DS LOWER LHD | Good | 0.4131095
8757299 | PS LOWER LHD BLACK | 2026-03-11 12:33 |  |  | FALSE | 2026-03-11 | 12 | 2 | FALSE | 320 | 0 | BLACK | PS LOWER LHD | Good | 0.4131095
8757300 | GB OUTER LHD BLACK | 2026-03-11 12:34 |  |  | FALSE | 2026-03-11 | 12 | 2 | FALSE | 321 | 0 | BLACK | GB OUTER LHD | Good | 0.4250629
8757310 | DS LOWER LHD BLACK | 2026-03-11 12:34 |  |  | FALSE | 2026-03-11 | 12 | 2 | FALSE | 322 | 0 | BLACK | DS LOWER LHD | Good | 0.4250629
8757312 | PS LOWER LHD BLACK | 2026-03-11 12:34 |  |  | FALSE | 2026-03-11 | 12 | 2 | FALSE | 323 | 0 | BLACK | PS LOWER LHD | Good | 0.4250629
8757313 | GB OUTER LHD BLACK | 2026-03-11 12:35 |  |  | FALSE | 2026-03-11 | 12 | 2 | FALSE | 324 | 0 | BLACK | GB OUTER LHD | Good | 0.398754
8757322 | DS LOWER LHD BLACK | 2026-03-11 12:35 |  |  | FALSE | 2026-03-11 | 12 | 2 | FALSE | 325 | 0 | BLACK | DS LOWER LHD | Good | 0.398754
8757324 | PS LOWER LHD BLACK | 2026-03-11 12:36 |  |  | FALSE | 2026-03-11 | 12 | 2 | FALSE | 326 | 0 | BLACK | PS LOWER LHD | Good | 0.398754
8757325 | GB OUTER LHD BLACK | 2026-03-11 12:37 |  |  | FALSE | 2026-03-11 | 12 | 2 | FALSE | 327 | 0 | BLACK | GB OUTER LHD | Good | 0.3965924
8757335 | DS LOWER LHD BLACK | 2026-03-11 12:37 |  |  | FALSE | 2026-03-11 | 12 | 2 | FALSE | 328 | 0 | BLACK | DS LOWER LHD | Good | 0.3965924
8757337 | PS LOWER LHD BLACK | 2026-03-11 12:37 |  |  | FALSE | 2026-03-11 | 12 | 2 | FALSE | 329 | 0 | BLACK | PS LOWER LHD | Good | 0.3965924
8757348 | DS LOWER LHD BLACK | 2026-03-11 12:38 |  |  | FALSE | 2026-03-11 | 12 | 2 | FALSE | 330 | 0 | BLACK | DS LOWER LHD | Good | 0.4265729
8757338 | GB OUTER LHD BLACK | 2026-03-11 12:38 |  |  | FALSE | 2026-03-11 | 12 | 2 | FALSE | 331 | 0 | BLACK | GB OUTER LHD | Good | 0.4265729
8757349 | PS LOWER LHD BLACK | 2026-03-11 12:38 |  |  | FALSE | 2026-03-11 | 12 | 2 | FALSE | 332 | 0 | BLACK | PS LOWER LHD | Good | 0.4265729
8757350 | GB OUTER LHD BLACK | 2026-03-11 12:39 |  |  | FALSE | 2026-03-11 | 12 | 2 | FALSE | 333 | 0 | BLACK | GB OUTER LHD | Good | 0.4062118
8757361 | DS LOWER LHD BLACK | 2026-03-11 12:40 |  |  | FALSE | 2026-03-11 | 12 | 2 | FALSE | 334 | 0 | BLACK | DS LOWER LHD | Good | 0.4062118
8757364 | PS LOWER LHD BLACK | 2026-03-11 12:40 |  |  | FALSE | 2026-03-11 | 12 | 2 | FALSE | 335 | 0 | BLACK | PS LOWER LHD | Good | 0.4062118
8757377 | PS LOWER LHD BLACK | 2026-03-11 12:41 |  |  | FALSE | 2026-03-11 | 12 | 2 | FALSE | 336 | 0 | BLACK | PS LOWER LHD | Good | 0.3910805
8757375 | DS LOWER LHD BLACK | 2026-03-11 12:41 |  |  | FALSE | 2026-03-11 | 12 | 2 | FALSE | 337 | 0 | BLACK | DS LOWER LHD | Good | 0.3910805
8757365 | GB OUTER LHD BLACK | 2026-03-11 12:41 |  |  | FALSE | 2026-03-11 | 12 | 2 | FALSE | 338 | 0 | BLACK | GB OUTER LHD | Good | 0.3910805
8757395 | PS LOWER LHD BLACK | 2026-03-11 12:42 |  |  | FALSE | 2026-03-11 | 12 | 2 | FALSE | 339 | 0 | BLACK | PS LOWER LHD | Good | 0.3942494
8757380 | GB OUTER LHD BLACK | 2026-03-11 12:42 |  |  | FALSE | 2026-03-11 | 12 | 2 | FALSE | 340 | 0 | BLACK | GB OUTER LHD | Good | 0.3942494
8757393 | DS LOWER LHD BLACK | 2026-03-11 12:42 |  |  | FALSE | 2026-03-11 | 12 | 2 | FALSE | 341 | 0 | BLACK | DS LOWER LHD | Good | 0.3942494
8757396 | GB OUTER LHD BLACK | 2026-03-11 12:43 |  |  | FALSE | 2026-03-11 | 12 | 2 | FALSE | 342 | 0 | BLACK | GB OUTER LHD | Good | 0.4135139
8757404 | DS LOWER LHD BLACK | 2026-03-11 12:44 |  |  | FALSE | 2026-03-11 | 12 | 2 | FALSE | 343 | 0 | BLACK | DS LOWER LHD | Good | 0.4135139
8757407 | PS LOWER LHD BLACK | 2026-03-11 12:44 |  |  | FALSE | 2026-03-11 | 12 | 2 | FALSE | 344 | 0 | BLACK | PS LOWER LHD | Good | 0.4135139
8757418 | PS LOWER LHD BLACK | 2026-03-11 12:45 |  |  | FALSE | 2026-03-11 | 12 | 2 | FALSE | 345 | 0 | BLACK | PS LOWER LHD | Good | 0.3998866
8757417 | DS LOWER LHD BLACK | 2026-03-11 12:45 |  |  | FALSE | 2026-03-11 | 12 | 2 | FALSE | 346 | 0 | BLACK | DS LOWER LHD | Good | 0.3998866
8757408 | GB OUTER LHD BLACK | 2026-03-11 12:45 |  |  | FALSE | 2026-03-11 | 12 | 2 | FALSE | 347 | 0 | BLACK | GB OUTER LHD | Good | 0.3998866
8757434 | PS LOWER LHD BLACK | 2026-03-11 12:46 |  |  | FALSE | 2026-03-11 | 12 | 2 | FALSE | 348 | 0 | BLACK | PS LOWER LHD | Good | 0.4070763
8757433 | DS LOWER LHD BLACK | 2026-03-11 12:46 |  |  | FALSE | 2026-03-11 | 12 | 2 | FALSE | 349 | 0 | BLACK | DS LOWER LHD | Good | 0.4070763
8757421 | GB OUTER LHD BLACK | 2026-03-11 12:46 |  |  | FALSE | 2026-03-11 | 12 | 2 | FALSE | 350 | 0 | BLACK | GB OUTER LHD | Good | 0.4070763
8757450 | PS LOWER LHD BLACK | 2026-03-11 12:48 |  |  | FALSE | 2026-03-11 | 12 | 2 | FALSE | 351 | 0 | BLACK | PS LOWER LHD | Good | 0.4302325
8757436 | GB OUTER LHD BLACK | 2026-03-11 12:48 |  |  | FALSE | 2026-03-11 | 12 | 2 | FALSE | 352 | 0 | BLACK | GB OUTER LHD | Good | 0.4302325
8757448 | DS LOWER LHD BLACK | 2026-03-11 12:48 |  |  | FALSE | 2026-03-11 | 12 | 2 | FALSE | 353 | 0 | BLACK | DS LOWER LHD | Good | 0.4302325
8757451 | GB OUTER LHD BLACK | 2026-03-11 12:49 |  |  | FALSE | 2026-03-11 | 12 | 2 | FALSE | 354 | 0 | BLACK | GB OUTER LHD | Good | 0.4238901
8757464 | PS LOWER LHD BLACK | 2026-03-11 12:49 |  |  | FALSE | 2026-03-11 | 12 | 2 | FALSE | 355 | 0 | BLACK | PS LOWER LHD | Good | 0.4238901
8757463 | DS LOWER LHD BLACK | 2026-03-11 12:49 |  |  | FALSE | 2026-03-11 | 12 | 2 | FALSE | 356 | 0 | BLACK | DS LOWER LHD | Good | 0.4238901
8757465 | GB OUTER LHD BLACK | 2026-03-11 12:50 |  |  | FALSE | 2026-03-11 | 12 | 2 | FALSE | 357 | 0 | BLACK | GB OUTER LHD | Good | 0.4229718
8757477 | DS LOWER LHD BLACK | 2026-03-11 12:50 |  |  | FALSE | 2026-03-11 | 12 | 2 | FALSE | 358 | 0 | BLACK | DS LOWER LHD | Good | 0.4229718
8757478 | PS LOWER LHD BLACK | 2026-03-11 12:51 |  |  | FALSE | 2026-03-11 | 12 | 2 | FALSE | 359 | 0 | BLACK | PS LOWER LHD | Good | 0.4229718
8757489 | DS LOWER LHD BLACK | 2026-03-11 12:52 |  |  | FALSE | 2026-03-11 | 12 | 2 | FALSE | 360 | 0 | BLACK | DS LOWER LHD | Good | 0.3998734
8757479 | GB OUTER LHD BLACK | 2026-03-11 12:52 |  |  | FALSE | 2026-03-11 | 12 | 2 | FALSE | 361 | 0 | BLACK | GB OUTER LHD | Good | 0.3998734
8757490 | PS LOWER LHD BLACK | 2026-03-11 12:52 |  |  | FALSE | 2026-03-11 | 12 | 2 | FALSE | 362 | 0 | BLACK | PS LOWER LHD | Good | 0.3998734
8757491 | GB OUTER LHD BLACK | 2026-03-11 12:53 |  |  | FALSE | 2026-03-11 | 12 | 2 | FALSE | 363 | 0 | BLACK | GB OUTER LHD | Good | 0.4002198
8757497 | DS LOWER LHD BLACK | 2026-03-11 12:53 |  |  | FALSE | 2026-03-11 | 12 | 2 | FALSE | 364 | 0 | BLACK | DS LOWER LHD | Good | 0.4002198
8757498 | PS LOWER LHD BLACK | 2026-03-11 12:53 |  |  | FALSE | 2026-03-11 | 12 | 2 | FALSE | 365 | 0 | BLACK | PS LOWER LHD | Good | 0.4002198
8757499 | GB OUTER LHD BLACK | 2026-03-11 12:54 |  |  | FALSE | 2026-03-11 | 12 | 2 | FALSE | 366 | 0 | BLACK | GB OUTER LHD | Good | 0.423286
8757506 | DS LOWER LHD BLACK | 2026-03-11 12:54 |  |  | FALSE | 2026-03-11 | 12 | 2 | FALSE | 367 | 0 | BLACK | DS LOWER LHD | Good | 0.423286
8757508 | PS LOWER LHD BLACK | 2026-03-11 12:54 |  |  | FALSE | 2026-03-11 | 12 | 2 | FALSE | 368 | 0 | BLACK | PS LOWER LHD | Good | 0.423286
8757518 | PS LOWER LHD BLACK | 2026-03-11 12:56 |  |  | FALSE | 2026-03-11 | 12 | 2 | FALSE | 369 | 0 | BLACK | PS LOWER LHD | Good | 0.4103956
8757510 | GB OUTER LHD BLACK | 2026-03-11 12:56 |  |  | FALSE | 2026-03-11 | 12 | 2 | FALSE | 370 | 0 | BLACK | GB OUTER LHD | Good | 0.4103956
8757516 | DS LOWER LHD BLACK | 2026-03-11 12:56 |  |  | FALSE | 2026-03-11 | 12 | 2 | FALSE | 371 | 0 | BLACK | DS LOWER LHD | Good | 0.4103956
8757520 | GB OUTER LHD BLACK | 2026-03-11 12:57 |  |  | FALSE | 2026-03-11 | 12 | 2 | FALSE | 372 | 0 | BLACK | GB OUTER LHD | Good | 0.4271697
8757528 | DS LOWER LHD BLACK | 2026-03-11 12:57 |  |  | FALSE | 2026-03-11 | 12 | 2 | FALSE | 373 | 0 | BLACK | DS LOWER LHD | Good | 0.4271697
8757531 | PS LOWER LHD BLACK | 2026-03-11 12:57 |  |  | FALSE | 2026-03-11 | 12 | 2 | FALSE | 374 | 0 | BLACK | PS LOWER LHD | Good | 0.4271697
8757532 | GB OUTER LHD BLACK | 2026-03-11 12:58 |  |  | FALSE | 2026-03-11 | 12 | 2 | FALSE | 375 | 0 | BLACK | GB OUTER LHD | Good | 0.4011302
8757542 | DS LOWER LHD BLACK | 2026-03-11 12:58 |  |  | FALSE | 2026-03-11 | 12 | 2 | FALSE | 376 | 0 | BLACK | DS LOWER LHD | Good | 0.4011302
8757543 | PS LOWER LHD BLACK | 2026-03-11 12:59 |  |  | FALSE | 2026-03-11 | 12 | 2 | FALSE | 377 | 0 | BLACK | PS LOWER LHD | Good | 0.4011302
8757555 | PS LOWER LHD BLACK | 2026-03-11 13:00 |  |  | FALSE | 2026-03-11 | 13 | 2 | FALSE | 378 | 0 | BLACK | PS LOWER LHD | Good | 0.4032008
8757554 | DS LOWER LHD BLACK | 2026-03-11 13:00 |  |  | FALSE | 2026-03-11 | 13 | 2 | FALSE | 379 | 0 | BLACK | DS LOWER LHD | Good | 0.4032008
8757544 | GB OUTER LHD BLACK | 2026-03-11 13:00 |  |  | FALSE | 2026-03-11 | 13 | 2 | FALSE | 380 | 0 | BLACK | GB OUTER LHD | Good | 0.4032008
8757557 | GB OUTER LHD BLACK | 2026-03-11 13:01 |  |  | FALSE | 2026-03-11 | 13 | 2 | FALSE | 381 | 0 | BLACK | GB OUTER LHD | Good | 0.4156241
8757571 | DS LOWER LHD BLACK | 2026-03-11 13:01 |  |  | FALSE | 2026-03-11 | 13 | 2 | FALSE | 382 | 0 | BLACK | DS LOWER LHD | Good | 0.4156241
8757572 | PS LOWER LHD BLACK | 2026-03-11 13:01 |  |  | FALSE | 2026-03-11 | 13 | 2 | FALSE | 383 | 0 | BLACK | PS LOWER LHD | Good | 0.4156241
8757573 | GB OUTER LHD BLACK | 2026-03-11 13:02 |  |  | FALSE | 2026-03-11 | 13 | 2 | FALSE | 384 | 0 | BLACK | GB OUTER LHD | Good | 0.4042528
8757580 | PS LOWER LHD BLACK | 2026-03-11 13:03 |  |  | FALSE | 2026-03-11 | 13 | 2 | FALSE | 385 | 0 | BLACK | PS LOWER LHD | Good | 0.4042528
8757579 | DS LOWER LHD BLACK | 2026-03-11 13:03 |  |  | FALSE | 2026-03-11 | 13 | 2 | FALSE | 386 | 0 | BLACK | DS LOWER LHD | Good | 0.4042528
8757586 | PS LOWER LHD BLACK | 2026-03-11 13:04 |  |  | FALSE | 2026-03-11 | 13 | 2 | FALSE | 387 | 0 | BLACK | PS LOWER LHD | Good | 0.4040704
8757585 | DS LOWER LHD BLACK | 2026-03-11 13:04 |  |  | FALSE | 2026-03-11 | 13 | 2 | FALSE | 388 | 0 | BLACK | DS LOWER LHD | Good | 0.4040704
8757581 | GB OUTER LHD BLACK | 2026-03-11 13:04 |  |  | FALSE | 2026-03-11 | 13 | 2 | FALSE | 389 | 0 | BLACK | GB OUTER LHD | Good | 0.4040704
8757587 | GB OUTER LHD BLACK | 2026-03-11 13:05 |  |  | FALSE | 2026-03-11 | 13 | 2 | FALSE | 390 | 0 | BLACK | GB OUTER LHD | Good | 0.4125203
8757592 | DS LOWER LHD BLACK | 2026-03-11 13:05 |  |  | FALSE | 2026-03-11 | 13 | 2 | FALSE | 391 | 0 | BLACK | DS LOWER LHD | Good | 0.4125203
8757593 | PS LOWER LHD BLACK | 2026-03-11 13:05 |  |  | FALSE | 2026-03-11 | 13 | 2 | FALSE | 392 | 0 | BLACK | PS LOWER LHD | Good | 0.4125203
8757596 | GB OUTER LHD BLACK | 2026-03-11 13:06 |  |  | FALSE | 2026-03-11 | 13 | 2 | FALSE | 393 | 0 | BLACK | GB OUTER LHD | Good | 0.4126206
8757603 | PS LOWER LHD BLACK | 2026-03-11 13:06 |  |  | FALSE | 2026-03-11 | 13 | 2 | FALSE | 394 | 0 | BLACK | PS LOWER LHD | Good | 0.4126206
8757602 | DS LOWER LHD BLACK | 2026-03-11 13:06 |  |  | FALSE | 2026-03-11 | 13 | 2 | FALSE | 395 | 0 | BLACK | DS LOWER LHD | Good | 0.4126206
8757604 | GB OUTER LHD BLACK | 2026-03-11 13:07 |  |  | FALSE | 2026-03-11 | 13 | 2 | FALSE | 396 | 0 | BLACK | GB OUTER LHD | Good | 0.4230945
8757620 | DS LOWER LHD BLACK | 2026-03-11 13:08 |  |  | FALSE | 2026-03-11 | 13 | 2 | FALSE | 397 | 0 | BLACK | DS LOWER LHD | Good | 0.4230945
8757622 | PS LOWER LHD BLACK | 2026-03-11 13:08 |  |  | FALSE | 2026-03-11 | 13 | 2 | FALSE | 398 | 0 | BLACK | PS LOWER LHD | Good | 0.4230945
8757623 | GB OUTER LHD BLACK | 2026-03-11 13:09 |  |  | FALSE | 2026-03-11 | 13 | 2 | FALSE | 399 | 0 | BLACK | GB OUTER LHD | Good | 0.4309304
8757632 | PS LOWER LHD BLACK | 2026-03-11 13:09 |  |  | FALSE | 2026-03-11 | 13 | 2 | FALSE | 400 | 0 | BLACK | PS LOWER LHD | Good | 0.4309304
8757631 | DS LOWER LHD BLACK | 2026-03-11 13:09 |  |  | FALSE | 2026-03-11 | 13 | 2 | FALSE | 401 | 0 | BLACK | DS LOWER LHD | Good | 0.4309304
8757633 | GB OUTER LHD BLACK | 2026-03-11 13:10 |  |  | FALSE | 2026-03-11 | 13 | 2 | FALSE | 402 | 0 | BLACK | GB OUTER LHD | Good | 0.4436479
8757642 | PS LOWER LHD BLACK | 2026-03-11 13:10 |  |  | FALSE | 2026-03-11 | 13 | 2 | FALSE | 403 | 0 | BLACK | PS LOWER LHD | Good | 0.4436479
8757641 | DS LOWER LHD BLACK | 2026-03-11 13:10 |  |  | FALSE | 2026-03-11 | 13 | 2 | FALSE | 404 | 0 | BLACK | DS LOWER LHD | Good | 0.4436479
8757654 | PS LOWER LHD BLACK | 2026-03-11 13:11 |  |  | FALSE | 2026-03-11 | 13 | 2 | FALSE | 405 | 0 | BLACK | PS LOWER LHD | Good | 0.4125099
8757653 | DS LOWER LHD BLACK | 2026-03-11 13:11 | Burnt Carpet / Vynil | 2026-03-12 14:45 | TRUE | 2026-03-11 | 13 | 2 | FALSE | 406 | 0 | BLACK | DS LOWER LHD | Process | 0.4125099 | [MODERATE] Pyro Clean (cur=912.0): PYRO_CLEAN_DUE -> Pyro Clean above lowest-scrap band 165–301
8757643 | GB OUTER LHD BLACK | 2026-03-11 13:11 |  |  | FALSE | 2026-03-11 | 13 | 2 | FALSE | 407 | 0 | BLACK | GB OUTER LHD | Good | 0.4125099
8757666 | DS LOWER LHD BLACK | 2026-03-11 13:13 |  |  | FALSE | 2026-03-11 | 13 | 2 | FALSE | 408 | 0 | BLACK | DS LOWER LHD | Good | 0.4156227
8757655 | GB OUTER LHD BLACK | 2026-03-11 13:13 |  |  | FALSE | 2026-03-11 | 13 | 2 | FALSE | 409 | 0 | BLACK | GB OUTER LHD | Good | 0.4156227
8757667 | PS LOWER LHD BLACK | 2026-03-11 13:13 |  |  | FALSE | 2026-03-11 | 13 | 2 | FALSE | 410 | 0 | BLACK | PS LOWER LHD | Good | 0.4156227
8757676 | DS LOWER LHD BLACK | 2026-03-11 13:14 |  |  | FALSE | 2026-03-11 | 13 | 2 | FALSE | 411 | 0 | BLACK | DS LOWER LHD | Good | 0.4162362
8757678 | PS LOWER LHD BLACK | 2026-03-11 13:14 |  |  | FALSE | 2026-03-11 | 13 | 2 | FALSE | 412 | 0 | BLACK | PS LOWER LHD | Good | 0.4162362
8757668 | GB OUTER LHD BLACK | 2026-03-11 13:14 |  |  | FALSE | 2026-03-11 | 13 | 2 | FALSE | 413 | 0 | BLACK | GB OUTER LHD | Good | 0.4162362
8757679 | GB OUTER LHD BLACK | 2026-03-11 13:15 |  |  | FALSE | 2026-03-11 | 13 | 2 | FALSE | 414 | 0 | BLACK | GB OUTER LHD | Good | 0.4291628
8757687 | PS LOWER LHD BLACK | 2026-03-11 13:16 |  |  | FALSE | 2026-03-11 | 13 | 2 | FALSE | 415 | 0 | BLACK | PS LOWER LHD | Good | 0.4291628
8757685 | DS LOWER LHD BLACK | 2026-03-11 13:16 |  |  | FALSE | 2026-03-11 | 13 | 2 | FALSE | 416 | 0 | BLACK | DS LOWER LHD | Good | 0.4291628
8757696 | DS LOWER LHD BLACK | 2026-03-11 13:17 |  |  | FALSE | 2026-03-11 | 13 | 2 | FALSE | 417 | 0 | BLACK | DS LOWER LHD | Good | 0.4150016
8757689 | GB OUTER LHD BLACK | 2026-03-11 13:17 |  |  | FALSE | 2026-03-11 | 13 | 2 | FALSE | 418 | 0 | BLACK | GB OUTER LHD | Good | 0.4150016
8757697 | PS LOWER LHD BLACK | 2026-03-11 13:17 |  |  | FALSE | 2026-03-11 | 13 | 2 | FALSE | 419 | 0 | BLACK | PS LOWER LHD | Good | 0.4150016
8757709 | DS LOWER LHD BLACK | 2026-03-11 13:18 |  |  | FALSE | 2026-03-11 | 13 | 2 | FALSE | 420 | 0 | BLACK | DS LOWER LHD | Good | 0.4204241
8757698 | GB OUTER LHD BLACK | 2026-03-11 13:18 |  |  | FALSE | 2026-03-11 | 13 | 2 | FALSE | 421 | 0 | BLACK | GB OUTER LHD | Good | 0.4204241
8757710 | PS LOWER LHD BLACK | 2026-03-11 13:18 |  |  | FALSE | 2026-03-11 | 13 | 2 | FALSE | 422 | 0 | BLACK | PS LOWER LHD | Good | 0.4204241
8757711 | GB OUTER LHD BLACK | 2026-03-11 13:19 |  |  | FALSE | 2026-03-11 | 13 | 2 | FALSE | 423 | 0 | BLACK | GB OUTER LHD | Good | 0.4057348
8757723 | DS LOWER LHD BLACK | 2026-03-11 13:20 |  |  | FALSE | 2026-03-11 | 13 | 2 | FALSE | 424 | 0 | BLACK | DS LOWER LHD | Good | 0.4057348
8757724 | PS LOWER LHD BLACK | 2026-03-11 13:20 |  |  | FALSE | 2026-03-11 | 13 | 2 | FALSE | 425 | 0 | BLACK | PS LOWER LHD | Good | 0.4057348
8757725 | GB OUTER LHD BLACK | 2026-03-11 13:21 |  |  | FALSE | 2026-03-11 | 13 | 2 | FALSE | 426 | 0 | BLACK | GB OUTER LHD | Good | 0.4279912
8757736 | DS LOWER LHD BLACK | 2026-03-11 13:21 |  |  | FALSE | 2026-03-11 | 13 | 2 | FALSE | 427 | 0 | BLACK | DS LOWER LHD | Good | 0.4279912
8757737 | PS LOWER LHD BLACK | 2026-03-11 13:21 |  |  | FALSE | 2026-03-11 | 13 | 2 | FALSE | 428 | 0 | BLACK | PS LOWER LHD | Good | 0.4279912
8757747 | PS LOWER LHD BLACK | 2026-03-11 13:22 |  |  | FALSE | 2026-03-11 | 13 | 2 | FALSE | 429 | 0 | BLACK | PS LOWER LHD | Good | 0.4109952
8757738 | GB OUTER LHD BLACK | 2026-03-11 13:22 |  |  | FALSE | 2026-03-11 | 13 | 2 | FALSE | 430 | 0 | BLACK | GB OUTER LHD | Good | 0.4109952
8757745 | DS LOWER LHD BLACK | 2026-03-11 13:22 |  |  | FALSE | 2026-03-11 | 13 | 2 | FALSE | 431 | 0 | BLACK | DS LOWER LHD | Good | 0.4109952
8757748 | GB OUTER LHD BLACK | 2026-03-11 13:23 |  |  | FALSE | 2026-03-11 | 13 | 2 | FALSE | 432 | 0 | BLACK | GB OUTER LHD | Good | 0.4065901
8757758 | DS LOWER LHD BLACK | 2026-03-11 13:24 |  |  | FALSE | 2026-03-11 | 13 | 2 | FALSE | 433 | 0 | BLACK | DS LOWER LHD | Good | 0.4065901
8757760 | PS LOWER LHD BLACK | 2026-03-11 13:24 |  |  | FALSE | 2026-03-11 | 13 | 2 | FALSE | 434 | 0 | BLACK | PS LOWER LHD | Good | 0.4065901
8757761 | GB OUTER LHD BLACK | 2026-03-11 13:25 |  |  | FALSE | 2026-03-11 | 13 | 2 | FALSE | 435 | 0 | BLACK | GB OUTER LHD | Good | 0.4235853
8757769 | DS LOWER LHD BLACK | 2026-03-11 13:25 |  |  | FALSE | 2026-03-11 | 13 | 2 | FALSE | 436 | 0 | BLACK | DS LOWER LHD | Good | 0.4235853
8757770 | PS LOWER LHD BLACK | 2026-03-11 13:25 |  |  | FALSE | 2026-03-11 | 13 | 2 | FALSE | 437 | 0 | BLACK | PS LOWER LHD | Good | 0.4235853
8757771 | GB OUTER LHD BLACK | 2026-03-11 13:26 |  |  | FALSE | 2026-03-11 | 13 | 2 | FALSE | 438 | 0 | BLACK | GB OUTER LHD | Good | 0.4134221
8757780 | PS LOWER LHD BLACK | 2026-03-11 13:26 |  |  | FALSE | 2026-03-11 | 13 | 2 | FALSE | 439 | 0 | BLACK | PS LOWER LHD | Good | 0.4134221
8757779 | DS LOWER LHD BLACK | 2026-03-11 13:26 |  |  | FALSE | 2026-03-11 | 13 | 2 | FALSE | 440 | 0 | BLACK | DS LOWER LHD | Good | 0.4134221
8757781 | GB OUTER LHD BLACK | 2026-03-11 13:27 |  |  | FALSE | 2026-03-11 | 13 | 2 | FALSE | 441 | 0 | BLACK | GB OUTER LHD | Good | 0.4101458
8757788 | PS LOWER LHD BLACK | 2026-03-11 13:28 |  |  | FALSE | 2026-03-11 | 13 | 2 | FALSE | 442 | 0 | BLACK | PS LOWER LHD | Good | 0.4101458
8757787 | DS LOWER LHD BLACK | 2026-03-11 13:28 |  |  | FALSE | 2026-03-11 | 13 | 2 | FALSE | 443 | 0 | BLACK | DS LOWER LHD | Good | 0.4101458
8757789 | GB OUTER LHD BLACK | 2026-03-11 13:29 |  |  | FALSE | 2026-03-11 | 13 | 2 | FALSE | 444 | 0 | BLACK | GB OUTER LHD | Good | 0.4141566
8757792 | DS LOWER LHD BLACK | 2026-03-11 13:29 |  |  | FALSE | 2026-03-11 | 13 | 2 | FALSE | 445 | 0 | BLACK | DS LOWER LHD | Good | 0.4141566
8757793 | PS LOWER LHD BLACK | 2026-03-11 13:29 |  |  | FALSE | 2026-03-11 | 13 | 2 | FALSE | 446 | 0 | BLACK | PS LOWER LHD | Good | 0.4141566
8757794 | GB OUTER LHD BLACK | 2026-03-11 13:30 |  |  | FALSE | 2026-03-11 | 13 | 2 | FALSE | 447 | 0 | BLACK | GB OUTER LHD | Good | 0.4274996
8757800 | PS LOWER LHD BLACK | 2026-03-11 13:30 |  |  | FALSE | 2026-03-11 | 13 | 2 | FALSE | 448 | 0 | BLACK | PS LOWER LHD | Good | 0.4274996
8757798 | DS LOWER LHD BLACK | 2026-03-11 13:30 |  |  | FALSE | 2026-03-11 | 13 | 2 | FALSE | 449 | 0 | BLACK | DS LOWER LHD | Good | 0.4274996
8757807 | DS LOWER LHD BLACK | 2026-03-11 13:31 |  |  | FALSE | 2026-03-11 | 13 | 2 | FALSE | 450 | 0 | BLACK | DS LOWER LHD | Good | 0.4429314
8757801 | GB OUTER LHD BLACK | 2026-03-11 13:31 |  |  | FALSE | 2026-03-11 | 13 | 2 | FALSE | 451 | 0 | BLACK | GB OUTER LHD | Good | 0.4429314
8757810 | PS LOWER LHD BLACK | 2026-03-11 13:32 |  |  | FALSE | 2026-03-11 | 13 | 2 | FALSE | 452 | 0 | BLACK | PS LOWER LHD | Good | 0.4429314
8757811 | GB OUTER LHD BLACK | 2026-03-11 13:33 |  |  | FALSE | 2026-03-11 | 13 | 2 | FALSE | 453 | 0 | BLACK | GB OUTER LHD | Good | 0.4323746
8757820 | DS LOWER LHD BLACK | 2026-03-11 13:33 |  |  | FALSE | 2026-03-11 | 13 | 2 | FALSE | 454 | 0 | BLACK | DS LOWER LHD | Good | 0.4323746
8757821 | PS LOWER LHD BLACK | 2026-03-11 13:33 | Low Glue/Read Thru/Impression | 2026-03-12 14:45 | TRUE | 2026-03-11 | 13 | 2 | FALSE | 455 | 0 | BLACK | PS LOWER LHD | Process | 0.4323746 | [MODERATE] Pyro Clean (cur=928.0): PYRO_CLEAN_DUE -> Pyro Clean above lowest-scrap band 165–301
8757830 | PS LOWER LHD BLACK | 2026-03-11 13:34 |  |  | FALSE | 2026-03-11 | 13 | 2 | FALSE | 456 | 0 | BLACK | PS LOWER LHD | Good | 0.4255525
8757828 | DS LOWER LHD BLACK | 2026-03-11 13:34 |  |  | FALSE | 2026-03-11 | 13 | 2 | FALSE | 457 | 0 | BLACK | DS LOWER LHD | Good | 0.4255525
8757824 | GB OUTER LHD BLACK | 2026-03-11 13:34 |  |  | FALSE | 2026-03-11 | 13 | 2 | FALSE | 458 | 0 | BLACK | GB OUTER LHD | Good | 0.4255525
8757840 | DS LOWER LHD BLACK | 2026-03-11 13:35 |  |  | FALSE | 2026-03-11 | 13 | 2 | FALSE | 459 | 0 | BLACK | DS LOWER LHD | Good | 0.4007424
8757832 | GB OUTER LHD BLACK | 2026-03-11 13:35 |  |  | FALSE | 2026-03-11 | 13 | 2 | FALSE | 460 | 0 | BLACK | GB OUTER LHD | Good | 0.4007424
8757841 | PS LOWER LHD BLACK | 2026-03-11 13:36 |  |  | FALSE | 2026-03-11 | 13 | 2 | FALSE | 461 | 0 | BLACK | PS LOWER LHD | Good | 0.4007424
8757849 | DS LOWER LHD BLACK | 2026-03-11 13:37 |  |  | FALSE | 2026-03-11 | 13 | 2 | FALSE | 462 | 0 | BLACK | DS LOWER LHD | Good | 0.422478
8757850 | PS LOWER LHD BLACK | 2026-03-11 13:37 |  |  | FALSE | 2026-03-11 | 13 | 2 | FALSE | 463 | 0 | BLACK | PS LOWER LHD | Good | 0.422478
8757842 | GB OUTER LHD BLACK | 2026-03-11 13:37 |  |  | FALSE | 2026-03-11 | 13 | 2 | FALSE | 464 | 0 | BLACK | GB OUTER LHD | Good | 0.422478
8757851 | GB OUTER LHD BLACK | 2026-03-11 13:38 |  |  | FALSE | 2026-03-11 | 13 | 2 | FALSE | 465 | 0 | BLACK | GB OUTER LHD | Good | 0.4104313
8757855 | DS LOWER LHD BLACK | 2026-03-11 13:38 |  |  | FALSE | 2026-03-11 | 13 | 2 | FALSE | 466 | 0 | BLACK | DS LOWER LHD | Good | 0.4104313
8757858 | PS LOWER LHD BLACK | 2026-03-11 13:38 |  |  | FALSE | 2026-03-11 | 13 | 2 | FALSE | 467 | 0 | BLACK | PS LOWER LHD | Good | 0.4104313
8757859 | GB OUTER LHD BLACK | 2026-03-11 13:39 |  |  | FALSE | 2026-03-11 | 13 | 2 | FALSE | 468 | 0 | BLACK | GB OUTER LHD | Good | 0.4339156
8757866 | DS LOWER LHD BLACK | 2026-03-11 13:39 |  |  | FALSE | 2026-03-11 | 13 | 2 | FALSE | 469 | 0 | BLACK | DS LOWER LHD | Good | 0.4339156
8757867 | PS LOWER LHD BLACK | 2026-03-11 13:39 |  |  | FALSE | 2026-03-11 | 13 | 2 | FALSE | 470 | 0 | BLACK | PS LOWER LHD | Good | 0.4339156
8757928 | PS LOWER LHD BLACK | 2026-03-11 14:07 |  |  | FALSE | 2026-03-11 | 14 | 2 | TRUE | 471 | 0 | BLACK | PS LOWER LHD | Good | 0.4928916
8757868 | GB OUTER LHD BLACK | 2026-03-11 14:07 |  |  | FALSE | 2026-03-11 | 14 | 2 | TRUE | 472 | 0 | BLACK | GB OUTER LHD | Good | 0.4928916
8757927 | DS LOWER LHD BLACK | 2026-03-11 14:07 |  |  | FALSE | 2026-03-11 | 14 | 2 | TRUE | 473 | 0 | BLACK | DS LOWER LHD | Good | 0.4928916
8757929 | GB OUTER LHD BLACK | 2026-03-11 14:08 |  |  | FALSE | 2026-03-11 | 14 | 2 | FALSE | 474 | 0 | BLACK | GB OUTER LHD | Good | 0.4367014
8757935 | DS LOWER LHD BLACK | 2026-03-11 14:08 |  |  | FALSE | 2026-03-11 | 14 | 2 | FALSE | 475 | 0 | BLACK | DS LOWER LHD | Good | 0.4367014
8757936 | PS LOWER LHD BLACK | 2026-03-11 14:08 |  |  | FALSE | 2026-03-11 | 14 | 2 | FALSE | 476 | 0 | BLACK | PS LOWER LHD | Good | 0.4367014
8757937 | GB OUTER LHD BLACK | 2026-03-11 14:15 |  |  | FALSE | 2026-03-11 | 14 | 2 | TRUE | 477 | 0 | BLACK | GB OUTER LHD | Good | 0.5169363
8757963 | DS LOWER LHD BEIGE | 2026-03-11 14:15 |  |  | FALSE | 2026-03-11 | 14 | 2 | TRUE | 478 | 0 | BEIGE | DS LOWER LHD | Good | 0.5169363
8757965 | PS LOWER LHD BEIGE | 2026-03-11 14:15 |  |  | FALSE | 2026-03-11 | 14 | 2 | TRUE | 479 | 0 | BEIGE | PS LOWER LHD | Good | 0.5169363
8757966 | GB OUTER LHD BEIGE | 2026-03-11 14:16 |  |  | FALSE | 2026-03-11 | 14 | 2 | FALSE | 480 | 0 | BEIGE | GB OUTER LHD | Good | 0.4965512
8757972 | PS LOWER LHD BEIGE | 2026-03-11 14:16 |  |  | FALSE | 2026-03-11 | 14 | 2 | FALSE | 481 | 0 | BEIGE | PS LOWER LHD | Good | 0.4965512
8757971 | DS LOWER LHD BEIGE | 2026-03-11 14:16 |  |  | FALSE | 2026-03-11 | 14 | 2 | FALSE | 482 | 0 | BEIGE | DS LOWER LHD | Good | 0.4965512
8757982 | DS LOWER LHD BEIGE | 2026-03-11 14:20 |  |  | FALSE | 2026-03-11 | 14 | 2 | TRUE | 483 | 0 | BEIGE | DS LOWER LHD | Good | 0.5093102
8757973 | GB OUTER LHD BEIGE | 2026-03-11 14:20 |  |  | FALSE | 2026-03-11 | 14 | 2 | TRUE | 484 | 0 | BEIGE | GB OUTER LHD | Good | 0.5093102
8757983 | PS LOWER LHD BEIGE | 2026-03-11 14:20 |  |  | FALSE | 2026-03-11 | 14 | 2 | TRUE | 485 | 0 | BEIGE | PS LOWER LHD | Good | 0.5093102
8757984 | GB OUTER LHD BEIGE | 2026-03-11 14:21 |  |  | FALSE | 2026-03-11 | 14 | 2 | FALSE | 486 | 0 | BEIGE | GB OUTER LHD | Good | 0.4819691
8757991 | PS LOWER LHD BEIGE | 2026-03-11 14:21 |  |  | FALSE | 2026-03-11 | 14 | 2 | FALSE | 487 | 0 | BEIGE | PS LOWER LHD | Good | 0.4819691
8757990 | DS LOWER LHD BEIGE | 2026-03-11 14:21 |  |  | FALSE | 2026-03-11 | 14 | 2 | FALSE | 488 | 0 | BEIGE | DS LOWER LHD | Good | 0.4819691
8757992 | GB OUTER LHD BEIGE | 2026-03-11 14:22 |  |  | FALSE | 2026-03-11 | 14 | 2 | FALSE | 489 | 0 | BEIGE | GB OUTER LHD | Good | 0.4715551
8757998 | PS LOWER LHD BEIGE | 2026-03-11 14:22 |  |  | FALSE | 2026-03-11 | 14 | 2 | FALSE | 490 | 0 | BEIGE | PS LOWER LHD | Good | 0.4715551
8757996 | DS LOWER LHD BEIGE | 2026-03-11 14:22 |  |  | FALSE | 2026-03-11 | 14 | 2 | FALSE | 491 | 0 | BEIGE | DS LOWER LHD | Good | 0.4715551
8758005 | DS LOWER LHD BEIGE | 2026-03-11 14:23 |  |  | FALSE | 2026-03-11 | 14 | 2 | FALSE | 492 | 0 | BEIGE | DS LOWER LHD | Good | 0.4790676
8757999 | GB OUTER LHD BEIGE | 2026-03-11 14:23 |  |  | FALSE | 2026-03-11 | 14 | 2 | FALSE | 493 | 0 | BEIGE | GB OUTER LHD | Good | 0.4790676
8758007 | GB OUTER LHD BEIGE | 2026-03-11 14:24 |  |  | FALSE | 2026-03-11 | 14 | 2 | FALSE | 494 | 0 | BEIGE | GB OUTER LHD | Good | 0.4643992
8758006 | PS LOWER LHD BEIGE | 2026-03-11 14:24 | Dent | 2026-04-09 14:00 | TRUE | 2026-03-11 | 14 | 2 | FALSE | 495 | 0 | BEIGE | PS LOWER LHD | Process | 0.4790676 | [STRONG] Pyro Clean (cur=941.0): REDUCE -> target 481.0 (safe 39.0 – 915.0) ¦ [MODERATE] Pyro Clean (cur=941.0): PYRO_CLEAN_DUE -> Pyro Clean above lowest-scrap band 165–301
8758016 | PS LOWER LHD BEIGE | 2026-03-11 14:25 | Bad edge wrap | 2026-03-26 14:50 | TRUE | 2026-03-11 | 14 | 2 | FALSE | 496 | 0 | BEIGE | PS LOWER LHD | Process | 0.4643992 | [CRITICAL] Pos Vinyl N Width (cur=296.0): REDUCE -> target 0.0 (safe 0.0 – 295.0) ¦ [STRONG] Pyro Clean (cur=942.0): REDUCE -> target 481.0 (safe 39.0 – 915.0) ¦ [MODERATE] Pyro Clean (cur=942.0): PYRO_CLEAN_DUE -> Pyro Clean above lowest-scrap band 165–301
8758015 | DS LOWER LHD BEIGE | 2026-03-11 14:25 |  |  | FALSE | 2026-03-11 | 14 | 2 | FALSE | 497 | 0 | BEIGE | DS LOWER LHD | Good | 0.4643992
8758017 | GB OUTER LHD BEIGE | 2026-03-11 14:26 |  |  | FALSE | 2026-03-11 | 14 | 2 | FALSE | 498 | 0 | BEIGE | GB OUTER LHD | Good | 0.455824
8758024 | PS LOWER LHD BEIGE | 2026-03-11 14:26 |  |  | FALSE | 2026-03-11 | 14 | 2 | FALSE | 499 | 0 | BEIGE | PS LOWER LHD | Good | 0.455824
8758022 | DS LOWER LHD BEIGE | 2026-03-11 14:26 |  |  | FALSE | 2026-03-11 | 14 | 2 | FALSE | 500 | 0 | BEIGE | DS LOWER LHD | Good | 0.455824
8758033 | PS LOWER LHD BEIGE | 2026-03-11 14:27 |  |  | FALSE | 2026-03-11 | 14 | 2 | FALSE | 501 | 0 | BEIGE | PS LOWER LHD | Good | 0.4743018
8758032 | DS LOWER LHD BEIGE | 2026-03-11 14:27 |  |  | FALSE | 2026-03-11 | 14 | 2 | FALSE | 502 | 0 | BEIGE | DS LOWER LHD | Good | 0.4743018
8758025 | GB OUTER LHD BEIGE | 2026-03-11 14:27 |  |  | FALSE | 2026-03-11 | 14 | 2 | FALSE | 503 | 0 | BEIGE | GB OUTER LHD | Good | 0.4743018
8758041 | DS LOWER LHD BEIGE | 2026-03-11 14:28 |  |  | FALSE | 2026-03-11 | 14 | 2 | FALSE | 504 | 0 | BEIGE | DS LOWER LHD | Good | 0.4374585
8758035 | GB OUTER LHD BEIGE | 2026-03-11 14:28 |  |  | FALSE | 2026-03-11 | 14 | 2 | FALSE | 505 | 0 | BEIGE | GB OUTER LHD | Good | 0.4374585
8758042 | PS LOWER LHD BEIGE | 2026-03-11 14:28 |  |  | FALSE | 2026-03-11 | 14 | 2 | FALSE | 506 | 0 | BEIGE | PS LOWER LHD | Good | 0.4374585
8758049 | DS LOWER LHD BEIGE | 2026-03-11 14:30 |  |  | FALSE | 2026-03-11 | 14 | 2 | FALSE | 507 | 0 | BEIGE | DS LOWER LHD | Good | 0.4565666
8758051 | PS LOWER LHD BEIGE | 2026-03-11 14:30 | Dent | 2026-04-09 14:00 | TRUE | 2026-03-11 | 14 | 2 | FALSE | 508 | 0 | BEIGE | PS LOWER LHD | Process | 0.4565666 | [STRONG] Pyro Clean (cur=946.0): REDUCE -> target 481.0 (safe 39.0 – 915.0) ¦ [MODERATE] Pyro Clean (cur=946.0): PYRO_CLEAN_DUE -> Pyro Clean above lowest-scrap band 165–301
8758044 | GB OUTER LHD BEIGE | 2026-03-11 14:30 |  |  | FALSE | 2026-03-11 | 14 | 2 | FALSE | 509 | 0 | BEIGE | GB OUTER LHD | Good | 0.4565666
8758053 | GB OUTER LHD BEIGE | 2026-03-11 14:31 |  |  | FALSE | 2026-03-11 | 14 | 2 | FALSE | 510 | 0 | BEIGE | GB OUTER LHD | Good | 0.4631024
8758062 | PS LOWER LHD BEIGE | 2026-03-11 14:31 |  |  | FALSE | 2026-03-11 | 14 | 2 | FALSE | 511 | 0 | BEIGE | PS LOWER LHD | Good | 0.4631024
8758061 | DS LOWER LHD BEIGE | 2026-03-11 14:31 |  |  | FALSE | 2026-03-11 | 14 | 2 | FALSE | 512 | 0 | BEIGE | DS LOWER LHD | Good | 0.4631024
8758070 | DS LOWER LHD BEIGE | 2026-03-11 14:32 |  |  | FALSE | 2026-03-11 | 14 | 2 | FALSE | 513 | 0 | BEIGE | DS LOWER LHD | Good | 0.4617124
8758063 | GB OUTER LHD BEIGE | 2026-03-11 14:32 |  |  | FALSE | 2026-03-11 | 14 | 2 | FALSE | 514 | 0 | BEIGE | GB OUTER LHD | Good | 0.4617124
8758071 | PS LOWER LHD BEIGE | 2026-03-11 14:32 |  |  | FALSE | 2026-03-11 | 14 | 2 | FALSE | 515 | 0 | BEIGE | PS LOWER LHD | Good | 0.4617124
8758075 | DS LOWER LHD BEIGE | 2026-03-11 14:33 |  |  | FALSE | 2026-03-11 | 14 | 2 | FALSE | 516 | 0 | BEIGE | DS LOWER LHD | Good | 0.4751943
8758072 | GB OUTER LHD BEIGE | 2026-03-11 14:33 |  |  | FALSE | 2026-03-11 | 14 | 2 | FALSE | 517 | 0 | BEIGE | GB OUTER LHD | Good | 0.4751943
8758077 | PS LOWER LHD BEIGE | 2026-03-11 14:33 |  |  | FALSE | 2026-03-11 | 14 | 2 | FALSE | 518 | 0 | BEIGE | PS LOWER LHD | Good | 0.4751943
8758078 | GB OUTER LHD BEIGE | 2026-03-11 14:34 |  |  | FALSE | 2026-03-11 | 14 | 2 | FALSE | 519 | 0 | BEIGE | GB OUTER LHD | Good | 0.4562562
8758081 | DS LOWER LHD BEIGE | 2026-03-11 14:35 |  |  | FALSE | 2026-03-11 | 14 | 2 | FALSE | 520 | 0 | BEIGE | DS LOWER LHD | Good | 0.4562562
8758083 | PS LOWER LHD BEIGE | 2026-03-11 14:35 | Dent | 2026-04-09 14:00 | TRUE | 2026-03-11 | 14 | 2 | FALSE | 521 | 0 | BEIGE | PS LOWER LHD | Process | 0.4562562 | [STRONG] Pyro Clean (cur=950.0): REDUCE -> target 481.0 (safe 39.0 – 915.0) ¦ [MODERATE] Pyro Clean (cur=950.0): PYRO_CLEAN_DUE -> Pyro Clean above lowest-scrap band 165–301
8758085 | GB OUTER LHD BEIGE | 2026-03-11 14:36 | Dent | 2026-03-12 14:45 | TRUE | 2026-03-11 | 14 | 2 | FALSE | 522 | 0 | BEIGE | GB OUTER LHD | Process | 0.4534471 | [STRONG] Pyro Clean (cur=951.0): REDUCE -> target 481.0 (safe 39.0 – 915.0) ¦ [MODERATE] Pyro Clean (cur=951.0): PYRO_CLEAN_DUE -> Pyro Clean above lowest-scrap band 165–301
8758092 | DS LOWER LHD BEIGE | 2026-03-11 14:36 |  |  | FALSE | 2026-03-11 | 14 | 2 | FALSE | 523 | 0 | BEIGE | DS LOWER LHD | Good | 0.4534471
8758094 | PS LOWER LHD BEIGE | 2026-03-11 14:36 |  |  | FALSE | 2026-03-11 | 14 | 2 | FALSE | 524 | 0 | BEIGE | PS LOWER LHD | Good | 0.4534471
8758095 | GB OUTER LHD BEIGE | 2026-03-11 14:40 |  |  | FALSE | 2026-03-11 | 14 | 2 | TRUE | 525 | 0 | BEIGE | GB OUTER LHD | Good | 0.4806044
8758112 | DS LOWER LHD BEIGE | 2026-03-11 14:40 |  |  | FALSE | 2026-03-11 | 14 | 2 | TRUE | 526 | 0 | BEIGE | DS LOWER LHD | Good | 0.4806044
8758113 | PS LOWER LHD BEIGE | 2026-03-11 14:40 |  |  | FALSE | 2026-03-11 | 14 | 2 | TRUE | 527 | 0 | BEIGE | PS LOWER LHD | Good | 0.4806044
8758114 | GB OUTER LHD BEIGE | 2026-03-11 14:41 |  |  | FALSE | 2026-03-11 | 14 | 2 | FALSE | 528 | 0 | BEIGE | GB OUTER LHD | Good | 0.4564938
8758122 | DS LOWER LHD BEIGE | 2026-03-11 14:41 |  |  | FALSE | 2026-03-11 | 14 | 2 | FALSE | 529 | 0 | BEIGE | DS LOWER LHD | Good | 0.4564938
8758123 | PS LOWER LHD BEIGE | 2026-03-11 14:42 |  |  | FALSE | 2026-03-11 | 14 | 2 | FALSE | 530 | 0 | BEIGE | PS LOWER LHD | Good | 0.4564938
8758124 | GB OUTER LHD BEIGE | 2026-03-11 14:43 |  |  | FALSE | 2026-03-11 | 14 | 2 | FALSE | 531 | 0 | BEIGE | GB OUTER LHD | Good | 0.4402488
8758129 | DS LOWER LHD BEIGE | 2026-03-11 14:43 |  |  | FALSE | 2026-03-11 | 14 | 2 | FALSE | 532 | 0 | BEIGE | DS LOWER LHD | Good | 0.4402488
8758130 | PS LOWER LHD BEIGE | 2026-03-11 14:43 |  |  | FALSE | 2026-03-11 | 14 | 2 | FALSE | 533 | 0 | BEIGE | PS LOWER LHD | Good | 0.4402488
8758131 | GB OUTER LHD BEIGE | 2026-03-11 14:44 |  |  | FALSE | 2026-03-11 | 14 | 2 | FALSE | 534 | 0 | BEIGE | GB OUTER LHD | Good | 0.4490846
8758137 | PS LOWER LHD BEIGE | 2026-03-11 14:44 |  |  | FALSE | 2026-03-11 | 14 | 2 | FALSE | 535 | 0 | BEIGE | PS LOWER LHD | Good | 0.4490846
8758136 | DS LOWER LHD BEIGE | 2026-03-11 14:44 |  |  | FALSE | 2026-03-11 | 14 | 2 | FALSE | 536 | 0 | BEIGE | DS LOWER LHD | Good | 0.4490846
8758148 | DS LOWER LHD BEIGE | 2026-03-11 14:45 |  |  | FALSE | 2026-03-11 | 14 | 2 | FALSE | 537 | 0 | BEIGE | DS LOWER LHD | Good | 0.4432207
8758138 | GB OUTER LHD BEIGE | 2026-03-11 14:45 |  |  | FALSE | 2026-03-11 | 14 | 2 | FALSE | 538 | 0 | BEIGE | GB OUTER LHD | Good | 0.4432207
8758149 | PS LOWER LHD BEIGE | 2026-03-11 14:45 | Dent | 2026-04-09 14:00 | TRUE | 2026-03-11 | 14 | 2 | FALSE | 539 | 0 | BEIGE | PS LOWER LHD | Process | 0.4432207 | [STRONG] Pyro Clean (cur=5.0): INCREASE -> target 481.0 (safe 39.0 – 915.0) ¦ [MODERATE] Pyro Clean (cur=5.0): WAIT_BEFORE_CLEAN -> Pyro Clean below lowest-scrap band 165–301
8758150 | GB OUTER LHD BEIGE | 2026-03-11 14:46 |  |  | FALSE | 2026-03-11 | 14 | 2 | FALSE | 540 | 0 | BEIGE | GB OUTER LHD | Good | 0.4417706
8758157 | PS LOWER LHD BEIGE | 2026-03-11 14:46 |  |  | FALSE | 2026-03-11 | 14 | 2 | FALSE | 541 | 0 | BEIGE | PS LOWER LHD | Good | 0.4417706
8758154 | DS LOWER LHD BEIGE | 2026-03-11 14:46 |  |  | FALSE | 2026-03-11 | 14 | 2 | FALSE | 542 | 0 | BEIGE | DS LOWER LHD | Good | 0.4417706
8758158 | GB OUTER LHD BEIGE | 2026-03-11 14:48 |  |  | FALSE | 2026-03-11 | 14 | 2 | FALSE | 543 | 0 | BEIGE | GB OUTER LHD | Good | 0.4635162
8758164 | PS LOWER LHD BEIGE | 2026-03-11 14:48 |  |  | FALSE | 2026-03-11 | 14 | 2 | FALSE | 544 | 0 | BEIGE | PS LOWER LHD | Good | 0.4635162
8758163 | DS LOWER LHD BEIGE | 2026-03-11 14:48 |  |  | FALSE | 2026-03-11 | 14 | 2 | FALSE | 545 | 0 | BEIGE | DS LOWER LHD | Good | 0.4635162
8758174 | PS LOWER LHD BEIGE | 2026-03-11 14:49 | Burnt Carpet / Vynil | 2026-03-12 14:45 | TRUE | 2026-03-11 | 14 | 2 | FALSE | 546 | 0 | BEIGE | PS LOWER LHD | Process | 0.4811126 | [MODERATE] Pyro Clean (cur=8.0): INCREASE -> target 481.0 (safe 39.0 – 915.0) ¦ [MODERATE] Pyro Clean (cur=8.0): WAIT_BEFORE_CLEAN -> Pyro Clean below lowest-scrap band 165–301
8758173 | DS LOWER LHD BEIGE | 2026-03-11 14:49 |  |  | FALSE | 2026-03-11 | 14 | 2 | FALSE | 547 | 0 | BEIGE | DS LOWER LHD | Good | 0.4811126
8758167 | GB OUTER LHD BEIGE | 2026-03-11 14:49 |  |  | FALSE | 2026-03-11 | 14 | 2 | FALSE | 548 | 0 | BEIGE | GB OUTER LHD | Good | 0.4811126
8758175 | GB OUTER LHD BEIGE | 2026-03-11 14:50 |  |  | FALSE | 2026-03-11 | 14 | 2 | FALSE | 549 | 0 | BEIGE | GB OUTER LHD | Good | 0.4421738
8758181 | DS LOWER LHD BEIGE | 2026-03-11 14:50 |  |  | FALSE | 2026-03-11 | 14 | 2 | FALSE | 550 | 0 | BEIGE | DS LOWER LHD | Good | 0.4421738
8758183 | PS LOWER LHD BEIGE | 2026-03-11 14:50 |  |  | FALSE | 2026-03-11 | 14 | 2 | FALSE | 551 | 0 | BEIGE | PS LOWER LHD | Good | 0.4421738
8758184 | GB OUTER LHD BEIGE | 2026-03-11 14:51 |  |  | FALSE | 2026-03-11 | 14 | 2 | FALSE | 552 | 0 | BEIGE | GB OUTER LHD | Good | 0.4461188
8758192 | PS LOWER LHD BEIGE | 2026-03-11 14:51 |  |  | FALSE | 2026-03-11 | 14 | 2 | FALSE | 553 | 0 | BEIGE | PS LOWER LHD | Good | 0.4461188
8758191 | DS LOWER LHD BEIGE | 2026-03-11 14:51 |  |  | FALSE | 2026-03-11 | 14 | 2 | FALSE | 554 | 0 | BEIGE | DS LOWER LHD | Good | 0.4461188
8758194 | GB OUTER LHD BEIGE | 2026-03-11 14:52 |  |  | FALSE | 2026-03-11 | 14 | 2 | FALSE | 555 | 0 | BEIGE | GB OUTER LHD | Good | 0.4481128
8758202 | DS LOWER LHD BEIGE | 2026-03-11 14:53 |  |  | FALSE | 2026-03-11 | 14 | 2 | FALSE | 556 | 0 | BEIGE | DS LOWER LHD | Good | 0.4481128
8758203 | PS LOWER LHD BEIGE | 2026-03-11 14:53 |  |  | FALSE | 2026-03-11 | 14 | 2 | FALSE | 557 | 0 | BEIGE | PS LOWER LHD | Good | 0.4481128
8758210 | DS LOWER LHD BEIGE | 2026-03-11 14:54 |  |  | FALSE | 2026-03-11 | 14 | 2 | FALSE | 558 | 0 | BEIGE | DS LOWER LHD | Good | 0.4496952
8758204 | GB OUTER LHD BEIGE | 2026-03-11 14:54 | Burnt Carpet / Vynil | 2026-03-12 14:45 | TRUE | 2026-03-11 | 14 | 2 | FALSE | 559 | 0 | BEIGE | GB OUTER LHD | Process | 0.4496952 | [MODERATE] Pyro Clean (cur=12.0): INCREASE -> target 481.0 (safe 39.0 – 915.0) ¦ [MODERATE] Pyro Clean (cur=12.0): WAIT_BEFORE_CLEAN -> Pyro Clean below lowest-scrap band 165–301
8758213 | PS LOWER LHD BEIGE | 2026-03-11 14:54 |  |  | FALSE | 2026-03-11 | 14 | 2 | FALSE | 560 | 0 | BEIGE | PS LOWER LHD | Good | 0.4496952
8758214 | GB OUTER LHD BEIGE | 2026-03-11 14:55 |  |  | FALSE | 2026-03-11 | 14 | 2 | FALSE | 561 | 0 | BEIGE | GB OUTER LHD | Good | 0.4555417
8758222 | DS LOWER LHD BEIGE | 2026-03-11 14:55 |  |  | FALSE | 2026-03-11 | 14 | 2 | FALSE | 562 | 0 | BEIGE | DS LOWER LHD | Good | 0.4555417
8758224 | PS LOWER LHD BEIGE | 2026-03-11 14:55 |  |  | FALSE | 2026-03-11 | 14 | 2 | FALSE | 563 | 0 | BEIGE | PS LOWER LHD | Good | 0.4555417
8758225 | GB OUTER LHD BEIGE | 2026-03-11 14:56 |  |  | FALSE | 2026-03-11 | 14 | 2 | FALSE | 564 | 0 | BEIGE | GB OUTER LHD | Good | 0.4459034
8758230 | DS LOWER LHD BEIGE | 2026-03-11 14:56 |  |  | FALSE | 2026-03-11 | 14 | 2 | FALSE | 565 | 0 | BEIGE | DS LOWER LHD | Good | 0.4459034
8758233 | PS LOWER LHD BEIGE | 2026-03-11 14:56 |  |  | FALSE | 2026-03-11 | 14 | 2 | FALSE | 566 | 0 | BEIGE | PS LOWER LHD | Good | 0.4459034
8758234 | GB OUTER LHD BEIGE | 2026-03-11 14:57 |  |  | FALSE | 2026-03-11 | 14 | 2 | FALSE | 567 | 0 | BEIGE | GB OUTER LHD | Good | 0.4518936
8758238 | DS LOWER LHD BEIGE | 2026-03-11 14:57 |  |  | FALSE | 2026-03-11 | 14 | 2 | FALSE | 568 | 0 | BEIGE | DS LOWER LHD | Good | 0.4518936
8758240 | PS LOWER LHD BEIGE | 2026-03-11 14:58 |  |  | FALSE | 2026-03-11 | 14 | 2 | FALSE | 569 | 0 | BEIGE | PS LOWER LHD | Good | 0.4518936
8758241 | GB OUTER LHD BEIGE | 2026-03-11 14:59 |  |  | FALSE | 2026-03-11 | 14 | 2 | FALSE | 570 | 0 | BEIGE | GB OUTER LHD | Good | 0.4583583
8758249 | DS LOWER LHD BEIGE | 2026-03-11 14:59 |  |  | FALSE | 2026-03-11 | 14 | 2 | FALSE | 571 | 0 | BEIGE | DS LOWER LHD | Good | 0.4583583
8758251 | PS LOWER LHD BEIGE | 2026-03-11 14:59 |  |  | FALSE | 2026-03-11 | 14 | 2 | FALSE | 572 | 0 | BEIGE | PS LOWER LHD | Good | 0.4583583
8758252 | GB OUTER LHD BEIGE | 2026-03-11 15:00 |  |  | FALSE | 2026-03-11 | 15 | 2 | FALSE | 573 | 0 | BEIGE | GB OUTER LHD | Good | 0.4564112
8758258 | DS LOWER LHD BEIGE | 2026-03-11 15:00 |  |  | FALSE | 2026-03-11 | 15 | 2 | FALSE | 574 | 0 | BEIGE | DS LOWER LHD | Good | 0.4564112
8758260 | PS LOWER LHD BEIGE | 2026-03-11 15:00 |  |  | FALSE | 2026-03-11 | 15 | 2 | FALSE | 575 | 0 | BEIGE | PS LOWER LHD | Good | 0.4564112
8758261 | GB OUTER LHD BEIGE | 2026-03-11 15:01 |  |  | FALSE | 2026-03-11 | 15 | 2 | FALSE | 576 | 0 | BEIGE | GB OUTER LHD | Good | 0.4592705
8758268 | DS LOWER LHD BEIGE | 2026-03-11 15:01 |  |  | FALSE | 2026-03-11 | 15 | 2 | FALSE | 577 | 0 | BEIGE | DS LOWER LHD | Good | 0.4592705
8758270 | PS LOWER LHD BEIGE | 2026-03-11 15:01 |  |  | FALSE | 2026-03-11 | 15 | 2 | FALSE | 578 | 0 | BEIGE | PS LOWER LHD | Good | 0.4592705
8758271 | GB OUTER LHD BEIGE | 2026-03-11 15:02 |  |  | FALSE | 2026-03-11 | 15 | 2 | FALSE | 579 | 0 | BEIGE | GB OUTER LHD | Good | 0.4559578
8758278 | DS LOWER LHD BEIGE | 2026-03-11 15:03 |  |  | FALSE | 2026-03-11 | 15 | 2 | FALSE | 580 | 0 | BEIGE | DS LOWER LHD | Good | 0.4559578
8758279 | PS LOWER LHD BEIGE | 2026-03-11 15:03 |  |  | FALSE | 2026-03-11 | 15 | 2 | FALSE | 581 | 0 | BEIGE | PS LOWER LHD | Good | 0.4559578
8758280 | GB OUTER LHD BEIGE | 2026-03-11 15:04 |  |  | FALSE | 2026-03-11 | 15 | 2 | FALSE | 582 | 0 | BEIGE | GB OUTER LHD | Good | 0.4581949
8758286 | DS LOWER LHD BEIGE | 2026-03-11 15:04 |  |  | FALSE | 2026-03-11 | 15 | 2 | FALSE | 583 | 0 | BEIGE | DS LOWER LHD | Good | 0.4581949
8758287 | PS LOWER LHD BEIGE | 2026-03-11 15:04 |  |  | FALSE | 2026-03-11 | 15 | 2 | FALSE | 584 | 0 | BEIGE | PS LOWER LHD | Good | 0.4581949
8764018 | DS LOWER LHD BEIGE | 2026-03-17 11:06 |  |  | FALSE | 2026-03-17 | 11 | 1 | FALSE | 0 | 1 | BEIGE | DS LOWER LHD | Good | 0.4581949
8764020 | PS LOWER LHD BEIGE | 2026-03-17 11:06 |  |  | FALSE | 2026-03-17 | 11 | 1 | FALSE | 1 | 1 | BEIGE | PS LOWER LHD | Good | 0.4581949
8764021 | GB OUTER LHD BEIGE | 2026-03-17 11:09 |  |  | FALSE | 2026-03-17 | 11 | 1 | TRUE | 2 | 1 | BEIGE | GB OUTER LHD | Good | 0.4958905
8764026 | DS LOWER LHD WHITE | 2026-03-17 11:09 | Low Glue/Read Thru/Impression | 2026-03-17 16:15 | TRUE | 2026-03-17 | 11 | 1 | TRUE | 3 | 1 | WHITE | DS LOWER LHD | Process | 0.4958905 | [CRITICAL] BT Circuit 2 Temp (cur=21.0): INCREASE -> target 23.0 (safe 22.0 – 23.0) ¦ [CRITICAL] TTF Circuit 1 Temp (cur=18.0): INCREASE -> target 29.0 (safe 24.0 – 32.0) ¦ [CRITICAL] Temp. BHT at Trigger (cur=168.0): INCREASE -> target 194.0 (safe 171.0 – 208.0) ¦ [CRITICAL] BT Circuit 1 Temp (cur=21.0): INCREASE -> target 25.0 (safe 23.0 – 26.0) ¦ [STRONG] Temp. THT at Trigger (cur=133.0): INCREASE -> target 160.0 (safe 142.0 – 174.0) ¦ [MODERATE] Pyro Clean (cur=21.0): WAIT_BEFORE_CLEAN -> Pyro Clean below lowest-scrap band 165–301
8764027 | PS LOWER LHD WHITE | 2026-03-17 11:10 | Low Glue/Read Thru/Impression | 2026-03-17 16:15 | TRUE | 2026-03-17 | 11 | 1 | TRUE | 4 | 1 | WHITE | PS LOWER LHD | Process | 0.4958905 | [CRITICAL] BT Circuit 2 Temp (cur=21.0): INCREASE -> target 23.0 (safe 22.0 – 23.0) ¦ [CRITICAL] TTF Circuit 1 Temp (cur=18.0): INCREASE -> target 29.0 (safe 24.0 – 32.0) ¦ [CRITICAL] Temp. BHT at Trigger (cur=168.0): INCREASE -> target 194.0 (safe 171.0 – 208.0) ¦ [CRITICAL] BT Circuit 1 Temp (cur=21.0): INCREASE -> target 25.0 (safe 23.0 – 26.0) ¦ [STRONG] Temp. THT at Trigger (cur=133.0): INCREASE -> target 160.0 (safe 142.0 – 174.0) ¦ [MODERATE] Pyro Clean (cur=21.0): WAIT_BEFORE_CLEAN -> Pyro Clean below lowest-scrap band 165–301
8764031 | PS LOWER LHD WHITE | 2026-03-17 11:11 |  |  | FALSE | 2026-03-17 | 11 | 1 | FALSE | 5 | 1 | WHITE | PS LOWER LHD | Good | 0.5224264
8764030 | DS LOWER LHD WHITE | 2026-03-17 11:11 | Low Glue/Read Thru/Impression | 2026-03-17 16:15 | TRUE | 2026-03-17 | 11 | 1 | FALSE | 6 | 1 | WHITE | DS LOWER LHD | Process | 0.5224264 | [CRITICAL] BT Circuit 2 Temp (cur=21.0): INCREASE -> target 23.0 (safe 22.0 – 23.0) ¦ [CRITICAL] TTF Circuit 1 Temp (cur=19.0): INCREASE -> target 29.0 (safe 24.0 – 32.0) ¦ [CRITICAL] Temp. BHT at Trigger (cur=169.0): INCREASE -> target 194.0 (safe 171.0 – 208.0) ¦ [CRITICAL] BT Circuit 1 Temp (cur=22.0): INCREASE -> target 25.0 (safe 23.0 – 26.0) ¦ [STRONG] Temp. THT at Trigger (cur=135.0): INCREASE -> target 160.0 (safe 142.0 – 174.0) ¦ [MODERATE] Pyro Clean (cur=22.0): WAIT_BEFORE_CLEAN -> Pyro Clean below lowest-scrap band 165–301
8764028 | GB OUTER LHD WHITE | 2026-03-17 11:11 | Low Glue/Read Thru/Impression | 2026-03-17 16:15 | TRUE | 2026-03-17 | 11 | 1 | FALSE | 7 | 1 | WHITE | GB OUTER LHD | Process | 0.5224264 | [CRITICAL] BT Circuit 2 Temp (cur=21.0): INCREASE -> target 23.0 (safe 22.0 – 23.0) ¦ [CRITICAL] TTF Circuit 1 Temp (cur=19.0): INCREASE -> target 29.0 (safe 24.0 – 32.0) ¦ [CRITICAL] Temp. BHT at Trigger (cur=169.0): INCREASE -> target 194.0 (safe 171.0 – 208.0) ¦ [CRITICAL] BT Circuit 1 Temp (cur=22.0): INCREASE -> target 25.0 (safe 23.0 – 26.0) ¦ [STRONG] Temp. THT at Trigger (cur=135.0): INCREASE -> target 160.0 (safe 142.0 – 174.0) ¦ [MODERATE] Pyro Clean (cur=22.0): WAIT_BEFORE_CLEAN -> Pyro Clean below lowest-scrap band 165–301
8764034 | PS LOWER LHD WHITE | 2026-03-17 11:13 |  |  | FALSE | 2026-03-17 | 11 | 1 | TRUE | 8 | 1 | WHITE | PS LOWER LHD | Good | 0.5256372
8764033 | DS LOWER LHD WHITE | 2026-03-17 11:13 |  |  | FALSE | 2026-03-17 | 11 | 1 | TRUE | 9 | 1 | WHITE | DS LOWER LHD | Good | 0.5256372
8764032 | GB OUTER LHD WHITE | 2026-03-17 11:13 |  |  | FALSE | 2026-03-17 | 11 | 1 | TRUE | 10 | 1 | WHITE | GB OUTER LHD | Good | 0.5256372
8764035 | GB OUTER LHD WHITE | 2026-03-17 11:14 |  |  | FALSE | 2026-03-17 | 11 | 1 | FALSE | 11 | 1 | WHITE | GB OUTER LHD | Good | 0.498441
8764036 | DS LOWER LHD WHITE | 2026-03-17 11:14 |  |  | FALSE | 2026-03-17 | 11 | 1 | FALSE | 12 | 1 | WHITE | DS LOWER LHD | Good | 0.498441
8764037 | PS LOWER LHD WHITE | 2026-03-17 11:15 |  |  | FALSE | 2026-03-17 | 11 | 1 | FALSE | 13 | 1 | WHITE | PS LOWER LHD | Good | 0.498441
8764038 | GB OUTER LHD WHITE | 2026-03-17 11:16 |  |  | FALSE | 2026-03-17 | 11 | 1 | FALSE | 14 | 1 | WHITE | GB OUTER LHD | Good | 0.5080555
8764039 | DS LOWER LHD WHITE | 2026-03-17 11:16 |  |  | FALSE | 2026-03-17 | 11 | 1 | FALSE | 15 | 1 | WHITE | DS LOWER LHD | Good | 0.5080555
8764040 | PS LOWER LHD WHITE | 2026-03-17 11:16 |  |  | FALSE | 2026-03-17 | 11 | 1 | FALSE | 16 | 1 | WHITE | PS LOWER LHD | Good | 0.5080555
8764041 | GB OUTER LHD WHITE | 2026-03-17 11:17 |  |  | FALSE | 2026-03-17 | 11 | 1 | FALSE | 17 | 1 | WHITE | GB OUTER LHD | Good | 0.5311578
8764042 | DS LOWER LHD WHITE | 2026-03-17 11:17 |  |  | FALSE | 2026-03-17 | 11 | 1 | FALSE | 18 | 1 | WHITE | DS LOWER LHD | Good | 0.5311578
8764043 | PS LOWER LHD WHITE | 2026-03-17 11:17 |  |  | FALSE | 2026-03-17 | 11 | 1 | FALSE | 19 | 1 | WHITE | PS LOWER LHD | Good | 0.5311578
8764061 | PS LOWER LHD WHITE | 2026-03-17 11:27 |  |  | FALSE | 2026-03-17 | 11 | 1 | TRUE | 20 | 0 | WHITE | PS LOWER LHD | Good | 0.5295022
8764044 | GB OUTER LHD WHITE | 2026-03-17 11:27 |  |  | FALSE | 2026-03-17 | 11 | 1 | TRUE | 21 | 0 | WHITE | GB OUTER LHD | Good | 0.5295022
8764060 | DS LOWER LHD WHITE | 2026-03-17 11:27 |  |  | FALSE | 2026-03-17 | 11 | 1 | TRUE | 22 | 0 | WHITE | DS LOWER LHD | Good | 0.5295022
8764062 | GB OUTER LHD WHITE | 2026-03-17 11:36 |  |  | FALSE | 2026-03-17 | 11 | 1 | TRUE | 23 | 0 | WHITE | GB OUTER LHD | Good | 0.5267404
8764072 | DS LOWER LHD WHITE | 2026-03-17 11:36 |  |  | FALSE | 2026-03-17 | 11 | 1 | TRUE | 24 | 0 | WHITE | DS LOWER LHD | Good | 0.5267404
8764074 | PS LOWER LHD WHITE | 2026-03-17 11:36 |  |  | FALSE | 2026-03-17 | 11 | 1 | TRUE | 25 | 0 | WHITE | PS LOWER LHD | Good | 0.5267404
8764075 | GB OUTER LHD WHITE | 2026-03-17 11:37 |  |  | FALSE | 2026-03-17 | 11 | 1 | FALSE | 26 | 0 | WHITE | GB OUTER LHD | Good | 0.5157222
8764080 | DS LOWER LHD WHITE | 2026-03-17 11:37 |  |  | FALSE | 2026-03-17 | 11 | 1 | FALSE | 27 | 0 | WHITE | DS LOWER LHD | Good | 0.5157222
8764081 | PS LOWER LHD WHITE | 2026-03-17 11:37 |  |  | FALSE | 2026-03-17 | 11 | 1 | FALSE | 28 | 0 | WHITE | PS LOWER LHD | Good | 0.5157222
8764085 | PS LOWER LHD WHITE | 2026-03-17 11:38 |  |  | FALSE | 2026-03-17 | 11 | 1 | FALSE | 29 | 0 | WHITE | PS LOWER LHD | Good | 0.4740686
8764082 | GB OUTER LHD WHITE | 2026-03-17 11:38 |  |  | FALSE | 2026-03-17 | 11 | 1 | FALSE | 30 | 0 | WHITE | GB OUTER LHD | Good | 0.4740686
8764084 | DS LOWER LHD WHITE | 2026-03-17 11:38 |  |  | FALSE | 2026-03-17 | 11 | 1 | FALSE | 31 | 0 | WHITE | DS LOWER LHD | Good | 0.4740686
8764086 | GB OUTER LHD WHITE | 2026-03-17 11:39 |  |  | FALSE | 2026-03-17 | 11 | 1 | FALSE | 32 | 0 | WHITE | GB OUTER LHD | Good | 0.4839104
8764089 | DS LOWER LHD WHITE | 2026-03-17 11:39 |  |  | FALSE | 2026-03-17 | 11 | 1 | FALSE | 33 | 0 | WHITE | DS LOWER LHD | Good | 0.4839104
8764091 | PS LOWER LHD WHITE | 2026-03-17 11:39 |  |  | FALSE | 2026-03-17 | 11 | 1 | FALSE | 34 | 0 | WHITE | PS LOWER LHD | Good | 0.4839104
8764092 | GB OUTER LHD WHITE | 2026-03-17 11:40 |  |  | FALSE | 2026-03-17 | 11 | 1 | FALSE | 35 | 0 | WHITE | GB OUTER LHD | Good | 0.4721344
8764098 | PS LOWER LHD WHITE | 2026-03-17 11:41 |  |  | FALSE | 2026-03-17 | 11 | 1 | FALSE | 36 | 0 | WHITE | PS LOWER LHD | Good | 0.4721344
8764097 | DS LOWER LHD WHITE | 2026-03-17 11:41 |  |  | FALSE | 2026-03-17 | 11 | 1 | FALSE | 37 | 0 | WHITE | DS LOWER LHD | Good | 0.4721344
8764099 | GB OUTER LHD WHITE | 2026-03-17 11:42 |  |  | FALSE | 2026-03-17 | 11 | 1 | FALSE | 38 | 0 | WHITE | GB OUTER LHD | Good | 0.4763672
8764104 | DS LOWER LHD WHITE | 2026-03-17 11:42 |  |  | FALSE | 2026-03-17 | 11 | 1 | FALSE | 39 | 0 | WHITE | DS LOWER LHD | Good | 0.4763672
8764105 | PS LOWER LHD WHITE | 2026-03-17 11:42 |  |  | FALSE | 2026-03-17 | 11 | 1 | FALSE | 40 | 0 | WHITE | PS LOWER LHD | Good | 0.4763672
8764114 | DS LOWER LHD WHITE | 2026-03-17 11:43 |  |  | FALSE | 2026-03-17 | 11 | 1 | FALSE | 41 | 0 | WHITE | DS LOWER LHD | Good | 0.4631401
8764106 | GB OUTER LHD WHITE | 2026-03-17 11:43 |  |  | FALSE | 2026-03-17 | 11 | 1 | FALSE | 42 | 0 | WHITE | GB OUTER LHD | Good | 0.4631401
8764115 | PS LOWER LHD WHITE | 2026-03-17 11:43 |  |  | FALSE | 2026-03-17 | 11 | 1 | FALSE | 43 | 0 | WHITE | PS LOWER LHD | Good | 0.4631401
8764117 | GB OUTER LHD WHITE | 2026-03-17 11:44 |  |  | FALSE | 2026-03-17 | 11 | 1 | FALSE | 44 | 0 | WHITE | GB OUTER LHD | Good | 0.4578646
8764122 | DS LOWER LHD WHITE | 2026-03-17 11:44 |  |  | FALSE | 2026-03-17 | 11 | 1 | FALSE | 45 | 0 | WHITE | DS LOWER LHD | Good | 0.4578646
8764123 | PS LOWER LHD WHITE | 2026-03-17 11:45 |  |  | FALSE | 2026-03-17 | 11 | 1 | FALSE | 46 | 0 | WHITE | PS LOWER LHD | Good | 0.4578646
8764124 | GB OUTER LHD WHITE | 2026-03-17 11:46 |  |  | FALSE | 2026-03-17 | 11 | 1 | FALSE | 47 | 0 | WHITE | GB OUTER LHD | Good | 0.4458731
8764131 | DS LOWER LHD WHITE | 2026-03-17 11:46 |  |  | FALSE | 2026-03-17 | 11 | 1 | FALSE | 48 | 0 | WHITE | DS LOWER LHD | Good | 0.4458731
8764132 | PS LOWER LHD WHITE | 2026-03-17 11:46 |  |  | FALSE | 2026-03-17 | 11 | 1 | FALSE | 49 | 0 | WHITE | PS LOWER LHD | Good | 0.4458731
8764134 | GB OUTER LHD WHITE | 2026-03-17 11:47 |  |  | FALSE | 2026-03-17 | 11 | 1 | FALSE | 50 | 0 | WHITE | GB OUTER LHD | Good | 0.4452988
8764140 | DS LOWER LHD WHITE | 2026-03-17 11:47 |  |  | FALSE | 2026-03-17 | 11 | 1 | FALSE | 51 | 0 | WHITE | DS LOWER LHD | Good | 0.4452988
8764141 | PS LOWER LHD WHITE | 2026-03-17 11:47 |  |  | FALSE | 2026-03-17 | 11 | 1 | FALSE | 52 | 0 | WHITE | PS LOWER LHD | Good | 0.4452988
8764152 | DS LOWER LHD WHITE | 2026-03-17 11:48 |  |  | FALSE | 2026-03-17 | 11 | 1 | FALSE | 53 | 0 | WHITE | DS LOWER LHD | Good | 0.4481395
8764154 | PS LOWER LHD WHITE | 2026-03-17 11:48 | Dent | 2026-04-06 09:00 | TRUE | 2026-03-17 | 11 | 1 | FALSE | 54 | 0 | WHITE | PS LOWER LHD | Process | 0.4481395 | [STRONG] Pyro Clean (cur=38.0): INCREASE -> target 481.0 (safe 39.0 – 915.0) ¦ [MODERATE] Pyro Clean (cur=38.0): WAIT_BEFORE_CLEAN -> Pyro Clean below lowest-scrap band 165–301
8764142 | GB OUTER LHD WHITE | 2026-03-17 11:48 |  |  | FALSE | 2026-03-17 | 11 | 1 | FALSE | 55 | 0 | WHITE | GB OUTER LHD | Good | 0.4481395
8764155 | GB OUTER LHD WHITE | 2026-03-17 11:49 |  |  | FALSE | 2026-03-17 | 11 | 1 | FALSE | 56 | 0 | WHITE | GB OUTER LHD | Good | 0.4370211
8764158 | DS LOWER LHD WHITE | 2026-03-17 11:50 |  |  | FALSE | 2026-03-17 | 11 | 1 | FALSE | 57 | 0 | WHITE | DS LOWER LHD | Good | 0.4370211
8764160 | PS LOWER LHD WHITE | 2026-03-17 11:50 |  |  | FALSE | 2026-03-17 | 11 | 1 | FALSE | 58 | 0 | WHITE | PS LOWER LHD | Good | 0.4370211
8764161 | GB OUTER LHD WHITE | 2026-03-17 11:51 |  |  | FALSE | 2026-03-17 | 11 | 1 | FALSE | 59 | 0 | WHITE | GB OUTER LHD | Good | 0.4492175
8764169 | DS LOWER LHD WHITE | 2026-03-17 11:51 |  |  | FALSE | 2026-03-17 | 11 | 1 | FALSE | 60 | 0 | WHITE | DS LOWER LHD | Good | 0.4492175
8764170 | PS LOWER LHD WHITE | 2026-03-17 11:51 |  |  | FALSE | 2026-03-17 | 11 | 1 | FALSE | 61 | 0 | WHITE | PS LOWER LHD | Good | 0.4492175
8764175 | PS LOWER LHD WHITE | 2026-03-17 11:52 |  |  | FALSE | 2026-03-17 | 11 | 1 | FALSE | 62 | 0 | WHITE | PS LOWER LHD | Good | 0.4359341
8764171 | GB OUTER LHD WHITE | 2026-03-17 11:52 |  |  | FALSE | 2026-03-17 | 11 | 1 | FALSE | 63 | 0 | WHITE | GB OUTER LHD | Good | 0.4359341
8764174 | DS LOWER LHD WHITE | 2026-03-17 11:52 |  |  | FALSE | 2026-03-17 | 11 | 1 | FALSE | 64 | 0 | WHITE | DS LOWER LHD | Good | 0.4359341
8764177 | GB OUTER LHD WHITE | 2026-03-17 11:53 |  |  | FALSE | 2026-03-17 | 11 | 1 | FALSE | 65 | 0 | WHITE | GB OUTER LHD | Good | 0.4514415
8764185 | DS LOWER LHD WHITE | 2026-03-17 11:54 |  |  | FALSE | 2026-03-17 | 11 | 1 | FALSE | 66 | 0 | WHITE | DS LOWER LHD | Good | 0.4514415
8764186 | PS LOWER LHD WHITE | 2026-03-17 11:54 |  |  | FALSE | 2026-03-17 | 11 | 1 | FALSE | 67 | 0 | WHITE | PS LOWER LHD | Good | 0.4514415
8764187 | GB OUTER LHD WHITE | 2026-03-17 11:55 |  |  | FALSE | 2026-03-17 | 11 | 1 | FALSE | 68 | 0 | WHITE | GB OUTER LHD | Good | 0.4406252
8764197 | DS LOWER LHD WHITE | 2026-03-17 11:55 |  |  | FALSE | 2026-03-17 | 11 | 1 | FALSE | 69 | 0 | WHITE | DS LOWER LHD | Good | 0.4406252
8764198 | PS LOWER LHD WHITE | 2026-03-17 11:55 |  |  | FALSE | 2026-03-17 | 11 | 1 | FALSE | 70 | 0 | WHITE | PS LOWER LHD | Good | 0.4406252
8764205 | DS LOWER LHD WHITE | 2026-03-17 11:56 | Low Glue/Read Thru/Impression | 2026-03-17 16:15 | TRUE | 2026-03-17 | 11 | 1 | FALSE | 71 | 0 | WHITE | DS LOWER LHD | Process | 0.4354348 | [MODERATE] Pyro Clean (cur=44.0): WAIT_BEFORE_CLEAN -> Pyro Clean below lowest-scrap band 165–301
8764206 | PS LOWER LHD WHITE | 2026-03-17 11:56 |  |  | FALSE | 2026-03-17 | 11 | 1 | FALSE | 72 | 0 | WHITE | PS LOWER LHD | Good | 0.4354348
8764199 | GB OUTER LHD WHITE | 2026-03-17 11:56 |  |  | FALSE | 2026-03-17 | 11 | 1 | FALSE | 73 | 0 | WHITE | GB OUTER LHD | Good | 0.4354348
8764207 | GB OUTER LHD WHITE | 2026-03-17 11:57 |  |  | FALSE | 2026-03-17 | 11 | 1 | FALSE | 74 | 0 | WHITE | GB OUTER LHD | Good | 0.4571054
8764213 | DS LOWER LHD WHITE | 2026-03-17 11:58 |  |  | FALSE | 2026-03-17 | 11 | 1 | FALSE | 75 | 0 | WHITE | DS LOWER LHD | Good | 0.4571054
8764214 | PS LOWER LHD WHITE | 2026-03-17 11:58 |  |  | FALSE | 2026-03-17 | 11 | 1 | FALSE | 76 | 0 | WHITE | PS LOWER LHD | Good | 0.4571054
8764216 | GB OUTER LHD WHITE | 2026-03-17 11:59 |  |  | FALSE | 2026-03-17 | 11 | 1 | FALSE | 77 | 0 | WHITE | GB OUTER LHD | Good | 0.4264682
8764222 | DS LOWER LHD WHITE | 2026-03-17 11:59 |  |  | FALSE | 2026-03-17 | 11 | 1 | FALSE | 78 | 0 | WHITE | DS LOWER LHD | Good | 0.4264682
8764223 | PS LOWER LHD WHITE | 2026-03-17 11:59 |  |  | FALSE | 2026-03-17 | 11 | 1 | FALSE | 79 | 0 | WHITE | PS LOWER LHD | Good | 0.4264682
8764224 | GB OUTER LHD WHITE | 2026-03-17 12:00 |  |  | FALSE | 2026-03-17 | 12 | 1 | FALSE | 80 | 0 | WHITE | GB OUTER LHD | Good | 0.4496516
8764229 | DS LOWER LHD WHITE | 2026-03-17 12:00 |  |  | FALSE | 2026-03-17 | 12 | 1 | FALSE | 81 | 0 | WHITE | DS LOWER LHD | Good | 0.4496516
8764230 | PS LOWER LHD WHITE | 2026-03-17 12:00 |  |  | FALSE | 2026-03-17 | 12 | 1 | FALSE | 82 | 0 | WHITE | PS LOWER LHD | Good | 0.4496516
8764231 | GB OUTER LHD WHITE | 2026-03-17 12:01 |  |  | FALSE | 2026-03-17 | 12 | 1 | FALSE | 83 | 0 | WHITE | GB OUTER LHD | Good | 0.4444118
8764236 | PS LOWER LHD WHITE | 2026-03-17 12:02 |  |  | FALSE | 2026-03-17 | 12 | 1 | FALSE | 84 | 0 | WHITE | PS LOWER LHD | Good | 0.4444118
8764235 | DS LOWER LHD WHITE | 2026-03-17 12:02 |  |  | FALSE | 2026-03-17 | 12 | 1 | FALSE | 85 | 0 | WHITE | DS LOWER LHD | Good | 0.4444118
8764237 | GB OUTER LHD WHITE | 2026-03-17 12:03 |  |  | FALSE | 2026-03-17 | 12 | 1 | FALSE | 86 | 0 | WHITE | GB OUTER LHD | Good | 0.4305636
8764241 | DS LOWER LHD WHITE | 2026-03-17 12:03 |  |  | FALSE | 2026-03-17 | 12 | 1 | FALSE | 87 | 0 | WHITE | DS LOWER LHD | Good | 0.4305636
8764242 | PS LOWER LHD WHITE | 2026-03-17 12:03 |  |  | FALSE | 2026-03-17 | 12 | 1 | FALSE | 88 | 0 | WHITE | PS LOWER LHD | Good | 0.4305636
8764243 | GB OUTER LHD WHITE | 2026-03-17 12:04 |  |  | FALSE | 2026-03-17 | 12 | 1 | FALSE | 89 | 0 | WHITE | GB OUTER LHD | Good | 0.4286352
8764253 | PS LOWER LHD WHITE | 2026-03-17 12:04 |  |  | FALSE | 2026-03-17 | 12 | 1 | FALSE | 90 | 0 | WHITE | PS LOWER LHD | Good | 0.4286352
8764251 | DS LOWER LHD WHITE | 2026-03-17 12:04 |  |  | FALSE | 2026-03-17 | 12 | 1 | FALSE | 91 | 0 | WHITE | DS LOWER LHD | Good | 0.4286352
8764254 | GB OUTER LHD WHITE | 2026-03-17 12:05 |  |  | FALSE | 2026-03-17 | 12 | 1 | FALSE | 92 | 0 | WHITE | GB OUTER LHD | Good | 0.4509785
8764259 | DS LOWER LHD WHITE | 2026-03-17 12:06 |  |  | FALSE | 2026-03-17 | 12 | 1 | FALSE | 93 | 0 | WHITE | DS LOWER LHD | Good | 0.4509785
8764260 | PS LOWER LHD WHITE | 2026-03-17 12:06 |  |  | FALSE | 2026-03-17 | 12 | 1 | FALSE | 94 | 0 | WHITE | PS LOWER LHD | Good | 0.4509785
8764261 | GB OUTER LHD WHITE | 2026-03-17 12:07 | Low Glue/Read Thru/Impression | 2026-03-17 16:15 | TRUE | 2026-03-17 | 12 | 1 | FALSE | 95 | 0 | WHITE | GB OUTER LHD | Process | 0.42604 | [MODERATE] Pyro Clean (cur=52.0): WAIT_BEFORE_CLEAN -> Pyro Clean below lowest-scrap band 165–301
8764268 | DS LOWER LHD WHITE | 2026-03-17 12:07 |  |  | FALSE | 2026-03-17 | 12 | 1 | FALSE | 96 | 0 | WHITE | DS LOWER LHD | Good | 0.42604
8764269 | PS LOWER LHD WHITE | 2026-03-17 12:07 |  |  | FALSE | 2026-03-17 | 12 | 1 | FALSE | 97 | 0 | WHITE | PS LOWER LHD | Good | 0.42604
8764270 | GB OUTER LHD WHITE | 2026-03-17 12:08 |  |  | FALSE | 2026-03-17 | 12 | 1 | FALSE | 98 | 0 | WHITE | GB OUTER LHD | Good | 0.4335467
8764277 | DS LOWER LHD WHITE | 2026-03-17 12:08 |  |  | FALSE | 2026-03-17 | 12 | 1 | FALSE | 99 | 0 | WHITE | DS LOWER LHD | Good | 0.4335467
8764278 | PS LOWER LHD WHITE | 2026-03-17 12:08 |  |  | FALSE | 2026-03-17 | 12 | 1 | FALSE | 100 | 0 | WHITE | PS LOWER LHD | Good | 0.4335467
8764279 | GB OUTER LHD WHITE | 2026-03-17 12:09 |  |  | FALSE | 2026-03-17 | 12 | 1 | FALSE | 101 | 0 | WHITE | GB OUTER LHD | Good | 0.4396931
8764285 | DS LOWER LHD WHITE | 2026-03-17 12:09 |  |  | FALSE | 2026-03-17 | 12 | 1 | FALSE | 102 | 0 | WHITE | DS LOWER LHD | Good | 0.4396931
8764286 | PS LOWER LHD WHITE | 2026-03-17 12:09 |  |  | FALSE | 2026-03-17 | 12 | 1 | FALSE | 103 | 0 | WHITE | PS LOWER LHD | Good | 0.4396931
8764287 | GB OUTER LHD WHITE | 2026-03-17 12:11 | Low Glue/Read Thru/Impression | 2026-03-17 16:15 | TRUE | 2026-03-17 | 12 | 1 | FALSE | 104 | 0 | WHITE | GB OUTER LHD | Process | 0.4315818 | [MODERATE] Pyro Clean (cur=55.0): WAIT_BEFORE_CLEAN -> Pyro Clean below lowest-scrap band 165–301
8764292 | DS LOWER LHD WHITE | 2026-03-17 12:11 |  |  | FALSE | 2026-03-17 | 12 | 1 | FALSE | 105 | 0 | WHITE | DS LOWER LHD | Good | 0.4315818
8764293 | PS LOWER LHD WHITE | 2026-03-17 12:11 |  |  | FALSE | 2026-03-17 | 12 | 1 | FALSE | 106 | 0 | WHITE | PS LOWER LHD | Good | 0.4315818
8764301 | DS LOWER LHD WHITE | 2026-03-17 12:12 |  |  | FALSE | 2026-03-17 | 12 | 1 | FALSE | 107 | 0 | WHITE | DS LOWER LHD | Good | 0.4491607
8764294 | GB OUTER LHD WHITE | 2026-03-17 12:12 |  |  | FALSE | 2026-03-17 | 12 | 1 | FALSE | 108 | 0 | WHITE | GB OUTER LHD | Good | 0.4491607
8764302 | PS LOWER LHD WHITE | 2026-03-17 12:12 |  |  | FALSE | 2026-03-17 | 12 | 1 | FALSE | 109 | 0 | WHITE | PS LOWER LHD | Good | 0.4491607
8764309 | PS LOWER LHD WHITE | 2026-03-17 12:13 |  |  | FALSE | 2026-03-17 | 12 | 1 | FALSE | 110 | 0 | WHITE | PS LOWER LHD | Good | 0.4335094
8764308 | DS LOWER LHD WHITE | 2026-03-17 12:13 |  |  | FALSE | 2026-03-17 | 12 | 1 | FALSE | 111 | 0 | WHITE | DS LOWER LHD | Good | 0.4335094
8764303 | GB OUTER LHD WHITE | 2026-03-17 12:13 |  |  | FALSE | 2026-03-17 | 12 | 1 | FALSE | 112 | 0 | WHITE | GB OUTER LHD | Good | 0.4335094
8764310 | GB OUTER LHD WHITE | 2026-03-17 12:15 |  |  | FALSE | 2026-03-17 | 12 | 1 | FALSE | 113 | 0 | WHITE | GB OUTER LHD | Good | 0.455157
8764315 | DS LOWER LHD WHITE | 2026-03-17 12:15 |  |  | FALSE | 2026-03-17 | 12 | 1 | FALSE | 114 | 0 | WHITE | DS LOWER LHD | Good | 0.455157
8764318 | PS LOWER LHD WHITE | 2026-03-17 12:15 |  |  | FALSE | 2026-03-17 | 12 | 1 | FALSE | 115 | 0 | WHITE | PS LOWER LHD | Good | 0.455157
8764319 | GB OUTER LHD WHITE | 2026-03-17 12:16 |  |  | FALSE | 2026-03-17 | 12 | 1 | FALSE | 116 | 0 | WHITE | GB OUTER LHD | Good | 0.4298385
8764324 | DS LOWER LHD WHITE | 2026-03-17 12:16 |  |  | FALSE | 2026-03-17 | 12 | 1 | FALSE | 117 | 0 | WHITE | DS LOWER LHD | Good | 0.4298385
8764326 | PS LOWER LHD WHITE | 2026-03-17 12:16 | Burnt Carpet / Vynil | 2026-03-19 15:40 | TRUE | 2026-03-17 | 12 | 1 | FALSE | 118 | 0 | WHITE | PS LOWER LHD | Process | 0.4298385 | [MODERATE] Pyro Clean (cur=59.0): WAIT_BEFORE_CLEAN -> Pyro Clean below lowest-scrap band 165–301
8764331 | PS LOWER LHD WHITE | 2026-03-17 12:17 |  |  | FALSE | 2026-03-17 | 12 | 1 | FALSE | 119 | 0 | WHITE | PS LOWER LHD | Good | 0.4319213
8764327 | GB OUTER LHD WHITE | 2026-03-17 12:17 |  |  | FALSE | 2026-03-17 | 12 | 1 | FALSE | 120 | 0 | WHITE | GB OUTER LHD | Good | 0.4319213
8764330 | DS LOWER LHD WHITE | 2026-03-17 12:17 |  |  | FALSE | 2026-03-17 | 12 | 1 | FALSE | 121 | 0 | WHITE | DS LOWER LHD | Good | 0.4319213
8764339 | DS LOWER LHD WHITE | 2026-03-17 12:19 |  |  | FALSE | 2026-03-17 | 12 | 1 | FALSE | 122 | 0 | WHITE | DS LOWER LHD | Good | 0.4389341
8764341 | PS LOWER LHD WHITE | 2026-03-17 12:19 |  |  | FALSE | 2026-03-17 | 12 | 1 | FALSE | 123 | 0 | WHITE | PS LOWER LHD | Good | 0.4389341
8764333 | GB OUTER LHD WHITE | 2026-03-17 12:19 |  |  | FALSE | 2026-03-17 | 12 | 1 | FALSE | 124 | 0 | WHITE | GB OUTER LHD | Good | 0.4389341
8764350 | PS LOWER LHD WHITE | 2026-03-17 12:20 |  |  | FALSE | 2026-03-17 | 12 | 1 | FALSE | 125 | 0 | WHITE | PS LOWER LHD | Good | 0.4260286
8764349 | DS LOWER LHD WHITE | 2026-03-17 12:20 |  |  | FALSE | 2026-03-17 | 12 | 1 | FALSE | 126 | 0 | WHITE | DS LOWER LHD | Good | 0.4260286
8764342 | GB OUTER LHD WHITE | 2026-03-17 12:20 |  |  | FALSE | 2026-03-17 | 12 | 1 | FALSE | 127 | 0 | WHITE | GB OUTER LHD | Good | 0.4260286
8764358 | DS LOWER LHD WHITE | 2026-03-17 12:21 |  |  | FALSE | 2026-03-17 | 12 | 1 | FALSE | 128 | 0 | WHITE | DS LOWER LHD | Good | 0.4368502
8764359 | PS LOWER LHD WHITE | 2026-03-17 12:21 |  |  | FALSE | 2026-03-17 | 12 | 1 | FALSE | 129 | 0 | WHITE | PS LOWER LHD | Good | 0.4368502
8764351 | GB OUTER LHD WHITE | 2026-03-17 12:21 |  |  | FALSE | 2026-03-17 | 12 | 1 | FALSE | 130 | 0 | WHITE | GB OUTER LHD | Good | 0.4368502
8764360 | GB OUTER LHD WHITE | 2026-03-17 12:22 |  |  | FALSE | 2026-03-17 | 12 | 1 | FALSE | 131 | 0 | WHITE | GB OUTER LHD | Good | 0.4262796
8764363 | DS LOWER LHD WHITE | 2026-03-17 12:22 |  |  | FALSE | 2026-03-17 | 12 | 1 | FALSE | 132 | 0 | WHITE | DS LOWER LHD | Good | 0.4262796
8764364 | PS LOWER LHD WHITE | 2026-03-17 12:23 |  |  | FALSE | 2026-03-17 | 12 | 1 | FALSE | 133 | 0 | WHITE | PS LOWER LHD | Good | 0.4262796
8764365 | GB OUTER LHD WHITE | 2026-03-17 12:24 |  |  | FALSE | 2026-03-17 | 12 | 1 | FALSE | 134 | 0 | WHITE | GB OUTER LHD | Good | 0.4276207
8764372 | DS LOWER LHD WHITE | 2026-03-17 12:24 |  |  | FALSE | 2026-03-17 | 12 | 1 | FALSE | 135 | 0 | WHITE | DS LOWER LHD | Good | 0.4276207
8764374 | PS LOWER LHD WHITE | 2026-03-17 12:24 |  |  | FALSE | 2026-03-17 | 12 | 1 | FALSE | 136 | 0 | WHITE | PS LOWER LHD | Good | 0.4276207
8764375 | GB OUTER LHD WHITE | 2026-03-17 12:25 |  |  | FALSE | 2026-03-17 | 12 | 1 | FALSE | 137 | 0 | WHITE | GB OUTER LHD | Good | 0.4405766
8764383 | DS LOWER LHD WHITE | 2026-03-17 12:25 |  |  | FALSE | 2026-03-17 | 12 | 1 | FALSE | 138 | 0 | WHITE | DS LOWER LHD | Good | 0.4405766
8764384 | PS LOWER LHD WHITE | 2026-03-17 12:25 |  |  | FALSE | 2026-03-17 | 12 | 1 | FALSE | 139 | 0 | WHITE | PS LOWER LHD | Good | 0.4405766
8764393 | DS LOWER LHD WHITE | 2026-03-17 12:26 |  |  | FALSE | 2026-03-17 | 12 | 1 | FALSE | 140 | 0 | WHITE | DS LOWER LHD | Good | 0.4575034
8764386 | GB OUTER LHD WHITE | 2026-03-17 12:26 |  |  | FALSE | 2026-03-17 | 12 | 1 | FALSE | 141 | 0 | WHITE | GB OUTER LHD | Good | 0.4575034
8764394 | PS LOWER LHD WHITE | 2026-03-17 12:27 |  |  | FALSE | 2026-03-17 | 12 | 1 | FALSE | 142 | 0 | WHITE | PS LOWER LHD | Good | 0.4575034
8764395 | GB OUTER LHD WHITE | 2026-03-17 12:28 |  |  | FALSE | 2026-03-17 | 12 | 1 | FALSE | 143 | 0 | WHITE | GB OUTER LHD | Good | 0.4223461
8764398 | DS LOWER LHD WHITE | 2026-03-17 12:28 |  |  | FALSE | 2026-03-17 | 12 | 1 | FALSE | 144 | 0 | WHITE | DS LOWER LHD | Good | 0.4223461
8764399 | PS LOWER LHD WHITE | 2026-03-17 12:28 |  |  | FALSE | 2026-03-17 | 12 | 1 | FALSE | 145 | 0 | WHITE | PS LOWER LHD | Good | 0.4223461
8764400 | GB OUTER LHD WHITE | 2026-03-17 12:29 |  |  | FALSE | 2026-03-17 | 12 | 1 | FALSE | 146 | 0 | WHITE | GB OUTER LHD | Good | 0.4178948
8764406 | DS LOWER LHD WHITE | 2026-03-17 12:29 |  |  | FALSE | 2026-03-17 | 12 | 1 | FALSE | 147 | 0 | WHITE | DS LOWER LHD | Good | 0.4178948
8764408 | PS LOWER LHD WHITE | 2026-03-17 12:29 |  |  | FALSE | 2026-03-17 | 12 | 1 | FALSE | 148 | 0 | WHITE | PS LOWER LHD | Good | 0.4178948
8764417 | PS LOWER LHD WHITE | 2026-03-17 12:30 |  |  | FALSE | 2026-03-17 | 12 | 1 | FALSE | 149 | 0 | WHITE | PS LOWER LHD | Good | 0.420879
8764409 | GB OUTER LHD WHITE | 2026-03-17 12:30 |  |  | FALSE | 2026-03-17 | 12 | 1 | FALSE | 150 | 0 | WHITE | GB OUTER LHD | Good | 0.420879
8764415 | DS LOWER LHD WHITE | 2026-03-17 12:30 |  |  | FALSE | 2026-03-17 | 12 | 1 | FALSE | 151 | 0 | WHITE | DS LOWER LHD | Good | 0.420879
8764418 | GB OUTER LHD WHITE | 2026-03-17 12:32 |  |  | FALSE | 2026-03-17 | 12 | 1 | FALSE | 152 | 0 | WHITE | GB OUTER LHD | Good | 0.4428449
8764425 | DS LOWER LHD WHITE | 2026-03-17 12:32 |  |  | FALSE | 2026-03-17 | 12 | 1 | FALSE | 153 | 0 | WHITE | DS LOWER LHD | Good | 0.4428449
8764426 | PS LOWER LHD WHITE | 2026-03-17 12:32 |  |  | FALSE | 2026-03-17 | 12 | 1 | FALSE | 154 | 0 | WHITE | PS LOWER LHD | Good | 0.4428449
8764427 | GB OUTER LHD WHITE | 2026-03-17 12:33 |  |  | FALSE | 2026-03-17 | 12 | 1 | FALSE | 155 | 0 | WHITE | GB OUTER LHD | Good | 0.428515
8764433 | DS LOWER LHD WHITE | 2026-03-17 12:33 |  |  | FALSE | 2026-03-17 | 12 | 1 | FALSE | 156 | 0 | WHITE | DS LOWER LHD | Good | 0.428515
8764434 | PS LOWER LHD WHITE | 2026-03-17 12:33 |  |  | FALSE | 2026-03-17 | 12 | 1 | FALSE | 157 | 0 | WHITE | PS LOWER LHD | Good | 0.428515
8764441 | DS LOWER LHD WHITE | 2026-03-17 12:34 | Hole | 2026-03-17 16:15 | TRUE | 2026-03-17 | 12 | 1 | FALSE | 158 | 0 | WHITE | DS LOWER LHD | Non-Process | 0.4361114
8764435 | GB OUTER LHD WHITE | 2026-03-17 12:34 |  |  | FALSE | 2026-03-17 | 12 | 1 | FALSE | 159 | 0 | WHITE | GB OUTER LHD | Good | 0.4361114
8764442 | PS LOWER LHD WHITE | 2026-03-17 12:34 |  |  | FALSE | 2026-03-17 | 12 | 1 | FALSE | 160 | 0 | WHITE | PS LOWER LHD | Good | 0.4361114
8764443 | GB OUTER LHD WHITE | 2026-03-17 12:35 |  |  | FALSE | 2026-03-17 | 12 | 1 | FALSE | 161 | 0 | WHITE | GB OUTER LHD | Good | 0.4329833
8764448 | DS LOWER LHD WHITE | 2026-03-17 12:35 |  |  | FALSE | 2026-03-17 | 12 | 1 | FALSE | 162 | 0 | WHITE | DS LOWER LHD | Good | 0.4329833
8764449 | PS LOWER LHD WHITE | 2026-03-17 12:36 |  |  | FALSE | 2026-03-17 | 12 | 1 | FALSE | 163 | 0 | WHITE | PS LOWER LHD | Good | 0.4329833
8764456 | DS LOWER LHD WHITE | 2026-03-17 12:37 |  |  | FALSE | 2026-03-17 | 12 | 1 | FALSE | 164 | 0 | WHITE | DS LOWER LHD | Good | 0.4170342
8764457 | PS LOWER LHD WHITE | 2026-03-17 12:37 |  |  | FALSE | 2026-03-17 | 12 | 1 | FALSE | 165 | 0 | WHITE | PS LOWER LHD | Good | 0.4170342
8764450 | GB OUTER LHD WHITE | 2026-03-17 12:37 |  |  | FALSE | 2026-03-17 | 12 | 1 | FALSE | 166 | 0 | WHITE | GB OUTER LHD | Good | 0.4170342
8764477 | PS LOWER LHD WHITE | 2026-03-17 12:41 |  |  | FALSE | 2026-03-17 | 12 | 1 | TRUE | 167 | 0 | WHITE | PS LOWER LHD | Good | 0.4920066
8764458 | GB OUTER LHD WHITE | 2026-03-17 12:41 |  |  | FALSE | 2026-03-17 | 12 | 1 | TRUE | 168 | 0 | WHITE | GB OUTER LHD | Good | 0.4920066
8764476 | DS LOWER LHD WHITE | 2026-03-17 12:41 |  |  | FALSE | 2026-03-17 | 12 | 1 | TRUE | 169 | 0 | WHITE | DS LOWER LHD | Good | 0.4920066
8764479 | GB OUTER LHD WHITE | 2026-03-17 12:42 |  |  | FALSE | 2026-03-17 | 12 | 1 | FALSE | 170 | 0 | WHITE | GB OUTER LHD | Good | 0.4282832
8764483 | DS LOWER LHD WHITE | 2026-03-17 12:42 |  |  | FALSE | 2026-03-17 | 12 | 1 | FALSE | 171 | 0 | WHITE | DS LOWER LHD | Good | 0.4282832
8764484 | PS LOWER LHD WHITE | 2026-03-17 12:43 |  |  | FALSE | 2026-03-17 | 12 | 1 | FALSE | 172 | 0 | WHITE | PS LOWER LHD | Good | 0.4282832
8764485 | GB OUTER LHD WHITE | 2026-03-17 12:44 |  |  | FALSE | 2026-03-17 | 12 | 1 | FALSE | 173 | 0 | WHITE | GB OUTER LHD | Good | 0.4353161
8764492 | DS LOWER LHD WHITE | 2026-03-17 12:44 |  |  | FALSE | 2026-03-17 | 12 | 1 | FALSE | 174 | 0 | WHITE | DS LOWER LHD | Good | 0.4353161
8764493 | PS LOWER LHD WHITE | 2026-03-17 12:44 |  |  | FALSE | 2026-03-17 | 12 | 1 | FALSE | 175 | 0 | WHITE | PS LOWER LHD | Good | 0.4353161
8764500 | PS LOWER LHD WHITE | 2026-03-17 12:45 |  |  | FALSE | 2026-03-17 | 12 | 1 | FALSE | 176 | 0 | WHITE | PS LOWER LHD | Good | 0.4323496
8764497 | DS LOWER LHD WHITE | 2026-03-17 12:45 |  |  | FALSE | 2026-03-17 | 12 | 1 | FALSE | 177 | 0 | WHITE | DS LOWER LHD | Good | 0.4323496
8764495 | GB OUTER LHD WHITE | 2026-03-17 12:45 |  |  | FALSE | 2026-03-17 | 12 | 1 | FALSE | 178 | 0 | WHITE | GB OUTER LHD | Good | 0.4323496
8764501 | GB OUTER LHD WHITE | 2026-03-17 12:46 |  |  | FALSE | 2026-03-17 | 12 | 1 | FALSE | 179 | 0 | WHITE | GB OUTER LHD | Good | 0.4415072
8764509 | DS LOWER LHD WHITE | 2026-03-17 12:46 |  |  | FALSE | 2026-03-17 | 12 | 1 | FALSE | 180 | 0 | WHITE | DS LOWER LHD | Good | 0.4415072
8764511 | PS LOWER LHD WHITE | 2026-03-17 12:46 |  |  | FALSE | 2026-03-17 | 12 | 1 | FALSE | 181 | 0 | WHITE | PS LOWER LHD | Good | 0.4415072
8764513 | GB OUTER LHD WHITE | 2026-03-17 12:48 |  |  | FALSE | 2026-03-17 | 12 | 1 | FALSE | 182 | 0 | WHITE | GB OUTER LHD | Good | 0.4297652
8764521 | DS LOWER LHD WHITE | 2026-03-17 12:48 |  |  | FALSE | 2026-03-17 | 12 | 1 | FALSE | 183 | 0 | WHITE | DS LOWER LHD | Good | 0.4297652
8764522 | PS LOWER LHD WHITE | 2026-03-17 12:48 |  |  | FALSE | 2026-03-17 | 12 | 1 | FALSE | 184 | 0 | WHITE | PS LOWER LHD | Good | 0.4297652
8764528 | PS LOWER LHD WHITE | 2026-03-17 12:49 | Bumps / lumps | 2026-03-18 10:20 | TRUE | 2026-03-17 | 12 | 1 | FALSE | 185 | 0 | WHITE | PS LOWER LHD | Process | 0.4310132 | [MODERATE] Pyro Clean (cur=82.0): WAIT_BEFORE_CLEAN -> Pyro Clean below lowest-scrap band 165–301
8764527 | DS LOWER LHD WHITE | 2026-03-17 12:49 |  |  | FALSE | 2026-03-17 | 12 | 1 | FALSE | 186 | 0 | WHITE | DS LOWER LHD | Good | 0.4310132
8764523 | GB OUTER LHD WHITE | 2026-03-17 12:49 |  |  | FALSE | 2026-03-17 | 12 | 1 | FALSE | 187 | 0 | WHITE | GB OUTER LHD | Good | 0.4310132
8764529 | GB OUTER LHD WHITE | 2026-03-17 12:50 |  |  | FALSE | 2026-03-17 | 12 | 1 | FALSE | 188 | 0 | WHITE | GB OUTER LHD | Good | 0.4459502
8764534 | DS LOWER LHD WHITE | 2026-03-17 12:50 |  |  | FALSE | 2026-03-17 | 12 | 1 | FALSE | 189 | 0 | WHITE | DS LOWER LHD | Good | 0.4459502
8764535 | PS LOWER LHD WHITE | 2026-03-17 12:50 |  |  | FALSE | 2026-03-17 | 12 | 1 | FALSE | 190 | 0 | WHITE | PS LOWER LHD | Good | 0.4459502
8764536 | GB OUTER LHD WHITE | 2026-03-17 12:51 |  |  | FALSE | 2026-03-17 | 12 | 1 | FALSE | 191 | 0 | WHITE | GB OUTER LHD | Good | 0.4230974
8764541 | DS LOWER LHD WHITE | 2026-03-17 12:51 |  |  | FALSE | 2026-03-17 | 12 | 1 | FALSE | 192 | 0 | WHITE | DS LOWER LHD | Good | 0.4230974
8764542 | PS LOWER LHD WHITE | 2026-03-17 12:52 |  |  | FALSE | 2026-03-17 | 12 | 1 | FALSE | 193 | 0 | WHITE | PS LOWER LHD | Good | 0.4230974
8764543 | GB OUTER LHD WHITE | 2026-03-17 12:52 |  |  | FALSE | 2026-03-17 | 12 | 1 | FALSE | 194 | 0 | WHITE | GB OUTER LHD | Good | 0.4381379
8764551 | DS LOWER LHD WHITE | 2026-03-17 12:53 |  |  | FALSE | 2026-03-17 | 12 | 1 | FALSE | 195 | 0 | WHITE | DS LOWER LHD | Good | 0.4381379
8764552 | PS LOWER LHD WHITE | 2026-03-17 12:53 |  |  | FALSE | 2026-03-17 | 12 | 1 | FALSE | 196 | 0 | WHITE | PS LOWER LHD | Good | 0.4381379
8764563 | PS LOWER LHD WHITE | 2026-03-17 12:54 |  |  | FALSE | 2026-03-17 | 12 | 1 | FALSE | 197 | 0 | WHITE | PS LOWER LHD | Good | 0.427514
8764553 | GB OUTER LHD WHITE | 2026-03-17 12:54 |  |  | FALSE | 2026-03-17 | 12 | 1 | FALSE | 198 | 0 | WHITE | GB OUTER LHD | Good | 0.427514
8764562 | DS LOWER LHD WHITE | 2026-03-17 12:54 |  |  | FALSE | 2026-03-17 | 12 | 1 | FALSE | 199 | 0 | WHITE | DS LOWER LHD | Good | 0.427514
8764568 | DS LOWER LHD WHITE | 2026-03-17 12:55 |  |  | FALSE | 2026-03-17 | 12 | 1 | FALSE | 200 | 0 | WHITE | DS LOWER LHD | Good | 0.4236082
8764570 | PS LOWER LHD WHITE | 2026-03-17 12:55 |  |  | FALSE | 2026-03-17 | 12 | 1 | FALSE | 201 | 0 | WHITE | PS LOWER LHD | Good | 0.4236082
8764564 | GB OUTER LHD WHITE | 2026-03-17 12:55 |  |  | FALSE | 2026-03-17 | 12 | 1 | FALSE | 202 | 0 | WHITE | GB OUTER LHD | Good | 0.4236082
8764576 | DS LOWER LHD WHITE | 2026-03-17 12:56 |  |  | FALSE | 2026-03-17 | 12 | 1 | FALSE | 203 | 0 | WHITE | DS LOWER LHD | Good | 0.4202594
8764571 | GB OUTER LHD WHITE | 2026-03-17 12:56 |  |  | FALSE | 2026-03-17 | 12 | 1 | FALSE | 204 | 0 | WHITE | GB OUTER LHD | Good | 0.4202594
8764578 | PS LOWER LHD WHITE | 2026-03-17 12:57 |  |  | FALSE | 2026-03-17 | 12 | 1 | FALSE | 205 | 0 | WHITE | PS LOWER LHD | Good | 0.4202594
8764579 | GB OUTER LHD WHITE | 2026-03-17 12:57 |  |  | FALSE | 2026-03-17 | 12 | 1 | FALSE | 206 | 0 | WHITE | GB OUTER LHD | Good | 0.4676644
8764584 | DS LOWER LHD WHITE | 2026-03-17 12:58 |  |  | FALSE | 2026-03-17 | 12 | 1 | FALSE | 207 | 0 | WHITE | DS LOWER LHD | Good | 0.4676644
8764585 | PS LOWER LHD WHITE | 2026-03-17 12:58 |  |  | FALSE | 2026-03-17 | 12 | 1 | FALSE | 208 | 0 | WHITE | PS LOWER LHD | Good | 0.4676644
8764586 | GB OUTER LHD WHITE | 2026-03-17 12:59 |  |  | FALSE | 2026-03-17 | 12 | 1 | FALSE | 209 | 0 | WHITE | GB OUTER LHD | Good | 0.4427918
8764592 | DS LOWER LHD WHITE | 2026-03-17 12:59 |  |  | FALSE | 2026-03-17 | 12 | 1 | FALSE | 210 | 0 | WHITE | DS LOWER LHD | Good | 0.4427918
8764594 | PS LOWER LHD WHITE | 2026-03-17 12:59 |  |  | FALSE | 2026-03-17 | 12 | 1 | FALSE | 211 | 0 | WHITE | PS LOWER LHD | Good | 0.4427918
8764605 | PS LOWER LHD WHITE | 2026-03-17 13:00 |  |  | FALSE | 2026-03-17 | 13 | 1 | FALSE | 212 | 0 | WHITE | PS LOWER LHD | Good | 0.4715876
8764602 | DS LOWER LHD WHITE | 2026-03-17 13:00 |  |  | FALSE | 2026-03-17 | 13 | 1 | FALSE | 213 | 0 | WHITE | DS LOWER LHD | Good | 0.4715876
8764595 | GB OUTER LHD WHITE | 2026-03-17 13:00 |  |  | FALSE | 2026-03-17 | 13 | 1 | FALSE | 214 | 0 | WHITE | GB OUTER LHD | Good | 0.4715876
8764606 | GB OUTER LHD WHITE | 2026-03-17 13:01 |  |  | FALSE | 2026-03-17 | 13 | 1 | FALSE | 215 | 0 | WHITE | GB OUTER LHD | Good | 0.4179325
8764612 | DS LOWER LHD WHITE | 2026-03-17 13:01 |  |  | FALSE | 2026-03-17 | 13 | 1 | FALSE | 216 | 0 | WHITE | DS LOWER LHD | Good | 0.4179325
8764613 | PS LOWER LHD WHITE | 2026-03-17 13:01 |  |  | FALSE | 2026-03-17 | 13 | 1 | FALSE | 217 | 0 | WHITE | PS LOWER LHD | Good | 0.4179325
8764614 | GB OUTER LHD WHITE | 2026-03-17 13:02 |  |  | FALSE | 2026-03-17 | 13 | 1 | FALSE | 218 | 0 | WHITE | GB OUTER LHD | Good | 0.4555506
8764618 | DS LOWER LHD WHITE | 2026-03-17 13:02 |  |  | FALSE | 2026-03-17 | 13 | 1 | FALSE | 219 | 0 | WHITE | DS LOWER LHD | Good | 0.4555506
8764620 | PS LOWER LHD WHITE | 2026-03-17 13:03 |  |  | FALSE | 2026-03-17 | 13 | 1 | FALSE | 220 | 0 | WHITE | PS LOWER LHD | Good | 0.4555506
8764621 | GB OUTER LHD WHITE | 2026-03-17 13:03 |  |  | FALSE | 2026-03-17 | 13 | 1 | FALSE | 221 | 0 | WHITE | GB OUTER LHD | Good | 0.441922
8764627 | PS LOWER LHD WHITE | 2026-03-17 13:04 |  |  | FALSE | 2026-03-17 | 13 | 1 | FALSE | 222 | 0 | WHITE | PS LOWER LHD | Good | 0.441922
8764626 | DS LOWER LHD WHITE | 2026-03-17 13:04 |  |  | FALSE | 2026-03-17 | 13 | 1 | FALSE | 223 | 0 | WHITE | DS LOWER LHD | Good | 0.441922
8764628 | GB OUTER LHD WHITE | 2026-03-17 13:05 |  |  | FALSE | 2026-03-17 | 13 | 1 | FALSE | 224 | 0 | WHITE | GB OUTER LHD | Good | 0.4203782
8764636 | DS LOWER LHD WHITE | 2026-03-17 13:05 |  |  | FALSE | 2026-03-17 | 13 | 1 | FALSE | 225 | 0 | WHITE | DS LOWER LHD | Good | 0.4203782
8764638 | PS LOWER LHD WHITE | 2026-03-17 13:05 |  |  | FALSE | 2026-03-17 | 13 | 1 | FALSE | 226 | 0 | WHITE | PS LOWER LHD | Good | 0.4203782
8764639 | GB OUTER LHD WHITE | 2026-03-17 13:06 |  |  | FALSE | 2026-03-17 | 13 | 1 | FALSE | 227 | 0 | WHITE | GB OUTER LHD | Good | 0.430126
8764645 | DS LOWER LHD WHITE | 2026-03-17 13:06 |  |  | FALSE | 2026-03-17 | 13 | 1 | FALSE | 228 | 0 | WHITE | DS LOWER LHD | Good | 0.430126
8764646 | PS LOWER LHD WHITE | 2026-03-17 13:06 |  |  | FALSE | 2026-03-17 | 13 | 1 | FALSE | 229 | 0 | WHITE | PS LOWER LHD | Good | 0.430126
8764654 | DS LOWER LHD WHITE | 2026-03-17 13:08 |  |  | FALSE | 2026-03-17 | 13 | 1 | FALSE | 230 | 0 | WHITE | DS LOWER LHD | Good | 0.4290258
8764655 | PS LOWER LHD WHITE | 2026-03-17 13:08 |  |  | FALSE | 2026-03-17 | 13 | 1 | FALSE | 231 | 0 | WHITE | PS LOWER LHD | Good | 0.4290258
8764647 | GB OUTER LHD WHITE | 2026-03-17 13:08 |  |  | FALSE | 2026-03-17 | 13 | 1 | FALSE | 232 | 0 | WHITE | GB OUTER LHD | Good | 0.4290258
8764656 | GB OUTER LHD WHITE | 2026-03-17 13:09 |  |  | FALSE | 2026-03-17 | 13 | 1 | FALSE | 233 | 0 | WHITE | GB OUTER LHD | Good | 0.4265272
8764658 | DS LOWER LHD WHITE | 2026-03-17 13:09 |  |  | FALSE | 2026-03-17 | 13 | 1 | FALSE | 234 | 0 | WHITE | DS LOWER LHD | Good | 0.4265272
8764659 | PS LOWER LHD WHITE | 2026-03-17 13:09 |  |  | FALSE | 2026-03-17 | 13 | 1 | FALSE | 235 | 0 | WHITE | PS LOWER LHD | Good | 0.4265272
8764660 | GB OUTER LHD WHITE | 2026-03-17 13:10 |  |  | FALSE | 2026-03-17 | 13 | 1 | FALSE | 236 | 0 | WHITE | GB OUTER LHD | Good | 0.4176636
8764663 | DS LOWER LHD WHITE | 2026-03-17 13:10 |  |  | FALSE | 2026-03-17 | 13 | 1 | FALSE | 237 | 0 | WHITE | DS LOWER LHD | Good | 0.4176636
8764664 | PS LOWER LHD WHITE | 2026-03-17 13:10 |  |  | FALSE | 2026-03-17 | 13 | 1 | FALSE | 238 | 0 | WHITE | PS LOWER LHD | Good | 0.4176636
8764665 | GB OUTER LHD WHITE | 2026-03-17 13:11 |  |  | FALSE | 2026-03-17 | 13 | 1 | FALSE | 239 | 0 | WHITE | GB OUTER LHD | Good | 0.4205366
8764671 | PS LOWER LHD WHITE | 2026-03-17 13:12 | Bumps / lumps | 2026-03-18 10:20 | TRUE | 2026-03-17 | 13 | 1 | FALSE | 240 | 0 | WHITE | PS LOWER LHD | Process | 0.4205366 | [MODERATE] Pyro Clean (cur=100.0): WAIT_BEFORE_CLEAN -> Pyro Clean below lowest-scrap band 165–301
8764669 | DS LOWER LHD WHITE | 2026-03-17 13:12 |  |  | FALSE | 2026-03-17 | 13 | 1 | FALSE | 241 | 0 | WHITE | DS LOWER LHD | Good | 0.4205366
8764673 | GB OUTER LHD WHITE | 2026-03-17 13:13 |  |  | FALSE | 2026-03-17 | 13 | 1 | FALSE | 242 | 0 | WHITE | GB OUTER LHD | Good | 0.4317045
8764676 | DS LOWER LHD WHITE | 2026-03-17 13:13 | Hole | 2026-03-17 16:15 | TRUE | 2026-03-17 | 13 | 1 | FALSE | 243 | 0 | WHITE | DS LOWER LHD | Non-Process | 0.4317045
8764677 | PS LOWER LHD WHITE | 2026-03-17 13:13 |  |  | FALSE | 2026-03-17 | 13 | 1 | FALSE | 244 | 0 | WHITE | PS LOWER LHD | Good | 0.4317045
8764680 | GB OUTER LHD WHITE | 2026-03-17 13:14 |  |  | FALSE | 2026-03-17 | 13 | 1 | FALSE | 245 | 0 | WHITE | GB OUTER LHD | Good | 0.4489604
8764684 | DS LOWER LHD BLACK | 2026-03-17 13:14 |  |  | FALSE | 2026-03-17 | 13 | 1 | FALSE | 246 | 0 | BLACK | DS LOWER LHD | Good | 0.4489604
8764685 | PS LOWER LHD BLACK | 2026-03-17 13:14 |  |  | FALSE | 2026-03-17 | 13 | 1 | FALSE | 247 | 0 | BLACK | PS LOWER LHD | Good | 0.4489604
8764687 | GB OUTER LHD BLACK | 2026-03-17 13:15 |  |  | FALSE | 2026-03-17 | 13 | 1 | FALSE | 248 | 0 | BLACK | GB OUTER LHD | Good | 0.4178215
8764691 | DS LOWER LHD BLACK | 2026-03-17 13:15 |  |  | FALSE | 2026-03-17 | 13 | 1 | FALSE | 249 | 0 | BLACK | DS LOWER LHD | Good | 0.4178215
8764692 | PS LOWER LHD BLACK | 2026-03-17 13:15 |  |  | FALSE | 2026-03-17 | 13 | 1 | FALSE | 250 | 0 | BLACK | PS LOWER LHD | Good | 0.4178215
8764693 | GB OUTER LHD BLACK | 2026-03-17 13:16 | Fabric Torn | 2026-03-19 15:40 | TRUE | 2026-03-17 | 13 | 1 | FALSE | 251 | 0 | BLACK | GB OUTER LHD | Non-Process | 0.3921012
8764698 | DS LOWER LHD BLACK | 2026-03-17 13:17 |  |  | FALSE | 2026-03-17 | 13 | 1 | FALSE | 252 | 0 | BLACK | DS LOWER LHD | Good | 0.3921012
8764699 | PS LOWER LHD BLACK | 2026-03-17 13:17 |  |  | FALSE | 2026-03-17 | 13 | 1 | FALSE | 253 | 0 | BLACK | PS LOWER LHD | Good | 0.3921012
8764700 | GB OUTER LHD BLACK | 2026-03-17 13:18 |  |  | FALSE | 2026-03-17 | 13 | 1 | FALSE | 254 | 0 | BLACK | GB OUTER LHD | Good | 0.4171171
8764703 | DS LOWER LHD BLACK | 2026-03-17 13:18 |  |  | FALSE | 2026-03-17 | 13 | 1 | FALSE | 255 | 0 | BLACK | DS LOWER LHD | Good | 0.4171171
8764704 | PS LOWER LHD BLACK | 2026-03-17 13:18 |  |  | FALSE | 2026-03-17 | 13 | 1 | FALSE | 256 | 0 | BLACK | PS LOWER LHD | Good | 0.4171171
8764711 | DS LOWER LHD BLACK | 2026-03-17 13:19 |  |  | FALSE | 2026-03-17 | 13 | 1 | FALSE | 257 | 0 | BLACK | DS LOWER LHD | Good | 0.3953173
8764712 | PS LOWER LHD BLACK | 2026-03-17 13:19 |  |  | FALSE | 2026-03-17 | 13 | 1 | FALSE | 258 | 0 | BLACK | PS LOWER LHD | Good | 0.3953173
8764705 | GB OUTER LHD BLACK | 2026-03-17 13:19 |  |  | FALSE | 2026-03-17 | 13 | 1 | FALSE | 259 | 0 | BLACK | GB OUTER LHD | Good | 0.3953173
8764713 | GB OUTER LHD BLACK | 2026-03-17 13:20 |  |  | FALSE | 2026-03-17 | 13 | 1 | FALSE | 260 | 0 | BLACK | GB OUTER LHD | Good | 0.430224
8764716 | DS LOWER LHD BLACK | 2026-03-17 13:20 |  |  | FALSE | 2026-03-17 | 13 | 1 | FALSE | 261 | 0 | BLACK | DS LOWER LHD | Good | 0.430224
8764717 | PS LOWER LHD BLACK | 2026-03-17 13:20 |  |  | FALSE | 2026-03-17 | 13 | 1 | FALSE | 262 | 0 | BLACK | PS LOWER LHD | Good | 0.430224
8764719 | GB OUTER LHD BLACK | 2026-03-17 13:22 | Fabric Torn | 2026-03-19 15:40 | TRUE | 2026-03-17 | 13 | 1 | FALSE | 263 | 0 | BLACK | GB OUTER LHD | Non-Process | 0.3957162
8764722 | DS LOWER LHD BLACK | 2026-03-17 13:22 |  |  | FALSE | 2026-03-17 | 13 | 1 | FALSE | 264 | 0 | BLACK | DS LOWER LHD | Good | 0.3957162
8764723 | PS LOWER LHD BLACK | 2026-03-17 13:22 |  |  | FALSE | 2026-03-17 | 13 | 1 | FALSE | 265 | 0 | BLACK | PS LOWER LHD | Good | 0.3957162
8764729 | DS LOWER LHD BLACK | 2026-03-17 13:23 |  |  | FALSE | 2026-03-17 | 13 | 1 | FALSE | 266 | 0 | BLACK | DS LOWER LHD | Good | 0.3885361
8764726 | GB OUTER LHD BLACK | 2026-03-17 13:23 |  |  | FALSE | 2026-03-17 | 13 | 1 | FALSE | 267 | 0 | BLACK | GB OUTER LHD | Good | 0.3885361
8764733 | PS LOWER LHD BLACK | 2026-03-17 13:23 |  |  | FALSE | 2026-03-17 | 13 | 1 | FALSE | 268 | 0 | BLACK | PS LOWER LHD | Good | 0.3885361
8764734 | GB OUTER LHD BLACK | 2026-03-17 13:24 |  |  | FALSE | 2026-03-17 | 13 | 1 | FALSE | 269 | 0 | BLACK | GB OUTER LHD | Good | 0.4220742
8764738 | DS LOWER LHD BLACK | 2026-03-17 13:24 | Low Glue/Read Thru/Impression | 2026-03-17 16:15 | TRUE | 2026-03-17 | 13 | 1 | FALSE | 270 | 0 | BLACK | DS LOWER LHD | Process | 0.4220742 | [MODERATE] Pyro Clean (cur=110.0): WAIT_BEFORE_CLEAN -> Pyro Clean below lowest-scrap band 165–301
8764739 | PS LOWER LHD BLACK | 2026-03-17 13:24 |  |  | FALSE | 2026-03-17 | 13 | 1 | FALSE | 271 | 0 | BLACK | PS LOWER LHD | Good | 0.4220742
8764740 | GB OUTER LHD BLACK | 2026-03-17 13:25 |  |  | FALSE | 2026-03-17 | 13 | 1 | FALSE | 272 | 0 | BLACK | GB OUTER LHD | Good | 0.3938427
8764747 | DS LOWER LHD BLACK | 2026-03-17 13:26 |  |  | FALSE | 2026-03-17 | 13 | 1 | FALSE | 273 | 0 | BLACK | DS LOWER LHD | Good | 0.3938427
8764748 | PS LOWER LHD BLACK | 2026-03-17 13:26 |  |  | FALSE | 2026-03-17 | 13 | 1 | FALSE | 274 | 0 | BLACK | PS LOWER LHD | Good | 0.3938427
8764753 | PS LOWER LHD BLACK | 2026-03-17 13:27 |  |  | FALSE | 2026-03-17 | 13 | 1 | FALSE | 275 | 0 | BLACK | PS LOWER LHD | Good | 0.3951221
8764749 | GB OUTER LHD BLACK | 2026-03-17 13:27 |  |  | FALSE | 2026-03-17 | 13 | 1 | FALSE | 276 | 0 | BLACK | GB OUTER LHD | Good | 0.3951221
8764751 | DS LOWER LHD BLACK | 2026-03-17 13:27 |  |  | FALSE | 2026-03-17 | 13 | 1 | FALSE | 277 | 0 | BLACK | DS LOWER LHD | Good | 0.3951221
8764754 | GB OUTER LHD BLACK | 2026-03-17 13:28 |  |  | FALSE | 2026-03-17 | 13 | 1 | FALSE | 278 | 0 | BLACK | GB OUTER LHD | Good | 0.4195994
8764762 | DS LOWER LHD BLACK | 2026-03-17 13:28 |  |  | FALSE | 2026-03-17 | 13 | 1 | FALSE | 279 | 0 | BLACK | DS LOWER LHD | Good | 0.4195994
8764763 | PS LOWER LHD BLACK | 2026-03-17 13:28 |  |  | FALSE | 2026-03-17 | 13 | 1 | FALSE | 280 | 0 | BLACK | PS LOWER LHD | Good | 0.4195994
8764770 | DS LOWER LHD BLACK | 2026-03-17 13:29 | Burnt Carpet / Vynil | 2026-04-27 16:10 | TRUE | 2026-03-17 | 13 | 1 | FALSE | 281 | 0 | BLACK | DS LOWER LHD | Process | 0.3805988 | [MODERATE] Pyro Clean (cur=114.0): WAIT_BEFORE_CLEAN -> Pyro Clean below lowest-scrap band 165–301
8764764 | GB OUTER LHD BLACK | 2026-03-17 13:29 |  |  | FALSE | 2026-03-17 | 13 | 1 | FALSE | 282 | 0 | BLACK | GB OUTER LHD | Good | 0.3805988
8764771 | PS LOWER LHD BLACK | 2026-03-17 13:30 |  |  | FALSE | 2026-03-17 | 13 | 1 | FALSE | 283 | 0 | BLACK | PS LOWER LHD | Good | 0.3805988
8764776 | PS LOWER LHD BLACK | 2026-03-17 13:31 |  |  | FALSE | 2026-03-17 | 13 | 1 | FALSE | 284 | 0 | BLACK | PS LOWER LHD | Good | 0.4264046
8764772 | GB OUTER LHD BLACK | 2026-03-17 13:31 |  |  | FALSE | 2026-03-17 | 13 | 1 | FALSE | 285 | 0 | BLACK | GB OUTER LHD | Good | 0.4264046
8764775 | DS LOWER LHD BLACK | 2026-03-17 13:31 |  |  | FALSE | 2026-03-17 | 13 | 1 | FALSE | 286 | 0 | BLACK | DS LOWER LHD | Good | 0.4264046
8764785 | PS LOWER LHD BLACK | 2026-03-17 13:32 |  |  | FALSE | 2026-03-17 | 13 | 1 | FALSE | 287 | 0 | BLACK | PS LOWER LHD | Good | 0.4186675
8764784 | DS LOWER LHD BLACK | 2026-03-17 13:32 |  |  | FALSE | 2026-03-17 | 13 | 1 | FALSE | 288 | 0 | BLACK | DS LOWER LHD | Good | 0.4186675
8764778 | GB OUTER LHD BLACK | 2026-03-17 13:32 |  |  | FALSE | 2026-03-17 | 13 | 1 | FALSE | 289 | 0 | BLACK | GB OUTER LHD | Good | 0.4186675
8764787 | GB OUTER LHD BLACK | 2026-03-17 13:33 |  |  | FALSE | 2026-03-17 | 13 | 1 | FALSE | 290 | 0 | BLACK | GB OUTER LHD | Good | 0.4040583
8764792 | DS LOWER LHD BLACK | 2026-03-17 13:33 |  |  | FALSE | 2026-03-17 | 13 | 1 | FALSE | 291 | 0 | BLACK | DS LOWER LHD | Good | 0.4040583
8764793 | PS LOWER LHD BLACK | 2026-03-17 13:33 |  |  | FALSE | 2026-03-17 | 13 | 1 | FALSE | 292 | 0 | BLACK | PS LOWER LHD | Good | 0.4040583
8764794 | GB OUTER LHD BLACK | 2026-03-17 13:34 |  |  | FALSE | 2026-03-17 | 13 | 1 | FALSE | 293 | 0 | BLACK | GB OUTER LHD | Good | 0.4314933
8764799 | DS LOWER LHD BLACK | 2026-03-17 13:35 |  |  | FALSE | 2026-03-17 | 13 | 1 | FALSE | 294 | 0 | BLACK | DS LOWER LHD | Good | 0.4314933
8764800 | PS LOWER LHD BLACK | 2026-03-17 13:35 |  |  | FALSE | 2026-03-17 | 13 | 1 | FALSE | 295 | 0 | BLACK | PS LOWER LHD | Good | 0.4314933
8764809 | DS LOWER LHD BLACK | 2026-03-17 13:36 |  |  | FALSE | 2026-03-17 | 13 | 1 | FALSE | 296 | 0 | BLACK | DS LOWER LHD | Good | 0.3931131
8764801 | GB OUTER LHD BLACK | 2026-03-17 13:36 |  |  | FALSE | 2026-03-17 | 13 | 1 | FALSE | 297 | 0 | BLACK | GB OUTER LHD | Good | 0.3931131
8764810 | PS LOWER LHD BLACK | 2026-03-17 13:36 |  |  | FALSE | 2026-03-17 | 13 | 1 | FALSE | 298 | 0 | BLACK | PS LOWER LHD | Good | 0.3931131
8764820 | DS LOWER LHD BLACK | 2026-03-17 13:37 |  |  | FALSE | 2026-03-17 | 13 | 1 | FALSE | 299 | 0 | BLACK | DS LOWER LHD | Good | 0.409828
8764821 | PS LOWER LHD BLACK | 2026-03-17 13:37 |  |  | FALSE | 2026-03-17 | 13 | 1 | FALSE | 300 | 0 | BLACK | PS LOWER LHD | Good | 0.409828
8764811 | GB OUTER LHD BLACK | 2026-03-17 13:37 | Low Glue/Read Thru/Impression | 2026-03-17 16:15 | TRUE | 2026-03-17 | 13 | 1 | FALSE | 301 | 0 | BLACK | GB OUTER LHD | Process | 0.409828 | [MODERATE] Pyro Clean (cur=120.0): WAIT_BEFORE_CLEAN -> Pyro Clean below lowest-scrap band 165–301
8764822 | GB OUTER LHD BLACK | 2026-03-17 13:38 |  |  | FALSE | 2026-03-17 | 13 | 1 | FALSE | 302 | 0 | BLACK | GB OUTER LHD | Good | 0.4209381
8764829 | DS LOWER LHD BLACK | 2026-03-17 13:38 |  |  | FALSE | 2026-03-17 | 13 | 1 | FALSE | 303 | 0 | BLACK | DS LOWER LHD | Good | 0.4209381
8764830 | PS LOWER LHD BLACK | 2026-03-17 13:38 |  |  | FALSE | 2026-03-17 | 13 | 1 | FALSE | 304 | 0 | BLACK | PS LOWER LHD | Good | 0.4209381
8764831 | GB OUTER LHD BLACK | 2026-03-17 13:40 |  |  | FALSE | 2026-03-17 | 13 | 1 | FALSE | 305 | 0 | BLACK | GB OUTER LHD | Good | 0.3970094
8764838 | DS LOWER LHD BLACK | 2026-03-17 13:40 |  |  | FALSE | 2026-03-17 | 13 | 1 | FALSE | 306 | 0 | BLACK | DS LOWER LHD | Good | 0.3970094
8764839 | PS LOWER LHD BLACK | 2026-03-17 13:40 |  |  | FALSE | 2026-03-17 | 13 | 1 | FALSE | 307 | 0 | BLACK | PS LOWER LHD | Good | 0.3970094
8764847 | PS LOWER LHD BLACK | 2026-03-17 13:41 |  |  | FALSE | 2026-03-17 | 13 | 1 | FALSE | 308 | 0 | BLACK | PS LOWER LHD | Good | 0.4202255
8764840 | GB OUTER LHD BLACK | 2026-03-17 13:41 |  |  | FALSE | 2026-03-17 | 13 | 1 | FALSE | 309 | 0 | BLACK | GB OUTER LHD | Good | 0.4202255
8764846 | DS LOWER LHD BLACK | 2026-03-17 13:41 |  |  | FALSE | 2026-03-17 | 13 | 1 | FALSE | 310 | 0 | BLACK | DS LOWER LHD | Good | 0.4202255
8764848 | GB OUTER LHD BLACK | 2026-03-17 13:42 |  |  | FALSE | 2026-03-17 | 13 | 1 | FALSE | 311 | 0 | BLACK | GB OUTER LHD | Good | 0.4426048
8764853 | DS LOWER LHD BLACK | 2026-03-17 13:42 |  |  | FALSE | 2026-03-17 | 13 | 1 | FALSE | 312 | 0 | BLACK | DS LOWER LHD | Good | 0.4426048
8764855 | PS LOWER LHD BLACK | 2026-03-17 13:42 |  |  | FALSE | 2026-03-17 | 13 | 1 | FALSE | 313 | 0 | BLACK | PS LOWER LHD | Good | 0.4426048
8764856 | GB OUTER LHD BLACK | 2026-03-17 14:07 |  |  | FALSE | 2026-03-17 | 14 | 1 | TRUE | 314 | 0 | BLACK | GB OUTER LHD | Good | 0.4660293
8764932 | DS LOWER LHD BLACK | 2026-03-17 14:08 |  |  | FALSE | 2026-03-17 | 14 | 1 | TRUE | 315 | 0 | BLACK | DS LOWER LHD | Good | 0.4660293
8764933 | PS LOWER LHD BLACK | 2026-03-17 14:08 |  |  | FALSE | 2026-03-17 | 14 | 1 | TRUE | 316 | 0 | BLACK | PS LOWER LHD | Good | 0.4660293
8764935 | GB OUTER LHD BLACK | 2026-03-17 14:09 |  |  | FALSE | 2026-03-17 | 14 | 1 | FALSE | 317 | 0 | BLACK | GB OUTER LHD | Good | 0.404935
8764940 | DS LOWER LHD BLACK | 2026-03-17 14:09 |  |  | FALSE | 2026-03-17 | 14 | 1 | FALSE | 318 | 0 | BLACK | DS LOWER LHD | Good | 0.404935
8764941 | PS LOWER LHD BLACK | 2026-03-17 14:09 |  |  | FALSE | 2026-03-17 | 14 | 1 | FALSE | 319 | 0 | BLACK | PS LOWER LHD | Good | 0.404935
8764942 | GB OUTER LHD BLACK | 2026-03-17 14:10 |  |  | FALSE | 2026-03-17 | 14 | 1 | FALSE | 320 | 0 | BLACK | GB OUTER LHD | Good | 0.4062835
8764946 | DS LOWER LHD BLACK | 2026-03-17 14:10 |  |  | FALSE | 2026-03-17 | 14 | 1 | FALSE | 321 | 0 | BLACK | DS LOWER LHD | Good | 0.4062835
8764947 | PS LOWER LHD BLACK | 2026-03-17 14:10 | Burnt Carpet / Vynil | 2026-04-09 13:55 | TRUE | 2026-03-17 | 14 | 1 | FALSE | 322 | 0 | BLACK | PS LOWER LHD | Process | 0.4062835 | [MODERATE] Pyro Clean (cur=127.0): WAIT_BEFORE_CLEAN -> Pyro Clean below lowest-scrap band 165–301
8764952 | PS LOWER LHD BLACK | 2026-03-17 14:11 |  |  | FALSE | 2026-03-17 | 14 | 1 | FALSE | 323 | 0 | BLACK | PS LOWER LHD | Good | 0.3920691
8764951 | DS LOWER LHD BLACK | 2026-03-17 14:11 |  |  | FALSE | 2026-03-17 | 14 | 1 | FALSE | 324 | 0 | BLACK | DS LOWER LHD | Good | 0.3920691
8764948 | GB OUTER LHD BLACK | 2026-03-17 14:11 |  |  | FALSE | 2026-03-17 | 14 | 1 | FALSE | 325 | 0 | BLACK | GB OUTER LHD | Good | 0.3920691
8764954 | GB OUTER LHD BLACK | 2026-03-17 14:18 |  |  | FALSE | 2026-03-17 | 14 | 1 | TRUE | 326 | 0 | BLACK | GB OUTER LHD | Good | 0.4525394
8764976 | DS LOWER LHD BLACK | 2026-03-17 14:18 |  |  | FALSE | 2026-03-17 | 14 | 1 | TRUE | 327 | 0 | BLACK | DS LOWER LHD | Good | 0.4525394
8764977 | PS LOWER LHD BLACK | 2026-03-17 14:18 |  |  | FALSE | 2026-03-17 | 14 | 1 | TRUE | 328 | 0 | BLACK | PS LOWER LHD | Good | 0.4525394
8764979 | GB OUTER LHD BLACK | 2026-03-17 14:19 |  |  | FALSE | 2026-03-17 | 14 | 1 | FALSE | 329 | 0 | BLACK | GB OUTER LHD | Good | 0.3944887
8764983 | DS LOWER LHD BLACK | 2026-03-17 14:20 |  |  | FALSE | 2026-03-17 | 14 | 1 | FALSE | 330 | 0 | BLACK | DS LOWER LHD | Good | 0.3944887
8764984 | PS LOWER LHD BLACK | 2026-03-17 14:20 |  |  | FALSE | 2026-03-17 | 14 | 1 | FALSE | 331 | 0 | BLACK | PS LOWER LHD | Good | 0.3944887
8764985 | GB OUTER LHD BLACK | 2026-03-17 14:21 |  |  | FALSE | 2026-03-17 | 14 | 1 | FALSE | 332 | 0 | BLACK | GB OUTER LHD | Good | 0.4512093
8764991 | DS LOWER LHD BLACK | 2026-03-17 14:21 |  |  | FALSE | 2026-03-17 | 14 | 1 | FALSE | 333 | 0 | BLACK | DS LOWER LHD | Good | 0.4512093
8764992 | PS LOWER LHD BLACK | 2026-03-17 14:21 |  |  | FALSE | 2026-03-17 | 14 | 1 | FALSE | 334 | 0 | BLACK | PS LOWER LHD | Good | 0.4512093
8764997 | DS LOWER LHD BLACK | 2026-03-17 14:22 |  |  | FALSE | 2026-03-17 | 14 | 1 | FALSE | 335 | 0 | BLACK | DS LOWER LHD | Good | 0.4555595
8764993 | GB OUTER LHD BLACK | 2026-03-17 14:22 |  |  | FALSE | 2026-03-17 | 14 | 1 | FALSE | 336 | 0 | BLACK | GB OUTER LHD | Good | 0.4555595
8764998 | PS LOWER LHD BLACK | 2026-03-17 14:23 |  |  | FALSE | 2026-03-17 | 14 | 1 | FALSE | 337 | 0 | BLACK | PS LOWER LHD | Good | 0.4555595
8764999 | GB OUTER LHD BLACK | 2026-03-17 14:24 |  |  | FALSE | 2026-03-17 | 14 | 1 | FALSE | 338 | 0 | BLACK | GB OUTER LHD | Good | 0.4030315
8765006 | PS LOWER LHD BLACK | 2026-03-17 14:24 |  |  | FALSE | 2026-03-17 | 14 | 1 | FALSE | 339 | 0 | BLACK | PS LOWER LHD | Good | 0.4030315
8765005 | DS LOWER LHD BLACK | 2026-03-17 14:24 |  |  | FALSE | 2026-03-17 | 14 | 1 | FALSE | 340 | 0 | BLACK | DS LOWER LHD | Good | 0.4030315
8765007 | GB OUTER LHD BLACK | 2026-03-17 14:25 |  |  | FALSE | 2026-03-17 | 14 | 1 | FALSE | 341 | 0 | BLACK | GB OUTER LHD | Good | 0.4005128
8765013 | DS LOWER LHD BLACK | 2026-03-17 14:25 |  |  | FALSE | 2026-03-17 | 14 | 1 | FALSE | 342 | 0 | BLACK | DS LOWER LHD | Good | 0.4005128
8765014 | PS LOWER LHD BLACK | 2026-03-17 14:25 |  |  | FALSE | 2026-03-17 | 14 | 1 | FALSE | 343 | 0 | BLACK | PS LOWER LHD | Good | 0.4005128
8765015 | GB OUTER LHD BLACK | 2026-03-17 14:26 |  |  | FALSE | 2026-03-17 | 14 | 1 | FALSE | 344 | 0 | BLACK | GB OUTER LHD | Good | 0.4120024
8765022 | DS LOWER LHD BLACK | 2026-03-17 14:26 |  |  | FALSE | 2026-03-17 | 14 | 1 | FALSE | 345 | 0 | BLACK | DS LOWER LHD | Good | 0.4120024
8765024 | PS LOWER LHD BLACK | 2026-03-17 14:26 |  |  | FALSE | 2026-03-17 | 14 | 1 | FALSE | 346 | 0 | BLACK | PS LOWER LHD | Good | 0.4120024
8765025 | GB OUTER LHD BLACK | 2026-03-17 14:27 |  |  | FALSE | 2026-03-17 | 14 | 1 | FALSE | 347 | 0 | BLACK | GB OUTER LHD | Good | 0.3837922
8765033 | DS LOWER LHD BLACK | 2026-03-17 14:28 |  |  | FALSE | 2026-03-17 | 14 | 1 | FALSE | 348 | 0 | BLACK | DS LOWER LHD | Good | 0.3837922
8765034 | PS LOWER LHD BLACK | 2026-03-17 14:28 |  |  | FALSE | 2026-03-17 | 14 | 1 | FALSE | 349 | 0 | BLACK | PS LOWER LHD | Good | 0.3837922
8765035 | GB OUTER LHD BLACK | 2026-03-17 14:29 |  |  | FALSE | 2026-03-17 | 14 | 1 | FALSE | 350 | 0 | BLACK | GB OUTER LHD | Good | 0.4194272
8765044 | DS LOWER LHD BLACK | 2026-03-17 14:29 |  |  | FALSE | 2026-03-17 | 14 | 1 | FALSE | 351 | 0 | BLACK | DS LOWER LHD | Good | 0.4194272
8765045 | PS LOWER LHD BLACK | 2026-03-17 14:29 |  |  | FALSE | 2026-03-17 | 14 | 1 | FALSE | 352 | 0 | BLACK | PS LOWER LHD | Good | 0.4194272
8765054 | DS LOWER LHD BLACK | 2026-03-17 14:30 |  |  | FALSE | 2026-03-17 | 14 | 1 | FALSE | 353 | 0 | BLACK | DS LOWER LHD | Good | 0.3863393
8765055 | PS LOWER LHD BLACK | 2026-03-17 14:30 |  |  | FALSE | 2026-03-17 | 14 | 1 | FALSE | 354 | 0 | BLACK | PS LOWER LHD | Good | 0.3863393
8765046 | GB OUTER LHD BLACK | 2026-03-17 14:30 |  |  | FALSE | 2026-03-17 | 14 | 1 | FALSE | 355 | 0 | BLACK | GB OUTER LHD | Good | 0.3863393
8765056 | GB OUTER LHD BLACK | 2026-03-17 14:32 |  |  | FALSE | 2026-03-17 | 14 | 1 | FALSE | 356 | 0 | BLACK | GB OUTER LHD | Good | 0.4172056
8765067 | DS LOWER LHD BLACK | 2026-03-17 14:32 |  |  | FALSE | 2026-03-17 | 14 | 1 | FALSE | 357 | 0 | BLACK | DS LOWER LHD | Good | 0.4172056
8765068 | PS LOWER LHD BLACK | 2026-03-17 14:32 |  |  | FALSE | 2026-03-17 | 14 | 1 | FALSE | 358 | 0 | BLACK | PS LOWER LHD | Good | 0.4172056
8765069 | GB OUTER LHD BLACK | 2026-03-17 14:33 |  |  | FALSE | 2026-03-17 | 14 | 1 | FALSE | 359 | 0 | BLACK | GB OUTER LHD | Good | 0.4023857
8765076 | DS LOWER LHD BLACK | 2026-03-17 14:33 |  |  | FALSE | 2026-03-17 | 14 | 1 | FALSE | 360 | 0 | BLACK | DS LOWER LHD | Good | 0.4023857
8765078 | PS LOWER LHD BLACK | 2026-03-17 14:33 |  |  | FALSE | 2026-03-17 | 14 | 1 | FALSE | 361 | 0 | BLACK | PS LOWER LHD | Good | 0.4023857
8765080 | GB OUTER LHD BLACK | 2026-03-17 14:34 |  |  | FALSE | 2026-03-17 | 14 | 1 | FALSE | 362 | 0 | BLACK | GB OUTER LHD | Good | 0.3969131
8765083 | DS LOWER LHD BLACK | 2026-03-17 14:34 |  |  | FALSE | 2026-03-17 | 14 | 1 | FALSE | 363 | 0 | BLACK | DS LOWER LHD | Good | 0.3969131
8765085 | PS LOWER LHD BLACK | 2026-03-17 14:35 |  |  | FALSE | 2026-03-17 | 14 | 1 | FALSE | 364 | 0 | BLACK | PS LOWER LHD | Good | 0.3969131
8765102 | PS LOWER LHD BLACK | 2026-03-17 14:38 |  |  | FALSE | 2026-03-17 | 14 | 1 | TRUE | 365 | 0 | BLACK | PS LOWER LHD | Good | 0.4403664
8765101 | DS LOWER LHD BLACK | 2026-03-17 14:38 |  |  | FALSE | 2026-03-17 | 14 | 1 | TRUE | 366 | 0 | BLACK | DS LOWER LHD | Good | 0.4403664
8765086 | GB OUTER LHD BLACK | 2026-03-17 14:38 |  |  | FALSE | 2026-03-17 | 14 | 1 | TRUE | 367 | 0 | BLACK | GB OUTER LHD | Good | 0.4403664
8765113 | PS LOWER LHD BLACK | 2026-03-17 14:39 |  |  | FALSE | 2026-03-17 | 14 | 1 | FALSE | 368 | 0 | BLACK | PS LOWER LHD | Good | 0.3849185
8765110 | DS LOWER LHD BLACK | 2026-03-17 14:39 |  |  | FALSE | 2026-03-17 | 14 | 1 | FALSE | 369 | 0 | BLACK | DS LOWER LHD | Good | 0.3849185
8765103 | GB OUTER LHD BLACK | 2026-03-17 14:39 |  |  | FALSE | 2026-03-17 | 14 | 1 | FALSE | 370 | 0 | BLACK | GB OUTER LHD | Good | 0.3849185
8765114 | GB OUTER LHD BLACK | 2026-03-17 14:40 |  |  | FALSE | 2026-03-17 | 14 | 1 | FALSE | 371 | 0 | BLACK | GB OUTER LHD | Good | 0.4018465
8765120 | DS LOWER LHD BLACK | 2026-03-17 14:40 |  |  | FALSE | 2026-03-17 | 14 | 1 | FALSE | 372 | 0 | BLACK | DS LOWER LHD | Good | 0.4018465
8765122 | PS LOWER LHD BLACK | 2026-03-17 14:40 |  |  | FALSE | 2026-03-17 | 14 | 1 | FALSE | 373 | 0 | BLACK | PS LOWER LHD | Good | 0.4018465
8765123 | GB OUTER LHD BLACK | 2026-03-17 14:41 |  |  | FALSE | 2026-03-17 | 14 | 1 | FALSE | 374 | 0 | BLACK | GB OUTER LHD | Good | 0.3822526
8765133 | DS LOWER LHD BLACK | 2026-03-17 14:42 |  |  | FALSE | 2026-03-17 | 14 | 1 | FALSE | 375 | 0 | BLACK | DS LOWER LHD | Good | 0.3822526
8765135 | PS LOWER LHD BLACK | 2026-03-17 14:42 |  |  | FALSE | 2026-03-17 | 14 | 1 | FALSE | 376 | 0 | BLACK | PS LOWER LHD | Good | 0.3822526
8765143 | DS LOWER LHD BLACK | 2026-03-17 14:43 |  |  | FALSE | 2026-03-17 | 14 | 1 | FALSE | 377 | 0 | BLACK | DS LOWER LHD | Good | 0.3765657
8765136 | GB OUTER LHD BLACK | 2026-03-17 14:43 |  |  | FALSE | 2026-03-17 | 14 | 1 | FALSE | 378 | 0 | BLACK | GB OUTER LHD | Good | 0.3765657
8765144 | PS LOWER LHD BLACK | 2026-03-17 14:43 |  |  | FALSE | 2026-03-17 | 14 | 1 | FALSE | 379 | 0 | BLACK | PS LOWER LHD | Good | 0.3765657
8765152 | DS LOWER LHD BLACK | 2026-03-17 14:44 |  |  | FALSE | 2026-03-17 | 14 | 1 | FALSE | 380 | 0 | BLACK | DS LOWER LHD | Good | 0.3822125
8765153 | PS LOWER LHD BLACK | 2026-03-17 14:44 |  |  | FALSE | 2026-03-17 | 14 | 1 | FALSE | 381 | 0 | BLACK | PS LOWER LHD | Good | 0.3822125
8765145 | GB OUTER LHD BLACK | 2026-03-17 14:44 |  |  | FALSE | 2026-03-17 | 14 | 1 | FALSE | 382 | 0 | BLACK | GB OUTER LHD | Good | 0.3822125
8765155 | GB OUTER LHD BLACK | 2026-03-17 14:45 |  |  | FALSE | 2026-03-17 | 14 | 1 | FALSE | 383 | 0 | BLACK | GB OUTER LHD | Good | 0.379525
8765161 | DS LOWER LHD BLACK | 2026-03-17 14:45 |  |  | FALSE | 2026-03-17 | 14 | 1 | FALSE | 384 | 0 | BLACK | DS LOWER LHD | Good | 0.379525
8765162 | PS LOWER LHD BLACK | 2026-03-17 14:46 |  |  | FALSE | 2026-03-17 | 14 | 1 | FALSE | 385 | 0 | BLACK | PS LOWER LHD | Good | 0.379525
8765163 | GB OUTER LHD BLACK | 2026-03-17 14:47 |  |  | FALSE | 2026-03-17 | 14 | 1 | FALSE | 386 | 0 | BLACK | GB OUTER LHD | Good | 0.4826928
8765171 | DS LOWER LHD BLACK | 2026-03-17 14:47 |  |  | FALSE | 2026-03-17 | 14 | 1 | FALSE | 387 | 0 | BLACK | DS LOWER LHD | Good | 0.4826928
8765173 | PS LOWER LHD BLACK | 2026-03-17 14:47 |  |  | FALSE | 2026-03-17 | 14 | 1 | FALSE | 388 | 0 | BLACK | PS LOWER LHD | Good | 0.4826928
8765182 | PS LOWER LHD BLACK | 2026-03-17 14:48 |  |  | FALSE | 2026-03-17 | 14 | 1 | FALSE | 389 | 0 | BLACK | PS LOWER LHD | Good | 0.385476
8765175 | GB OUTER LHD BLACK | 2026-03-17 14:48 |  |  | FALSE | 2026-03-17 | 14 | 1 | FALSE | 390 | 0 | BLACK | GB OUTER LHD | Good | 0.385476
8765181 | DS LOWER LHD BLACK | 2026-03-17 14:48 |  |  | FALSE | 2026-03-17 | 14 | 1 | FALSE | 391 | 0 | BLACK | DS LOWER LHD | Good | 0.385476
8765184 | GB OUTER LHD BLACK | 2026-03-17 14:49 |  |  | FALSE | 2026-03-17 | 14 | 1 | FALSE | 392 | 0 | BLACK | GB OUTER LHD | Good | 0.3812658
8765190 | DS LOWER LHD BLACK | 2026-03-17 14:50 |  |  | FALSE | 2026-03-17 | 14 | 1 | FALSE | 393 | 0 | BLACK | DS LOWER LHD | Good | 0.3812658
8765191 | PS LOWER LHD BLACK | 2026-03-17 14:50 |  |  | FALSE | 2026-03-17 | 14 | 1 | FALSE | 394 | 0 | BLACK | PS LOWER LHD | Good | 0.3812658
8765193 | GB OUTER LHD BLACK | 2026-03-17 14:53 |  |  | FALSE | 2026-03-17 | 14 | 1 | TRUE | 395 | 0 | BLACK | GB OUTER LHD | Good | 0.4318888
8765212 | DS LOWER LHD BLACK | 2026-03-17 14:53 |  |  | FALSE | 2026-03-17 | 14 | 1 | TRUE | 396 | 0 | BLACK | DS LOWER LHD | Good | 0.4318888
8765213 | PS LOWER LHD BLACK | 2026-03-17 14:53 |  |  | FALSE | 2026-03-17 | 14 | 1 | TRUE | 397 | 0 | BLACK | PS LOWER LHD | Good | 0.4318888
8765215 | GB OUTER LHD BLACK | 2026-03-17 14:54 |  |  | FALSE | 2026-03-17 | 14 | 1 | FALSE | 398 | 0 | BLACK | GB OUTER LHD | Good | 0.3894197
8765224 | PS LOWER LHD BLACK | 2026-03-17 14:54 |  |  | FALSE | 2026-03-17 | 14 | 1 | FALSE | 399 | 0 | BLACK | PS LOWER LHD | Good | 0.3894197
8765221 | DS LOWER LHD BLACK | 2026-03-17 14:54 |  |  | FALSE | 2026-03-17 | 14 | 1 | FALSE | 400 | 0 | BLACK | DS LOWER LHD | Good | 0.3894197
8765225 | GB OUTER LHD BLACK | 2026-03-17 14:55 |  |  | FALSE | 2026-03-17 | 14 | 1 | FALSE | 401 | 0 | BLACK | GB OUTER LHD | Good | 0.4422491
8765230 | DS LOWER LHD BLACK | 2026-03-17 14:55 |  |  | FALSE | 2026-03-17 | 14 | 1 | FALSE | 402 | 0 | BLACK | DS LOWER LHD | Good | 0.4422491
8765231 | PS LOWER LHD BLACK | 2026-03-17 14:56 |  |  | FALSE | 2026-03-17 | 14 | 1 | FALSE | 403 | 0 | BLACK | PS LOWER LHD | Good | 0.4422491
8765248 | PS LOWER LHD BLACK | 2026-03-17 14:57 |  |  | FALSE | 2026-03-17 | 14 | 1 | FALSE | 404 | 0 | BLACK | PS LOWER LHD | Good | 0.38453
8765232 | GB OUTER LHD BLACK | 2026-03-17 14:57 |  |  | FALSE | 2026-03-17 | 14 | 1 | FALSE | 405 | 0 | BLACK | GB OUTER LHD | Good | 0.38453
8765246 | DS LOWER LHD BLACK | 2026-03-17 14:57 |  |  | FALSE | 2026-03-17 | 14 | 1 | FALSE | 406 | 0 | BLACK | DS LOWER LHD | Good | 0.38453
8765257 | PS LOWER LHD BLACK | 2026-03-17 14:58 |  |  | FALSE | 2026-03-17 | 14 | 1 | FALSE | 407 | 0 | BLACK | PS LOWER LHD | Good | 0.3902603
8765249 | GB OUTER LHD BLACK | 2026-03-17 14:58 |  |  | FALSE | 2026-03-17 | 14 | 1 | FALSE | 408 | 0 | BLACK | GB OUTER LHD | Good | 0.3902603
8765255 | DS LOWER LHD BLACK | 2026-03-17 14:58 |  |  | FALSE | 2026-03-17 | 14 | 1 | FALSE | 409 | 0 | BLACK | DS LOWER LHD | Good | 0.3902603
8765265 | DS LOWER LHD BLACK | 2026-03-17 14:59 |  |  | FALSE | 2026-03-17 | 14 | 1 | FALSE | 410 | 0 | BLACK | DS LOWER LHD | Good | 0.391346
8765266 | PS LOWER LHD BLACK | 2026-03-17 14:59 |  |  | FALSE | 2026-03-17 | 14 | 1 | FALSE | 411 | 0 | BLACK | PS LOWER LHD | Good | 0.391346
8765258 | GB OUTER LHD BLACK | 2026-03-17 14:59 |  |  | FALSE | 2026-03-17 | 14 | 1 | FALSE | 412 | 0 | BLACK | GB OUTER LHD | Good | 0.391346
8765267 | GB OUTER LHD BLACK | 2026-03-17 15:00 |  |  | FALSE | 2026-03-17 | 15 | 1 | FALSE | 413 | 0 | BLACK | GB OUTER LHD | Good | 0.4080429
8765273 | DS LOWER LHD BLACK | 2026-03-17 15:00 |  |  | FALSE | 2026-03-17 | 15 | 1 | FALSE | 414 | 0 | BLACK | DS LOWER LHD | Good | 0.4080429
8765274 | PS LOWER LHD BLACK | 2026-03-17 15:01 |  |  | FALSE | 2026-03-17 | 15 | 1 | FALSE | 415 | 0 | BLACK | PS LOWER LHD | Good | 0.4080429
8765275 | GB OUTER LHD BLACK | 2026-03-17 15:02 |  |  | FALSE | 2026-03-17 | 15 | 1 | FALSE | 416 | 0 | BLACK | GB OUTER LHD | Good | 0.380904
8765280 | PS LOWER LHD BLACK | 2026-03-17 15:02 |  |  | FALSE | 2026-03-17 | 15 | 1 | FALSE | 417 | 0 | BLACK | PS LOWER LHD | Good | 0.380904
8765278 | DS LOWER LHD BLACK | 2026-03-17 15:02 |  |  | FALSE | 2026-03-17 | 15 | 1 | FALSE | 418 | 0 | BLACK | DS LOWER LHD | Good | 0.380904
8765281 | GB OUTER LHD BLACK | 2026-03-17 15:03 |  |  | FALSE | 2026-03-17 | 15 | 1 | FALSE | 419 | 0 | BLACK | GB OUTER LHD | Good | 0.4417612
8765284 | DS LOWER LHD BLACK | 2026-03-17 15:03 |  |  | FALSE | 2026-03-17 | 15 | 1 | FALSE | 420 | 0 | BLACK | DS LOWER LHD | Good | 0.4417612
8765286 | PS LOWER LHD BLACK | 2026-03-17 15:03 |  |  | FALSE | 2026-03-17 | 15 | 1 | FALSE | 421 | 0 | BLACK | PS LOWER LHD | Good | 0.4417612
8765290 | PS LOWER LHD BLACK | 2026-03-17 15:04 |  |  | FALSE | 2026-03-17 | 15 | 1 | FALSE | 422 | 0 | BLACK | PS LOWER LHD | Good | 0.4503376
8765287 | GB OUTER LHD BLACK | 2026-03-17 15:04 |  |  | FALSE | 2026-03-17 | 15 | 1 | FALSE | 423 | 0 | BLACK | GB OUTER LHD | Good | 0.4503376
8765289 | DS LOWER LHD BLACK | 2026-03-17 15:04 |  |  | FALSE | 2026-03-17 | 15 | 1 | FALSE | 424 | 0 | BLACK | DS LOWER LHD | Good | 0.4503376
8765300 | PS LOWER LHD BLACK | 2026-03-17 15:05 |  |  | FALSE | 2026-03-17 | 15 | 1 | FALSE | 425 | 0 | BLACK | PS LOWER LHD | Good | 0.4053256
8765299 | DS LOWER LHD BLACK | 2026-03-17 15:05 |  |  | FALSE | 2026-03-17 | 15 | 1 | FALSE | 426 | 0 | BLACK | DS LOWER LHD | Good | 0.4053256
8765292 | GB OUTER LHD BLACK | 2026-03-17 15:05 |  |  | FALSE | 2026-03-17 | 15 | 1 | FALSE | 427 | 0 | BLACK | GB OUTER LHD | Good | 0.4053256
8765301 | GB OUTER LHD BLACK | 2026-03-17 15:07 |  |  | FALSE | 2026-03-17 | 15 | 1 | FALSE | 428 | 0 | BLACK | GB OUTER LHD | Good | 0.4237725
8765305 | DS LOWER LHD BLACK | 2026-03-17 15:07 |  |  | FALSE | 2026-03-17 | 15 | 1 | FALSE | 429 | 0 | BLACK | DS LOWER LHD | Good | 0.4237725
8765306 | PS LOWER LHD BLACK | 2026-03-17 15:07 |  |  | FALSE | 2026-03-17 | 15 | 1 | FALSE | 430 | 0 | BLACK | PS LOWER LHD | Good | 0.4237725
8765307 | GB OUTER LHD BLACK | 2026-03-17 15:08 |  |  | FALSE | 2026-03-17 | 15 | 1 | FALSE | 431 | 0 | BLACK | GB OUTER LHD | Good | 0.3992786
8765311 | DS LOWER LHD BLACK | 2026-03-17 15:08 |  |  | FALSE | 2026-03-17 | 15 | 1 | FALSE | 432 | 0 | BLACK | DS LOWER LHD | Good | 0.3992786
8765312 | PS LOWER LHD BLACK | 2026-03-17 15:08 |  |  | FALSE | 2026-03-17 | 15 | 1 | FALSE | 433 | 0 | BLACK | PS LOWER LHD | Good | 0.3992786
8765317 | PS LOWER LHD BLACK | 2026-03-17 15:09 |  |  | FALSE | 2026-03-17 | 15 | 1 | FALSE | 434 | 0 | BLACK | PS LOWER LHD | Good | 0.3861167
8765313 | GB OUTER LHD BLACK | 2026-03-17 15:09 |  |  | FALSE | 2026-03-17 | 15 | 1 | FALSE | 435 | 0 | BLACK | GB OUTER LHD | Good | 0.3861167
8765316 | DS LOWER LHD BLACK | 2026-03-17 15:09 |  |  | FALSE | 2026-03-17 | 15 | 1 | FALSE | 436 | 0 | BLACK | DS LOWER LHD | Good | 0.3861167
8765318 | GB OUTER LHD BLACK | 2026-03-17 15:11 | Wrinkle | 2026-03-18 13:20 | TRUE | 2026-03-17 | 15 | 1 | FALSE | 437 | 0 | BLACK | GB OUTER LHD | Process | 0.3878489
8765321 | DS LOWER LHD BLACK | 2026-03-17 15:11 |  |  | FALSE | 2026-03-17 | 15 | 1 | FALSE | 438 | 0 | BLACK | DS LOWER LHD | Good | 0.3878489
8765323 | PS LOWER LHD BLACK | 2026-03-17 15:11 |  |  | FALSE | 2026-03-17 | 15 | 1 | FALSE | 439 | 0 | BLACK | PS LOWER LHD | Good | 0.3878489
8765324 | GB OUTER LHD BLACK | 2026-03-17 15:12 |  |  | FALSE | 2026-03-17 | 15 | 1 | FALSE | 440 | 0 | BLACK | GB OUTER LHD | Good | 0.3944192
8765329 | DS LOWER LHD BLACK | 2026-03-17 15:12 |  |  | FALSE | 2026-03-17 | 15 | 1 | FALSE | 441 | 0 | BLACK | DS LOWER LHD | Good | 0.3944192
8765330 | PS LOWER LHD BLACK | 2026-03-17 15:12 |  |  | FALSE | 2026-03-17 | 15 | 1 | FALSE | 442 | 0 | BLACK | PS LOWER LHD | Good | 0.3944192
8765331 | GB OUTER LHD BLACK | 2026-03-17 15:13 |  |  | FALSE | 2026-03-17 | 15 | 1 | FALSE | 443 | 0 | BLACK | GB OUTER LHD | Good | 0.3938508
8765339 | PS LOWER LHD BLACK | 2026-03-17 15:14 |  |  | FALSE | 2026-03-17 | 15 | 1 | FALSE | 444 | 0 | BLACK | PS LOWER LHD | Good | 0.3938508
8765337 | DS LOWER LHD BLACK | 2026-03-17 15:14 |  |  | FALSE | 2026-03-17 | 15 | 1 | FALSE | 445 | 0 | BLACK | DS LOWER LHD | Good | 0.3938508
8765485 | DS LOWER LHD BLACK | 2026-03-18 04:54 |  |  | FALSE | 2026-03-18 | 4 | 2 | FALSE | 0 | 1 | BLACK | DS LOWER LHD | Good | 0.3938508
8765486 | PS LOWER LHD BLACK | 2026-03-18 04:54 |  |  | FALSE | 2026-03-18 | 4 | 2 | FALSE | 1 | 1 | BLACK | PS LOWER LHD | Good | 0.3938508
8765487 | GB OUTER LHD BLACK | 2026-03-18 06:09 |  |  | FALSE | 2026-03-18 | 6 | 2 | TRUE | 2 | 1 | BLACK | GB OUTER LHD | Good | 0.5121948
8765543 | DS LOWER LHD BLACK | 2026-03-18 06:09 |  |  | FALSE | 2026-03-18 | 6 | 2 | TRUE | 3 | 1 | BLACK | DS LOWER LHD | Good | 0.5121948
8765544 | PS LOWER LHD BLACK | 2026-03-18 06:09 |  |  | FALSE | 2026-03-18 | 6 | 2 | TRUE | 4 | 1 | BLACK | PS LOWER LHD | Good | 0.5121948
8765546 | GB OUTER LHD BLACK | 2026-03-18 06:10 |  |  | FALSE | 2026-03-18 | 6 | 2 | FALSE | 5 | 1 | BLACK | GB OUTER LHD | Good | 0.5330747
8765551 | DS LOWER LHD BLACK | 2026-03-18 06:10 |  |  | FALSE | 2026-03-18 | 6 | 2 | FALSE | 6 | 1 | BLACK | DS LOWER LHD | Good | 0.5330747
8765552 | PS LOWER LHD BLACK | 2026-03-18 06:10 |  |  | FALSE | 2026-03-18 | 6 | 2 | FALSE | 7 | 1 | BLACK | PS LOWER LHD | Good | 0.5330747
8765561 | PS LOWER LHD BLACK | 2026-03-18 06:12 |  |  | FALSE | 2026-03-18 | 6 | 2 | TRUE | 8 | 1 | BLACK | PS LOWER LHD | Good | 0.4956962
8765554 | GB OUTER LHD BLACK | 2026-03-18 06:12 |  |  | FALSE | 2026-03-18 | 6 | 2 | TRUE | 9 | 1 | BLACK | GB OUTER LHD | Good | 0.4956962
8765559 | DS LOWER LHD BLACK | 2026-03-18 06:12 |  |  | FALSE | 2026-03-18 | 6 | 2 | TRUE | 10 | 1 | BLACK | DS LOWER LHD | Good | 0.4956962
8765562 | GB OUTER LHD BLACK | 2026-03-18 06:13 |  |  | FALSE | 2026-03-18 | 6 | 2 | FALSE | 11 | 1 | BLACK | GB OUTER LHD | Good | 0.4479804
8765566 | DS LOWER LHD BLACK | 2026-03-18 06:13 |  |  | FALSE | 2026-03-18 | 6 | 2 | FALSE | 12 | 1 | BLACK | DS LOWER LHD | Good | 0.4479804
8765567 | PS LOWER LHD BLACK | 2026-03-18 06:14 |  |  | FALSE | 2026-03-18 | 6 | 2 | FALSE | 13 | 1 | BLACK | PS LOWER LHD | Good | 0.4479804
8765568 | GB OUTER LHD BLACK | 2026-03-18 06:15 |  |  | FALSE | 2026-03-18 | 6 | 2 | FALSE | 14 | 1 | BLACK | GB OUTER LHD | Good | 0.4817394
8765573 | DS LOWER LHD BLACK | 2026-03-18 06:15 |  |  | FALSE | 2026-03-18 | 6 | 2 | FALSE | 15 | 1 | BLACK | DS LOWER LHD | Good | 0.4817394
8765574 | PS LOWER LHD BLACK | 2026-03-18 06:15 |  |  | FALSE | 2026-03-18 | 6 | 2 | FALSE | 16 | 1 | BLACK | PS LOWER LHD | Good | 0.4817394
8765585 | PS LOWER LHD BLACK | 2026-03-18 06:16 |  |  | FALSE | 2026-03-18 | 6 | 2 | FALSE | 17 | 1 | BLACK | PS LOWER LHD | Good | 0.473934
8765576 | GB OUTER LHD BLACK | 2026-03-18 06:16 |  |  | FALSE | 2026-03-18 | 6 | 2 | FALSE | 18 | 1 | BLACK | GB OUTER LHD | Good | 0.473934
8765584 | DS LOWER LHD BLACK | 2026-03-18 06:16 |  |  | FALSE | 2026-03-18 | 6 | 2 | FALSE | 19 | 1 | BLACK | DS LOWER LHD | Good | 0.473934
8765587 | GB OUTER LHD BLACK | 2026-03-18 06:17 |  |  | FALSE | 2026-03-18 | 6 | 2 | FALSE | 20 | 0 | BLACK | GB OUTER LHD | Good | 0.4301162
8765593 | DS LOWER LHD BLACK | 2026-03-18 06:18 |  |  | FALSE | 2026-03-18 | 6 | 2 | FALSE | 21 | 0 | BLACK | DS LOWER LHD | Good | 0.4301162
8765594 | PS LOWER LHD BLACK | 2026-03-18 06:18 |  |  | FALSE | 2026-03-18 | 6 | 2 | FALSE | 22 | 0 | BLACK | PS LOWER LHD | Good | 0.4301162
8765595 | GB OUTER LHD BLACK | 2026-03-18 06:25 | Hole | 2026-03-19 15:40 | TRUE | 2026-03-18 | 6 | 2 | TRUE | 23 | 0 | BLACK | GB OUTER LHD | Non-Process | 0.5225773
8765638 | DS LOWER LHD BLACK | 2026-03-18 06:25 |  |  | FALSE | 2026-03-18 | 6 | 2 | TRUE | 24 | 0 | BLACK | DS LOWER LHD | Good | 0.5225773
8765641 | PS LOWER LHD BLACK | 2026-03-18 06:25 |  |  | FALSE | 2026-03-18 | 6 | 2 | TRUE | 25 | 0 | BLACK | PS LOWER LHD | Good | 0.5225773
8765642 | GB OUTER LHD BLACK | 2026-03-18 06:26 |  |  | FALSE | 2026-03-18 | 6 | 2 | FALSE | 26 | 0 | BLACK | GB OUTER LHD | Good | 0.4898954
8765648 | DS LOWER LHD BLACK | 2026-03-18 06:26 |  |  | FALSE | 2026-03-18 | 6 | 2 | FALSE | 27 | 0 | BLACK | DS LOWER LHD | Good | 0.4898954
8765649 | PS LOWER LHD BLACK | 2026-03-18 06:26 |  |  | FALSE | 2026-03-18 | 6 | 2 | FALSE | 28 | 0 | BLACK | PS LOWER LHD | Good | 0.4898954
8765651 | GB OUTER LHD BLACK | 2026-03-18 06:27 |  |  | FALSE | 2026-03-18 | 6 | 2 | FALSE | 29 | 0 | BLACK | GB OUTER LHD | Good | 0.4918449
8765654 | DS LOWER LHD BLACK | 2026-03-18 06:27 |  |  | FALSE | 2026-03-18 | 6 | 2 | FALSE | 30 | 0 | BLACK | DS LOWER LHD | Good | 0.4918449
8765655 | PS LOWER LHD BLACK | 2026-03-18 06:27 |  |  | FALSE | 2026-03-18 | 6 | 2 | FALSE | 31 | 0 | BLACK | PS LOWER LHD | Good | 0.4918449
8765656 | GB OUTER LHD BLACK | 2026-03-18 06:28 |  |  | FALSE | 2026-03-18 | 6 | 2 | FALSE | 32 | 0 | BLACK | GB OUTER LHD | Good | 0.4374577
8765664 | DS LOWER LHD BLACK | 2026-03-18 06:28 |  |  | FALSE | 2026-03-18 | 6 | 2 | FALSE | 33 | 0 | BLACK | DS LOWER LHD | Good | 0.4374577
8765667 | PS LOWER LHD BLACK | 2026-03-18 06:29 |  |  | FALSE | 2026-03-18 | 6 | 2 | FALSE | 34 | 0 | BLACK | PS LOWER LHD | Good | 0.4374577
8765681 | PS LOWER LHD BLACK | 2026-03-18 06:30 |  |  | FALSE | 2026-03-18 | 6 | 2 | FALSE | 35 | 0 | BLACK | PS LOWER LHD | Good | 0.4197578
8765669 | GB OUTER LHD BLACK | 2026-03-18 06:30 |  |  | FALSE | 2026-03-18 | 6 | 2 | FALSE | 36 | 0 | BLACK | GB OUTER LHD | Good | 0.4197578
8765680 | DS LOWER LHD BLACK | 2026-03-18 06:30 |  |  | FALSE | 2026-03-18 | 6 | 2 | FALSE | 37 | 0 | BLACK | DS LOWER LHD | Good | 0.4197578
8765682 | GB OUTER LHD BLACK | 2026-03-18 06:31 |  |  | FALSE | 2026-03-18 | 6 | 2 | FALSE | 38 | 0 | BLACK | GB OUTER LHD | Good | 0.4617601
8765693 | DS LOWER LHD BLACK | 2026-03-18 06:31 |  |  | FALSE | 2026-03-18 | 6 | 2 | FALSE | 39 | 0 | BLACK | DS LOWER LHD | Good | 0.4617601
8765694 | PS LOWER LHD BLACK | 2026-03-18 06:31 |  |  | FALSE | 2026-03-18 | 6 | 2 | FALSE | 40 | 0 | BLACK | PS LOWER LHD | Good | 0.4617601
8765695 | GB OUTER LHD BLACK | 2026-03-18 06:32 |  |  | FALSE | 2026-03-18 | 6 | 2 | FALSE | 41 | 0 | BLACK | GB OUTER LHD | Good | 0.4098792
8765703 | DS LOWER LHD BLACK | 2026-03-18 06:32 |  |  | FALSE | 2026-03-18 | 6 | 2 | FALSE | 42 | 0 | BLACK | DS LOWER LHD | Good | 0.4098792
8765704 | PS LOWER LHD BLACK | 2026-03-18 06:32 |  |  | FALSE | 2026-03-18 | 6 | 2 | FALSE | 43 | 0 | BLACK | PS LOWER LHD | Good | 0.4098792
8765705 | GB OUTER LHD BLACK | 2026-03-18 06:33 |  |  | FALSE | 2026-03-18 | 6 | 2 | FALSE | 44 | 0 | BLACK | GB OUTER LHD | Good | 0.4202538
8765716 | DS LOWER LHD BLACK | 2026-03-18 06:33 |  |  | FALSE | 2026-03-18 | 6 | 2 | FALSE | 45 | 0 | BLACK | DS LOWER LHD | Good | 0.4202538
8765718 | PS LOWER LHD BLACK | 2026-03-18 06:34 |  |  | FALSE | 2026-03-18 | 6 | 2 | FALSE | 46 | 0 | BLACK | PS LOWER LHD | Good | 0.4202538
8765725 | DS LOWER LHD BLACK | 2026-03-18 06:35 |  |  | FALSE | 2026-03-18 | 6 | 2 | FALSE | 47 | 0 | BLACK | DS LOWER LHD | Good | 0.4258124
8765726 | PS LOWER LHD BLACK | 2026-03-18 06:35 |  |  | FALSE | 2026-03-18 | 6 | 2 | FALSE | 48 | 0 | BLACK | PS LOWER LHD | Good | 0.4258124
8765719 | GB OUTER LHD BLACK | 2026-03-18 06:35 |  |  | FALSE | 2026-03-18 | 6 | 2 | FALSE | 49 | 0 | BLACK | GB OUTER LHD | Good | 0.4258124
8765727 | GB OUTER LHD BLACK | 2026-03-18 06:36 |  |  | FALSE | 2026-03-18 | 6 | 2 | FALSE | 50 | 0 | BLACK | GB OUTER LHD | Good | 0.4099225
8765730 | DS LOWER LHD BLACK | 2026-03-18 06:36 |  |  | FALSE | 2026-03-18 | 6 | 2 | FALSE | 51 | 0 | BLACK | DS LOWER LHD | Good | 0.4099225
8765732 | PS LOWER LHD BLACK | 2026-03-18 06:36 |  |  | FALSE | 2026-03-18 | 6 | 2 | FALSE | 52 | 0 | BLACK | PS LOWER LHD | Good | 0.4099225
8765733 | GB OUTER LHD BLACK | 2026-03-18 06:37 |  |  | FALSE | 2026-03-18 | 6 | 2 | FALSE | 53 | 0 | BLACK | GB OUTER LHD | Good | 0.4207097
8765740 | DS LOWER LHD BLACK | 2026-03-18 06:37 |  |  | FALSE | 2026-03-18 | 6 | 2 | FALSE | 54 | 0 | BLACK | DS LOWER LHD | Good | 0.4207097
8765741 | PS LOWER LHD BLACK | 2026-03-18 06:37 |  |  | FALSE | 2026-03-18 | 6 | 2 | FALSE | 55 | 0 | BLACK | PS LOWER LHD | Good | 0.4207097
8765742 | GB OUTER LHD BLACK | 2026-03-18 06:38 |  |  | FALSE | 2026-03-18 | 6 | 2 | FALSE | 56 | 0 | BLACK | GB OUTER LHD | Good | 0.4116307
8765754 | PS LOWER LHD BLACK | 2026-03-18 06:39 |  |  | FALSE | 2026-03-18 | 6 | 2 | FALSE | 57 | 0 | BLACK | PS LOWER LHD | Good | 0.4116307
8765752 | DS LOWER LHD BLACK | 2026-03-18 06:39 |  |  | FALSE | 2026-03-18 | 6 | 2 | FALSE | 58 | 0 | BLACK | DS LOWER LHD | Good | 0.4116307
8765763 | DS LOWER LHD BLACK | 2026-03-18 06:40 |  |  | FALSE | 2026-03-18 | 6 | 2 | FALSE | 59 | 0 | BLACK | DS LOWER LHD | Good | 0.4096491
8765765 | PS LOWER LHD BLACK | 2026-03-18 06:40 |  |  | FALSE | 2026-03-18 | 6 | 2 | FALSE | 60 | 0 | BLACK | PS LOWER LHD | Good | 0.4096491
8765755 | GB OUTER LHD BLACK | 2026-03-18 06:40 |  |  | FALSE | 2026-03-18 | 6 | 2 | FALSE | 61 | 0 | BLACK | GB OUTER LHD | Good | 0.4096491
8765766 | GB OUTER LHD BLACK | 2026-03-18 06:41 |  |  | FALSE | 2026-03-18 | 6 | 2 | FALSE | 62 | 0 | BLACK | GB OUTER LHD | Good | 0.4147022
8765775 | DS LOWER LHD BLACK | 2026-03-18 06:41 |  |  | FALSE | 2026-03-18 | 6 | 2 | FALSE | 63 | 0 | BLACK | DS LOWER LHD | Good | 0.4147022
8765776 | PS LOWER LHD BLACK | 2026-03-18 06:41 |  |  | FALSE | 2026-03-18 | 6 | 2 | FALSE | 64 | 0 | BLACK | PS LOWER LHD | Good | 0.4147022
8765778 | GB OUTER LHD BLACK | 2026-03-18 06:42 |  |  | FALSE | 2026-03-18 | 6 | 2 | FALSE | 65 | 0 | BLACK | GB OUTER LHD | Good | 0.4166109
8765787 | DS LOWER LHD BLACK | 2026-03-18 06:42 |  |  | FALSE | 2026-03-18 | 6 | 2 | FALSE | 66 | 0 | BLACK | DS LOWER LHD | Good | 0.4166109
8765788 | PS LOWER LHD BLACK | 2026-03-18 06:43 |  |  | FALSE | 2026-03-18 | 6 | 2 | FALSE | 67 | 0 | BLACK | PS LOWER LHD | Good | 0.4166109
8765789 | GB OUTER LHD BLACK | 2026-03-18 06:44 |  |  | FALSE | 2026-03-18 | 6 | 2 | FALSE | 68 | 0 | BLACK | GB OUTER LHD | Good | 0.4547986
8765799 | DS LOWER LHD BLACK | 2026-03-18 06:44 |  |  | FALSE | 2026-03-18 | 6 | 2 | FALSE | 69 | 0 | BLACK | DS LOWER LHD | Good | 0.4547986
8765800 | PS LOWER LHD BLACK | 2026-03-18 06:44 |  |  | FALSE | 2026-03-18 | 6 | 2 | FALSE | 70 | 0 | BLACK | PS LOWER LHD | Good | 0.4547986
8765801 | GB OUTER LHD BLACK | 2026-03-18 06:45 |  |  | FALSE | 2026-03-18 | 6 | 2 | FALSE | 71 | 0 | BLACK | GB OUTER LHD | Good | 0.4242599
8765809 | DS LOWER LHD BLACK | 2026-03-18 06:45 |  |  | FALSE | 2026-03-18 | 6 | 2 | FALSE | 72 | 0 | BLACK | DS LOWER LHD | Good | 0.4242599
8765810 | PS LOWER LHD BLACK | 2026-03-18 06:45 |  |  | FALSE | 2026-03-18 | 6 | 2 | FALSE | 73 | 0 | BLACK | PS LOWER LHD | Good | 0.4242599
8765825 | PS LOWER LHD BLACK | 2026-03-18 06:46 |  |  | FALSE | 2026-03-18 | 6 | 2 | FALSE | 74 | 0 | BLACK | PS LOWER LHD | Good | 0.4314811
8765823 | DS LOWER LHD BLACK | 2026-03-18 06:46 |  |  | FALSE | 2026-03-18 | 6 | 2 | FALSE | 75 | 0 | BLACK | DS LOWER LHD | Good | 0.4314811
8765811 | GB OUTER LHD BLACK | 2026-03-18 06:46 |  |  | FALSE | 2026-03-18 | 6 | 2 | FALSE | 76 | 0 | BLACK | GB OUTER LHD | Good | 0.4314811
8765826 | GB OUTER LHD BLACK | 2026-03-18 06:47 |  |  | FALSE | 2026-03-18 | 6 | 2 | FALSE | 77 | 0 | BLACK | GB OUTER LHD | Good | 0.4108471
8765834 | DS LOWER LHD BLACK | 2026-03-18 06:48 |  |  | FALSE | 2026-03-18 | 6 | 2 | FALSE | 78 | 0 | BLACK | DS LOWER LHD | Good | 0.4108471
8765835 | PS LOWER LHD BLACK | 2026-03-18 06:48 |  |  | FALSE | 2026-03-18 | 6 | 2 | FALSE | 79 | 0 | BLACK | PS LOWER LHD | Good | 0.4108471
8765837 | GB OUTER LHD BLACK | 2026-03-18 06:49 |  |  | FALSE | 2026-03-18 | 6 | 2 | FALSE | 80 | 0 | BLACK | GB OUTER LHD | Good | 0.4149476
8765845 | DS LOWER LHD BLACK | 2026-03-18 06:49 |  |  | FALSE | 2026-03-18 | 6 | 2 | FALSE | 81 | 0 | BLACK | DS LOWER LHD | Good | 0.4149476
8765846 | PS LOWER LHD BLACK | 2026-03-18 06:49 |  |  | FALSE | 2026-03-18 | 6 | 2 | FALSE | 82 | 0 | BLACK | PS LOWER LHD | Good | 0.4149476
8765854 | PS LOWER LHD BLACK | 2026-03-18 06:50 |  |  | FALSE | 2026-03-18 | 6 | 2 | FALSE | 83 | 0 | BLACK | PS LOWER LHD | Good | 0.4783914
8765848 | GB OUTER LHD BLACK | 2026-03-18 06:50 |  |  | FALSE | 2026-03-18 | 6 | 2 | FALSE | 84 | 0 | BLACK | GB OUTER LHD | Good | 0.4783914
8765852 | DS LOWER LHD BLACK | 2026-03-18 06:50 |  |  | FALSE | 2026-03-18 | 6 | 2 | FALSE | 85 | 0 | BLACK | DS LOWER LHD | Good | 0.4783914
8765856 | GB OUTER LHD BLACK | 2026-03-18 06:51 |  |  | FALSE | 2026-03-18 | 6 | 2 | FALSE | 86 | 0 | BLACK | GB OUTER LHD | Good | 0.411609
8765867 | DS LOWER LHD BLACK | 2026-03-18 06:51 |  |  | FALSE | 2026-03-18 | 6 | 2 | FALSE | 87 | 0 | BLACK | DS LOWER LHD | Good | 0.411609
8765868 | PS LOWER LHD BLACK | 2026-03-18 06:51 |  |  | FALSE | 2026-03-18 | 6 | 2 | FALSE | 88 | 0 | BLACK | PS LOWER LHD | Good | 0.411609
8765870 | GB OUTER LHD BLACK | 2026-03-18 06:52 |  |  | FALSE | 2026-03-18 | 6 | 2 | FALSE | 89 | 0 | BLACK | GB OUTER LHD | Good | 0.4774451
8765877 | DS LOWER LHD BLACK | 2026-03-18 06:52 |  |  | FALSE | 2026-03-18 | 6 | 2 | FALSE | 90 | 0 | BLACK | DS LOWER LHD | Good | 0.4774451
8765878 | PS LOWER LHD BLACK | 2026-03-18 06:53 |  |  | FALSE | 2026-03-18 | 6 | 2 | FALSE | 91 | 0 | BLACK | PS LOWER LHD | Good | 0.4774451
8765879 | GB OUTER LHD BLACK | 2026-03-18 06:53 |  |  | FALSE | 2026-03-18 | 6 | 2 | FALSE | 92 | 0 | BLACK | GB OUTER LHD | Good | 0.416432
8765884 | DS LOWER LHD BLACK | 2026-03-18 06:54 |  |  | FALSE | 2026-03-18 | 6 | 2 | FALSE | 93 | 0 | BLACK | DS LOWER LHD | Good | 0.416432
8765886 | PS LOWER LHD BLACK | 2026-03-18 06:54 |  |  | FALSE | 2026-03-18 | 6 | 2 | FALSE | 94 | 0 | BLACK | PS LOWER LHD | Good | 0.416432
8765887 | GB OUTER LHD BLACK | 2026-03-18 06:55 |  |  | FALSE | 2026-03-18 | 6 | 2 | FALSE | 95 | 0 | BLACK | GB OUTER LHD | Good | 0.4561314
8765891 | DS LOWER LHD BLACK | 2026-03-18 06:55 |  |  | FALSE | 2026-03-18 | 6 | 2 | FALSE | 96 | 0 | BLACK | DS LOWER LHD | Good | 0.4561314
8765893 | PS LOWER LHD BLACK | 2026-03-18 06:55 |  |  | FALSE | 2026-03-18 | 6 | 2 | FALSE | 97 | 0 | BLACK | PS LOWER LHD | Good | 0.4561314
8765894 | GB OUTER LHD BLACK | 2026-03-18 06:56 |  |  | FALSE | 2026-03-18 | 6 | 2 | FALSE | 98 | 0 | BLACK | GB OUTER LHD | Good | 0.4230681
8765901 | DS LOWER LHD BLACK | 2026-03-18 06:56 |  |  | FALSE | 2026-03-18 | 6 | 2 | FALSE | 99 | 0 | BLACK | DS LOWER LHD | Good | 0.4230681
8765903 | PS LOWER LHD BLACK | 2026-03-18 06:56 |  |  | FALSE | 2026-03-18 | 6 | 2 | FALSE | 100 | 0 | BLACK | PS LOWER LHD | Good | 0.4230681
8765904 | GB OUTER LHD BLACK | 2026-03-18 06:57 |  |  | FALSE | 2026-03-18 | 6 | 2 | FALSE | 101 | 0 | BLACK | GB OUTER LHD | Good | 0.4055766
8765912 | DS LOWER LHD BLACK | 2026-03-18 06:57 |  |  | FALSE | 2026-03-18 | 6 | 2 | FALSE | 102 | 0 | BLACK | DS LOWER LHD | Good | 0.4055766
8765913 | PS LOWER LHD BLACK | 2026-03-18 06:57 |  |  | FALSE | 2026-03-18 | 6 | 2 | FALSE | 103 | 0 | BLACK | PS LOWER LHD | Good | 0.4055766
8765914 | GB OUTER LHD BLACK | 2026-03-18 06:58 |  |  | FALSE | 2026-03-18 | 6 | 2 | FALSE | 104 | 0 | BLACK | GB OUTER LHD | Good | 0.4305791
8765923 | DS LOWER LHD BLACK | 2026-03-18 06:59 |  |  | FALSE | 2026-03-18 | 6 | 2 | FALSE | 105 | 0 | BLACK | DS LOWER LHD | Good | 0.4305791
8765924 | PS LOWER LHD BLACK | 2026-03-18 06:59 |  |  | FALSE | 2026-03-18 | 6 | 2 | FALSE | 106 | 0 | BLACK | PS LOWER LHD | Good | 0.4305791
8765933 | DS LOWER LHD BLACK | 2026-03-18 07:00 |  |  | FALSE | 2026-03-18 | 7 | 2 | FALSE | 107 | 0 | BLACK | DS LOWER LHD | Good | 0.4107084
8765925 | GB OUTER LHD BLACK | 2026-03-18 07:00 |  |  | FALSE | 2026-03-18 | 7 | 2 | FALSE | 108 | 0 | BLACK | GB OUTER LHD | Good | 0.4107084
8765936 | PS LOWER LHD BLACK | 2026-03-18 07:00 |  |  | FALSE | 2026-03-18 | 7 | 2 | FALSE | 109 | 0 | BLACK | PS LOWER LHD | Good | 0.4107084
8765937 | GB OUTER LHD BLACK | 2026-03-18 07:01 |  |  | FALSE | 2026-03-18 | 7 | 2 | FALSE | 110 | 0 | BLACK | GB OUTER LHD | Good | 0.4097489
8765952 | PS LOWER LHD BLACK | 2026-03-18 07:01 | Low Glue/Read Thru/Impression | 2026-04-08 14:50 | TRUE | 2026-03-18 | 7 | 2 | FALSE | 111 | 0 | BLACK | PS LOWER LHD | Process | 0.4097489
8765950 | DS LOWER LHD BLACK | 2026-03-18 07:01 |  |  | FALSE | 2026-03-18 | 7 | 2 | FALSE | 112 | 0 | BLACK | DS LOWER LHD | Good | 0.4097489
8765953 | GB OUTER LHD BLACK | 2026-03-18 07:02 |  |  | FALSE | 2026-03-18 | 7 | 2 | FALSE | 113 | 0 | BLACK | GB OUTER LHD | Good | 0.4031041
8765962 | DS LOWER LHD BLACK | 2026-03-18 07:02 |  |  | FALSE | 2026-03-18 | 7 | 2 | FALSE | 114 | 0 | BLACK | DS LOWER LHD | Good | 0.4031041
8765963 | PS LOWER LHD BLACK | 2026-03-18 07:02 |  |  | FALSE | 2026-03-18 | 7 | 2 | FALSE | 115 | 0 | BLACK | PS LOWER LHD | Good | 0.4031041
8765964 | GB OUTER LHD BLACK | 2026-03-18 07:04 |  |  | FALSE | 2026-03-18 | 7 | 2 | FALSE | 116 | 0 | BLACK | GB OUTER LHD | Good | 0.4138647
8765972 | DS LOWER LHD BLACK | 2026-03-18 07:04 |  |  | FALSE | 2026-03-18 | 7 | 2 | FALSE | 117 | 0 | BLACK | DS LOWER LHD | Good | 0.4138647
8765973 | PS LOWER LHD BLACK | 2026-03-18 07:04 | Burnt Carpet / Vynil | 2026-04-09 13:55 | TRUE | 2026-03-18 | 7 | 2 | FALSE | 118 | 0 | BLACK | PS LOWER LHD | Process | 0.4138647
8765974 | GB OUTER LHD BLACK | 2026-03-18 07:05 |  |  | FALSE | 2026-03-18 | 7 | 2 | FALSE | 119 | 0 | BLACK | GB OUTER LHD | Good | 0.4800503
8765980 | DS LOWER LHD BLACK | 2026-03-18 07:05 |  |  | FALSE | 2026-03-18 | 7 | 2 | FALSE | 120 | 0 | BLACK | DS LOWER LHD | Good | 0.4800503
8765982 | PS LOWER LHD BLACK | 2026-03-18 07:05 | Low Glue/Read Thru/Impression | 2026-04-08 14:50 | TRUE | 2026-03-18 | 7 | 2 | FALSE | 121 | 0 | BLACK | PS LOWER LHD | Process | 0.4800503
8765984 | GB OUTER LHD BLACK | 2026-03-18 08:19 |  |  | FALSE | 2026-03-18 | 8 | 2 | TRUE | 0 | 1 | BLACK | GB OUTER LHD | Good | 0.6423362
8766225 | FL MAP POCKET BLACK | 2026-03-18 08:19 |  |  | FALSE | 2026-03-18 | 8 | 2 | TRUE | 1 | 1 | BLACK | FL MAP POCKET | Good | 0.6423362
8766226 | FR MAP POCKET BLACK | 2026-03-18 08:19 |  |  | FALSE | 2026-03-18 | 8 | 2 | TRUE | 2 | 1 | BLACK | FR MAP POCKET | Good | 0.6423362
8766227 | RL MAP POCKET BLACK | 2026-03-18 08:19 |  |  | FALSE | 2026-03-18 | 8 | 2 | TRUE | 3 | 1 | BLACK | RL MAP POCKET | Good | 0.6423362
8766229 | RR MAP POCKET BLACK | 2026-03-18 08:20 |  |  | FALSE | 2026-03-18 | 8 | 2 | FALSE | 4 | 1 | BLACK | RR MAP POCKET | Good | 0.6595971
8766233 | FL MAP POCKET BLACK | 2026-03-18 08:20 |  |  | FALSE | 2026-03-18 | 8 | 2 | FALSE | 5 | 1 | BLACK | FL MAP POCKET | Good | 0.6595971
8766234 | FR MAP POCKET BLACK | 2026-03-18 08:20 |  |  | FALSE | 2026-03-18 | 8 | 2 | FALSE | 6 | 1 | BLACK | FR MAP POCKET | Good | 0.6595971
8766235 | RL MAP POCKET BLACK | 2026-03-18 08:20 |  |  | FALSE | 2026-03-18 | 8 | 2 | FALSE | 7 | 1 | BLACK | RL MAP POCKET | Good | 0.6595971
8766236 | RR MAP POCKET BLACK | 2026-03-18 08:27 |  |  | FALSE | 2026-03-18 | 8 | 2 | TRUE | 8 | 1 | BLACK | RR MAP POCKET | Good | 0.5818079
8766260 | FL MAP POCKET BLACK | 2026-03-18 08:27 |  |  | FALSE | 2026-03-18 | 8 | 2 | TRUE | 9 | 1 | BLACK | FL MAP POCKET | Good | 0.5818079
8766261 | FR MAP POCKET BLACK | 2026-03-18 08:28 |  |  | FALSE | 2026-03-18 | 8 | 2 | TRUE | 10 | 1 | BLACK | FR MAP POCKET | Good | 0.5818079
8766262 | RL MAP POCKET BLACK | 2026-03-18 08:28 |  |  | FALSE | 2026-03-18 | 8 | 2 | TRUE | 11 | 1 | BLACK | RL MAP POCKET | Good | 0.5818079
8766271 | RL MAP POCKET BLACK | 2026-03-18 08:29 |  |  | FALSE | 2026-03-18 | 8 | 2 | FALSE | 12 | 1 | BLACK | RL MAP POCKET | Good | 0.5324731
8766270 | FR MAP POCKET BLACK | 2026-03-18 08:29 |  |  | FALSE | 2026-03-18 | 8 | 2 | FALSE | 13 | 1 | BLACK | FR MAP POCKET | Good | 0.5324731
8766263 | RR MAP POCKET BLACK | 2026-03-18 08:29 | Wrinkle | 2026-03-18 13:20 | TRUE | 2026-03-18 | 8 | 2 | FALSE | 14 | 1 | BLACK | RR MAP POCKET | Process | 0.5324731 | [MODERATE] Pos Vinyl N Length (cur=71.0): REDUCE -> target 21.0 (safe 0.0 – 56.0) ¦ [MODERATE] Pyro Clean (cur=212.0): PYRO_CLEAN_DUE -> Pyro Clean above lowest-scrap band 0–76
8766269 | FL MAP POCKET BLACK | 2026-03-18 08:29 |  |  | FALSE | 2026-03-18 | 8 | 2 | FALSE | 15 | 1 | BLACK | FL MAP POCKET | Good | 0.5324731
8766272 | RR MAP POCKET BLACK | 2026-03-18 08:30 |  |  | FALSE | 2026-03-18 | 8 | 2 | FALSE | 16 | 1 | BLACK | RR MAP POCKET | Good | 0.5233371
8766279 | FL MAP POCKET BLACK | 2026-03-18 08:30 |  |  | FALSE | 2026-03-18 | 8 | 2 | FALSE | 17 | 1 | BLACK | FL MAP POCKET | Good | 0.5233371
8766280 | FR MAP POCKET BLACK | 2026-03-18 08:30 | Wrinkle | 2026-03-18 13:20 | TRUE | 2026-03-18 | 8 | 2 | FALSE | 18 | 1 | BLACK | FR MAP POCKET | Process | 0.5233371 | [MODERATE] Pyro Clean (cur=213.0): PYRO_CLEAN_DUE -> Pyro Clean above lowest-scrap band 0–76
8766281 | RL MAP POCKET BLACK | 2026-03-18 08:30 |  |  | FALSE | 2026-03-18 | 8 | 2 | FALSE | 19 | 1 | BLACK | RL MAP POCKET | Good | 0.5233371
8766282 | RR MAP POCKET BLACK | 2026-03-18 08:31 |  |  | FALSE | 2026-03-18 | 8 | 2 | FALSE | 20 | 0 | BLACK | RR MAP POCKET | Good | 0.5310995
8766287 | FL MAP POCKET BLACK | 2026-03-18 08:31 |  |  | FALSE | 2026-03-18 | 8 | 2 | FALSE | 21 | 0 | BLACK | FL MAP POCKET | Good | 0.5310995
8766288 | FR MAP POCKET BLACK | 2026-03-18 08:32 |  |  | FALSE | 2026-03-18 | 8 | 2 | FALSE | 22 | 0 | BLACK | FR MAP POCKET | Good | 0.5310995
8766289 | RL MAP POCKET BLACK | 2026-03-18 08:32 |  |  | FALSE | 2026-03-18 | 8 | 2 | FALSE | 23 | 0 | BLACK | RL MAP POCKET | Good | 0.5310995
8766291 | RR MAP POCKET BLACK | 2026-03-18 08:33 |  |  | FALSE | 2026-03-18 | 8 | 2 | FALSE | 24 | 0 | BLACK | RR MAP POCKET | Good | 0.5434325
8766296 | FL MAP POCKET BLACK | 2026-03-18 08:33 |  |  | FALSE | 2026-03-18 | 8 | 2 | FALSE | 25 | 0 | BLACK | FL MAP POCKET | Good | 0.5434325
8766298 | FR MAP POCKET BLACK | 2026-03-18 08:33 |  |  | FALSE | 2026-03-18 | 8 | 2 | FALSE | 26 | 0 | BLACK | FR MAP POCKET | Good | 0.5434325
8766300 | RL MAP POCKET BLACK | 2026-03-18 08:33 |  |  | FALSE | 2026-03-18 | 8 | 2 | FALSE | 27 | 0 | BLACK | RL MAP POCKET | Good | 0.5434325
8766305 | FL MAP POCKET BLACK | 2026-03-18 08:34 |  |  | FALSE | 2026-03-18 | 8 | 2 | FALSE | 28 | 0 | BLACK | FL MAP POCKET | Good | 0.5224963
8766306 | FR MAP POCKET BLACK | 2026-03-18 08:34 |  |  | FALSE | 2026-03-18 | 8 | 2 | FALSE | 29 | 0 | BLACK | FR MAP POCKET | Good | 0.5224963
8766303 | RR MAP POCKET BLACK | 2026-03-18 08:34 |  |  | FALSE | 2026-03-18 | 8 | 2 | FALSE | 30 | 0 | BLACK | RR MAP POCKET | Good | 0.5224963
8766307 | RL MAP POCKET BLACK | 2026-03-18 08:35 |  |  | FALSE | 2026-03-18 | 8 | 2 | FALSE | 31 | 0 | BLACK | RL MAP POCKET | Good | 0.5224963
8766309 | RR MAP POCKET BLACK | 2026-03-18 08:36 |  |  | FALSE | 2026-03-18 | 8 | 2 | FALSE | 32 | 0 | BLACK | RR MAP POCKET | Good | 0.5317795
8766314 | FL MAP POCKET BLACK | 2026-03-18 08:36 |  |  | FALSE | 2026-03-18 | 8 | 2 | FALSE | 33 | 0 | BLACK | FL MAP POCKET | Good | 0.5317795
8766316 | FR MAP POCKET BLACK | 2026-03-18 08:36 |  |  | FALSE | 2026-03-18 | 8 | 2 | FALSE | 34 | 0 | BLACK | FR MAP POCKET | Good | 0.5317795
8766317 | RL MAP POCKET BLACK | 2026-03-18 08:36 |  |  | FALSE | 2026-03-18 | 8 | 2 | FALSE | 35 | 0 | BLACK | RL MAP POCKET | Good | 0.5317795
8766320 | RR MAP POCKET BLACK | 2026-03-18 08:37 |  |  | FALSE | 2026-03-18 | 8 | 2 | FALSE | 36 | 0 | BLACK | RR MAP POCKET | Good | 0.5216862
8766324 | FL MAP POCKET BLACK | 2026-03-18 08:37 |  |  | FALSE | 2026-03-18 | 8 | 2 | FALSE | 37 | 0 | BLACK | FL MAP POCKET | Good | 0.5216862
8766326 | FR MAP POCKET BLACK | 2026-03-18 08:37 |  |  | FALSE | 2026-03-18 | 8 | 2 | FALSE | 38 | 0 | BLACK | FR MAP POCKET | Good | 0.5216862
8766327 | RL MAP POCKET BLACK | 2026-03-18 08:37 |  |  | FALSE | 2026-03-18 | 8 | 2 | FALSE | 39 | 0 | BLACK | RL MAP POCKET | Good | 0.5216862
8766329 | RR MAP POCKET BLACK | 2026-03-18 08:38 |  |  | FALSE | 2026-03-18 | 8 | 2 | FALSE | 40 | 0 | BLACK | RR MAP POCKET | Good | 0.520917
8766338 | RL MAP POCKET BLACK | 2026-03-18 08:39 |  |  | FALSE | 2026-03-18 | 8 | 2 | FALSE | 41 | 0 | BLACK | RL MAP POCKET | Good | 0.520917
8766335 | FL MAP POCKET BLACK | 2026-03-18 08:39 |  |  | FALSE | 2026-03-18 | 8 | 2 | FALSE | 42 | 0 | BLACK | FL MAP POCKET | Good | 0.520917
8766337 | FR MAP POCKET BLACK | 2026-03-18 08:39 |  |  | FALSE | 2026-03-18 | 8 | 2 | FALSE | 43 | 0 | BLACK | FR MAP POCKET | Good | 0.520917
8766340 | RR MAP POCKET BLACK | 2026-03-18 08:43 |  |  | FALSE | 2026-03-18 | 8 | 2 | TRUE | 44 | 0 | BLACK | RR MAP POCKET | Good | 0.5630772
8766369 | FR MAP POCKET BLACK | 2026-03-18 08:44 |  |  | FALSE | 2026-03-18 | 8 | 2 | TRUE | 45 | 0 | BLACK | FR MAP POCKET | Good | 0.5630772
8766367 | FL MAP POCKET BLACK | 2026-03-18 08:44 |  |  | FALSE | 2026-03-18 | 8 | 2 | TRUE | 46 | 0 | BLACK | FL MAP POCKET | Good | 0.5630772
8766370 | RL MAP POCKET BLACK | 2026-03-18 08:44 |  |  | FALSE | 2026-03-18 | 8 | 2 | TRUE | 47 | 0 | BLACK | RL MAP POCKET | Good | 0.5630772
8766371 | RR MAP POCKET BLACK | 2026-03-18 08:45 |  |  | FALSE | 2026-03-18 | 8 | 2 | FALSE | 48 | 0 | BLACK | RR MAP POCKET | Good | 0.5210982
8766378 | FL MAP POCKET BLACK | 2026-03-18 08:45 | Bad edge wrap | 2026-03-18 13:15 | TRUE | 2026-03-18 | 8 | 2 | FALSE | 49 | 0 | BLACK | FL MAP POCKET | Process | 0.5210982 | [CRITICAL] BT Circuit 1 Temp (cur=25.0): INCREASE -> target 28.0 (safe 26.0 – 29.0) ¦ [MODERATE] Pyro Clean (cur=221.0): PYRO_CLEAN_DUE -> Pyro Clean above lowest-scrap band 0–76
8766380 | FR MAP POCKET BLACK | 2026-03-18 08:45 |  |  | FALSE | 2026-03-18 | 8 | 2 | FALSE | 50 | 0 | BLACK | FR MAP POCKET | Good | 0.5210982
8766381 | RL MAP POCKET BLACK | 2026-03-18 08:45 |  |  | FALSE | 2026-03-18 | 8 | 2 | FALSE | 51 | 0 | BLACK | RL MAP POCKET | Good | 0.5210982
8766382 | RR MAP POCKET BLACK | 2026-03-18 08:46 |  |  | FALSE | 2026-03-18 | 8 | 2 | FALSE | 52 | 0 | BLACK | RR MAP POCKET | Good | 0.5190331
8766388 | FL MAP POCKET BLACK | 2026-03-18 08:46 | Wrinkle | 2026-03-18 13:20 | TRUE | 2026-03-18 | 8 | 2 | FALSE | 53 | 0 | BLACK | FL MAP POCKET | Process | 0.5190331 | [MODERATE] Pos Vinyl N Length (cur=71.0): REDUCE -> target 21.0 (safe 0.0 – 56.0) ¦ [MODERATE] Pyro Clean (cur=222.0): PYRO_CLEAN_DUE -> Pyro Clean above lowest-scrap band 0–76
8766390 | FR MAP POCKET BLACK | 2026-03-18 08:46 |  |  | FALSE | 2026-03-18 | 8 | 2 | FALSE | 54 | 0 | BLACK | FR MAP POCKET | Good | 0.5190331
8766391 | RL MAP POCKET BLACK | 2026-03-18 08:47 |  |  | FALSE | 2026-03-18 | 8 | 2 | FALSE | 55 | 0 | BLACK | RL MAP POCKET | Good | 0.5190331
8766392 | RR MAP POCKET BLACK | 2026-03-18 08:48 |  |  | FALSE | 2026-03-18 | 8 | 2 | FALSE | 56 | 0 | BLACK | RR MAP POCKET | Good | 0.522434
8766400 | FL MAP POCKET BLACK | 2026-03-18 08:48 | Bad edge wrap | 2026-03-18 13:20 | TRUE | 2026-03-18 | 8 | 2 | FALSE | 57 | 0 | BLACK | FL MAP POCKET | Process | 0.522434 | [CRITICAL] BT Circuit 1 Temp (cur=25.0): INCREASE -> target 28.0 (safe 26.0 – 29.0) ¦ [MODERATE] Pyro Clean (cur=223.0): PYRO_CLEAN_DUE -> Pyro Clean above lowest-scrap band 0–76
8766402 | FR MAP POCKET BLACK | 2026-03-18 08:48 |  |  | FALSE | 2026-03-18 | 8 | 2 | FALSE | 58 | 0 | BLACK | FR MAP POCKET | Good | 0.522434
8766403 | RL MAP POCKET BLACK | 2026-03-18 08:48 |  |  | FALSE | 2026-03-18 | 8 | 2 | FALSE | 59 | 0 | BLACK | RL MAP POCKET | Good | 0.522434
8766414 | RL MAP POCKET BLACK | 2026-03-18 08:49 |  |  | FALSE | 2026-03-18 | 8 | 2 | FALSE | 60 | 0 | BLACK | RL MAP POCKET | Good | 0.5381657
8766410 | FL MAP POCKET BLACK | 2026-03-18 08:49 |  |  | FALSE | 2026-03-18 | 8 | 2 | FALSE | 61 | 0 | BLACK | FL MAP POCKET | Good | 0.5381657
8766413 | FR MAP POCKET BLACK | 2026-03-18 08:49 |  |  | FALSE | 2026-03-18 | 8 | 2 | FALSE | 62 | 0 | BLACK | FR MAP POCKET | Good | 0.5381657
8766404 | RR MAP POCKET BLACK | 2026-03-18 08:49 |  |  | FALSE | 2026-03-18 | 8 | 2 | FALSE | 63 | 0 | BLACK | RR MAP POCKET | Good | 0.5381657
8766415 | RR MAP POCKET BLACK | 2026-03-18 08:51 |  |  | FALSE | 2026-03-18 | 8 | 2 | FALSE | 64 | 0 | BLACK | RR MAP POCKET | Good | 0.5304122
8766423 | FL MAP POCKET BLACK | 2026-03-18 08:51 | Wrinkle | 2026-03-18 13:20 | TRUE | 2026-03-18 | 8 | 2 | FALSE | 65 | 0 | BLACK | FL MAP POCKET | Process | 0.5304122 | [MODERATE] Pos Vinyl N Length (cur=59.0): REDUCE -> target 21.0 (safe 0.0 – 56.0) ¦ [MODERATE] Pyro Clean (cur=225.0): PYRO_CLEAN_DUE -> Pyro Clean above lowest-scrap band 0–76
8766426 | FR MAP POCKET BLACK | 2026-03-18 08:51 |  |  | FALSE | 2026-03-18 | 8 | 2 | FALSE | 66 | 0 | BLACK | FR MAP POCKET | Good | 0.5304122
8766427 | RL MAP POCKET BLACK | 2026-03-18 08:51 |  |  | FALSE | 2026-03-18 | 8 | 2 | FALSE | 67 | 0 | BLACK | RL MAP POCKET | Good | 0.5304122
8766436 | FR MAP POCKET BLACK | 2026-03-18 08:52 |  |  | FALSE | 2026-03-18 | 8 | 2 | FALSE | 68 | 0 | BLACK | FR MAP POCKET | Good | 0.5166605
8766434 | FL MAP POCKET BLACK | 2026-03-18 08:52 |  |  | FALSE | 2026-03-18 | 8 | 2 | FALSE | 69 | 0 | BLACK | FL MAP POCKET | Good | 0.5166605
8766438 | RL MAP POCKET BLACK | 2026-03-18 08:52 |  |  | FALSE | 2026-03-18 | 8 | 2 | FALSE | 70 | 0 | BLACK | RL MAP POCKET | Good | 0.5166605
8766428 | RR MAP POCKET BLACK | 2026-03-18 08:52 |  |  | FALSE | 2026-03-18 | 8 | 2 | FALSE | 71 | 0 | BLACK | RR MAP POCKET | Good | 0.5166605
8766440 | RR MAP POCKET BLACK | 2026-03-18 08:53 |  |  | FALSE | 2026-03-18 | 8 | 2 | FALSE | 72 | 0 | BLACK | RR MAP POCKET | Good | 0.4916989
8766449 | FL MAP POCKET BLACK | 2026-03-18 08:53 |  |  | FALSE | 2026-03-18 | 8 | 2 | FALSE | 73 | 0 | BLACK | FL MAP POCKET | Good | 0.4916989
8766451 | FR MAP POCKET BLACK | 2026-03-18 08:54 |  |  | FALSE | 2026-03-18 | 8 | 2 | FALSE | 74 | 0 | BLACK | FR MAP POCKET | Good | 0.4916989
8766452 | RL MAP POCKET BLACK | 2026-03-18 08:54 |  |  | FALSE | 2026-03-18 | 8 | 2 | FALSE | 75 | 0 | BLACK | RL MAP POCKET | Good | 0.4916989
8766453 | RR MAP POCKET BLACK | 2026-03-18 08:55 |  |  | FALSE | 2026-03-18 | 8 | 2 | FALSE | 76 | 0 | BLACK | RR MAP POCKET | Good | 0.4969789
8766457 | FL MAP POCKET BLACK | 2026-03-18 08:55 |  |  | FALSE | 2026-03-18 | 8 | 2 | FALSE | 77 | 0 | BLACK | FL MAP POCKET | Good | 0.4969789
8766459 | FR MAP POCKET BLACK | 2026-03-18 08:55 | Bad edge wrap | 2026-03-18 13:15 | TRUE | 2026-03-18 | 8 | 2 | FALSE | 78 | 0 | BLACK | FR MAP POCKET | Process | 0.4969789 | [MODERATE] Pyro Clean (cur=228.0): PYRO_CLEAN_DUE -> Pyro Clean above lowest-scrap band 0–76
8766461 | RL MAP POCKET BLACK | 2026-03-18 08:55 |  |  | FALSE | 2026-03-18 | 8 | 2 | FALSE | 79 | 0 | BLACK | RL MAP POCKET | Good | 0.4969789
8766467 | FL MAP POCKET BLACK | 2026-03-18 08:56 |  |  | FALSE | 2026-03-18 | 8 | 2 | FALSE | 80 | 0 | BLACK | FL MAP POCKET | Good | 0.4883909
8766468 | FR MAP POCKET BLACK | 2026-03-18 08:56 |  |  | FALSE | 2026-03-18 | 8 | 2 | FALSE | 81 | 0 | BLACK | FR MAP POCKET | Good | 0.4883909
8766462 | RR MAP POCKET BLACK | 2026-03-18 08:56 |  |  | FALSE | 2026-03-18 | 8 | 2 | FALSE | 82 | 0 | BLACK | RR MAP POCKET | Good | 0.4883909
8766470 | RL MAP POCKET BLACK | 2026-03-18 08:56 |  |  | FALSE | 2026-03-18 | 8 | 2 | FALSE | 83 | 0 | BLACK | RL MAP POCKET | Good | 0.4883909
8766471 | RR MAP POCKET BLACK | 2026-03-18 08:57 |  |  | FALSE | 2026-03-18 | 8 | 2 | FALSE | 84 | 0 | BLACK | RR MAP POCKET | Good | 0.4852979
8766477 | FL MAP POCKET BLACK | 2026-03-18 08:58 |  |  | FALSE | 2026-03-18 | 8 | 2 | FALSE | 85 | 0 | BLACK | FL MAP POCKET | Good | 0.4852979
8766478 | FR MAP POCKET BLACK | 2026-03-18 08:58 |  |  | FALSE | 2026-03-18 | 8 | 2 | FALSE | 86 | 0 | BLACK | FR MAP POCKET | Good | 0.4852979
8766480 | RL MAP POCKET BLACK | 2026-03-18 08:58 |  |  | FALSE | 2026-03-18 | 8 | 2 | FALSE | 87 | 0 | BLACK | RL MAP POCKET | Good | 0.4852979
8766487 | FL MAP POCKET BLACK | 2026-03-18 08:59 |  |  | FALSE | 2026-03-18 | 8 | 2 | FALSE | 88 | 0 | BLACK | FL MAP POCKET | Good | 0.5015489
8766489 | FR MAP POCKET BLACK | 2026-03-18 08:59 |  |  | FALSE | 2026-03-18 | 8 | 2 | FALSE | 89 | 0 | BLACK | FR MAP POCKET | Good | 0.5015489
8766481 | RR MAP POCKET BLACK | 2026-03-18 08:59 |  |  | FALSE | 2026-03-18 | 8 | 2 | FALSE | 90 | 0 | BLACK | RR MAP POCKET | Good | 0.5015489
8766490 | RL MAP POCKET BLACK | 2026-03-18 08:59 |  |  | FALSE | 2026-03-18 | 8 | 2 | FALSE | 91 | 0 | BLACK | RL MAP POCKET | Good | 0.5015489
8766491 | RR MAP POCKET BLACK | 2026-03-18 09:14 |  |  | FALSE | 2026-03-18 | 9 | 2 | TRUE | 92 | 0 | BLACK | RR MAP POCKET | Good | 0.5471686
8766545 | FL MAP POCKET BLACK | 2026-03-18 09:14 |  |  | FALSE | 2026-03-18 | 9 | 2 | TRUE | 93 | 0 | BLACK | FL MAP POCKET | Good | 0.5471686
8766546 | FR MAP POCKET BLACK | 2026-03-18 09:14 |  |  | FALSE | 2026-03-18 | 9 | 2 | TRUE | 94 | 0 | BLACK | FR MAP POCKET | Good | 0.5471686
8766547 | RL MAP POCKET BLACK | 2026-03-18 09:15 |  |  | FALSE | 2026-03-18 | 9 | 2 | TRUE | 95 | 0 | BLACK | RL MAP POCKET | Good | 0.5471686
8766555 | FL MAP POCKET BLACK | 2026-03-18 09:16 |  |  | FALSE | 2026-03-18 | 9 | 2 | FALSE | 96 | 0 | BLACK | FL MAP POCKET | Good | 0.52766
8766556 | FR MAP POCKET BLACK | 2026-03-18 09:16 | Bad edge wrap | 2026-03-18 13:15 | TRUE | 2026-03-18 | 9 | 2 | FALSE | 97 | 0 | BLACK | FR MAP POCKET | Process | 0.52766 | [CRITICAL] BT Circuit 1 Temp (cur=25.0): INCREASE -> target 28.0 (safe 26.0 – 29.0) ¦ [MODERATE] Pyro Clean (cur=233.0): PYRO_CLEAN_DUE -> Pyro Clean above lowest-scrap band 0–76
8766557 | RL MAP POCKET BLACK | 2026-03-18 09:16 |  |  | FALSE | 2026-03-18 | 9 | 2 | FALSE | 98 | 0 | BLACK | RL MAP POCKET | Good | 0.52766
8766548 | RR MAP POCKET BLACK | 2026-03-18 09:16 |  |  | FALSE | 2026-03-18 | 9 | 2 | FALSE | 99 | 0 | BLACK | RR MAP POCKET | Good | 0.52766
8766558 | RR MAP POCKET BLACK | 2026-03-18 09:19 |  |  | FALSE | 2026-03-18 | 9 | 2 | FALSE | 100 | 0 | BLACK | RR MAP POCKET | Good | 0.573188
8766567 | FL MAP POCKET BLACK | 2026-03-18 09:19 |  |  | FALSE | 2026-03-18 | 9 | 2 | FALSE | 101 | 0 | BLACK | FL MAP POCKET | Good | 0.573188
8766568 | FR MAP POCKET BLACK | 2026-03-18 09:19 |  |  | FALSE | 2026-03-18 | 9 | 2 | FALSE | 102 | 0 | BLACK | FR MAP POCKET | Good | 0.573188
8766569 | RL MAP POCKET BLACK | 2026-03-18 09:19 |  |  | FALSE | 2026-03-18 | 9 | 2 | FALSE | 103 | 0 | BLACK | RL MAP POCKET | Good | 0.573188
8766579 | RL MAP POCKET BLACK | 2026-03-18 09:21 |  |  | FALSE | 2026-03-18 | 9 | 2 | FALSE | 104 | 0 | BLACK | RL MAP POCKET | Good | 0.5393036
8766570 | RR MAP POCKET BLACK | 2026-03-18 09:21 |  |  | FALSE | 2026-03-18 | 9 | 2 | FALSE | 105 | 0 | BLACK | RR MAP POCKET | Good | 0.5393036
8766578 | FR MAP POCKET BLACK | 2026-03-18 09:21 |  |  | FALSE | 2026-03-18 | 9 | 2 | FALSE | 106 | 0 | BLACK | FR MAP POCKET | Good | 0.5393036
8766576 | FL MAP POCKET BLACK | 2026-03-18 09:21 |  |  | FALSE | 2026-03-18 | 9 | 2 | FALSE | 107 | 0 | BLACK | FL MAP POCKET | Good | 0.5393036
8766580 | RR MAP POCKET BLACK | 2026-03-18 09:22 |  |  | FALSE | 2026-03-18 | 9 | 2 | FALSE | 108 | 0 | BLACK | RR MAP POCKET | Good | 0.5106157
8766587 | FL MAP POCKET BLACK | 2026-03-18 09:22 |  |  | FALSE | 2026-03-18 | 9 | 2 | FALSE | 109 | 0 | BLACK | FL MAP POCKET | Good | 0.5106157
8766589 | FR MAP POCKET BLACK | 2026-03-18 09:22 |  |  | FALSE | 2026-03-18 | 9 | 2 | FALSE | 110 | 0 | BLACK | FR MAP POCKET | Good | 0.5106157
8766590 | RL MAP POCKET BLACK | 2026-03-18 09:22 |  |  | FALSE | 2026-03-18 | 9 | 2 | FALSE | 111 | 0 | BLACK | RL MAP POCKET | Good | 0.5106157
8766591 | RR MAP POCKET BLACK | 2026-03-18 09:24 |  |  | FALSE | 2026-03-18 | 9 | 2 | FALSE | 112 | 0 | BLACK | RR MAP POCKET | Good | 0.5044611
8766598 | FL MAP POCKET BLACK | 2026-03-18 09:24 |  |  | FALSE | 2026-03-18 | 9 | 2 | FALSE | 113 | 0 | BLACK | FL MAP POCKET | Good | 0.5044611
8766600 | FR MAP POCKET BLACK | 2026-03-18 09:24 |  |  | FALSE | 2026-03-18 | 9 | 2 | FALSE | 114 | 0 | BLACK | FR MAP POCKET | Good | 0.5044611
8766601 | RL MAP POCKET BLACK | 2026-03-18 09:24 |  |  | FALSE | 2026-03-18 | 9 | 2 | FALSE | 115 | 0 | BLACK | RL MAP POCKET | Good | 0.5044611
8766602 | RR MAP POCKET BLACK | 2026-03-18 09:25 |  |  | FALSE | 2026-03-18 | 9 | 2 | FALSE | 116 | 0 | BLACK | RR MAP POCKET | Good | 0.5015941
8766607 | FL MAP POCKET BLACK | 2026-03-18 09:25 |  |  | FALSE | 2026-03-18 | 9 | 2 | FALSE | 117 | 0 | BLACK | FL MAP POCKET | Good | 0.5015941
8766608 | FR MAP POCKET BLACK | 2026-03-18 09:25 |  |  | FALSE | 2026-03-18 | 9 | 2 | FALSE | 118 | 0 | BLACK | FR MAP POCKET | Good | 0.5015941
8766609 | RL MAP POCKET BLACK | 2026-03-18 09:25 |  |  | FALSE | 2026-03-18 | 9 | 2 | FALSE | 119 | 0 | BLACK | RL MAP POCKET | Good | 0.5015941
8766610 | RR MAP POCKET BLACK | 2026-03-18 09:26 |  |  | FALSE | 2026-03-18 | 9 | 2 | FALSE | 120 | 0 | BLACK | RR MAP POCKET | Good | 0.5158914
8766618 | FR MAP POCKET BLACK | 2026-03-18 09:27 |  |  | FALSE | 2026-03-18 | 9 | 2 | FALSE | 121 | 0 | BLACK | FR MAP POCKET | Good | 0.5158914
8766617 | FL MAP POCKET BLACK | 2026-03-18 09:27 | Bad edge wrap | 2026-03-18 13:20 | TRUE | 2026-03-18 | 9 | 2 | FALSE | 122 | 0 | BLACK | FL MAP POCKET | Process | 0.5158914 | [MODERATE] Pyro Clean (cur=239.0): PYRO_CLEAN_DUE -> Pyro Clean above lowest-scrap band 0–76
8766619 | RL MAP POCKET BLACK | 2026-03-18 09:27 |  |  | FALSE | 2026-03-18 | 9 | 2 | FALSE | 123 | 0 | BLACK | RL MAP POCKET | Good | 0.5158914
8766621 | RR MAP POCKET BLACK | 2026-03-18 09:28 |  |  | FALSE | 2026-03-18 | 9 | 2 | FALSE | 124 | 0 | BLACK | RR MAP POCKET | Good | 0.4990724
8766628 | FL MAP POCKET BLACK | 2026-03-18 09:28 | Bad edge wrap | 2026-03-18 13:15 | TRUE | 2026-03-18 | 9 | 2 | FALSE | 125 | 0 | BLACK | FL MAP POCKET | Process | 0.4990724 | [MODERATE] Pyro Clean (cur=240.0): PYRO_CLEAN_DUE -> Pyro Clean above lowest-scrap band 0–76
8766630 | FR MAP POCKET BLACK | 2026-03-18 09:28 |  |  | FALSE | 2026-03-18 | 9 | 2 | FALSE | 126 | 0 | BLACK | FR MAP POCKET | Good | 0.4990724
8766632 | RL MAP POCKET BLACK | 2026-03-18 09:28 |  |  | FALSE | 2026-03-18 | 9 | 2 | FALSE | 127 | 0 | BLACK | RL MAP POCKET | Good | 0.4990724
8766633 | RR MAP POCKET BLACK | 2026-03-18 09:29 |  |  | FALSE | 2026-03-18 | 9 | 2 | FALSE | 128 | 0 | BLACK | RR MAP POCKET | Good | 0.5210543
8766640 | FL MAP POCKET BLACK | 2026-03-18 09:29 | Wrinkle | 2026-03-18 13:20 | TRUE | 2026-03-18 | 9 | 2 | FALSE | 129 | 0 | BLACK | FL MAP POCKET | Process | 0.5210543 | [MODERATE] Pyro Clean (cur=241.0): PYRO_CLEAN_DUE -> Pyro Clean above lowest-scrap band 0–76
8766641 | FR MAP POCKET BLACK | 2026-03-18 09:30 |  |  | FALSE | 2026-03-18 | 9 | 2 | FALSE | 130 | 0 | BLACK | FR MAP POCKET | Good | 0.5210543
8766642 | RL MAP POCKET BLACK | 2026-03-18 09:30 |  |  | FALSE | 2026-03-18 | 9 | 2 | FALSE | 131 | 0 | BLACK | RL MAP POCKET | Good | 0.5210543
8766647 | FR MAP POCKET BLACK | 2026-03-18 09:31 |  |  | FALSE | 2026-03-18 | 9 | 2 | FALSE | 132 | 0 | BLACK | FR MAP POCKET | Good | 0.5191538
8766649 | RL MAP POCKET BLACK | 2026-03-18 09:31 |  |  | FALSE | 2026-03-18 | 9 | 2 | FALSE | 133 | 0 | BLACK | RL MAP POCKET | Good | 0.5191538
8766643 | RR MAP POCKET BLACK | 2026-03-18 09:31 |  |  | FALSE | 2026-03-18 | 9 | 2 | FALSE | 134 | 0 | BLACK | RR MAP POCKET | Good | 0.5191538
8766646 | FL MAP POCKET BLACK | 2026-03-18 09:31 |  |  | FALSE | 2026-03-18 | 9 | 2 | FALSE | 135 | 0 | BLACK | FL MAP POCKET | Good | 0.5191538
8766661 | FL MAP POCKET BLACK | 2026-03-18 09:32 |  |  | FALSE | 2026-03-18 | 9 | 2 | FALSE | 136 | 0 | BLACK | FL MAP POCKET | Good | 0.520767
8766651 | RR MAP POCKET BLACK | 2026-03-18 09:32 |  |  | FALSE | 2026-03-18 | 9 | 2 | FALSE | 137 | 0 | BLACK | RR MAP POCKET | Good | 0.520767
8766662 | FR MAP POCKET BLACK | 2026-03-18 09:33 |  |  | FALSE | 2026-03-18 | 9 | 2 | FALSE | 138 | 0 | BLACK | FR MAP POCKET | Good | 0.520767
8766663 | RL MAP POCKET BLACK | 2026-03-18 09:33 |  |  | FALSE | 2026-03-18 | 9 | 2 | FALSE | 139 | 0 | BLACK | RL MAP POCKET | Good | 0.520767
8766664 | RR MAP POCKET BLACK | 2026-03-18 09:34 |  |  | FALSE | 2026-03-18 | 9 | 2 | FALSE | 140 | 0 | BLACK | RR MAP POCKET | Good | 0.4918304
8766671 | FL MAP POCKET BLACK | 2026-03-18 09:34 | Bad edge wrap | 2026-03-18 13:15 | TRUE | 2026-03-18 | 9 | 2 | FALSE | 141 | 0 | BLACK | FL MAP POCKET | Process | 0.4918304 | [MODERATE] Pyro Clean (cur=244.0): PYRO_CLEAN_DUE -> Pyro Clean above lowest-scrap band 0–76
8766672 | FR MAP POCKET BLACK | 2026-03-18 09:34 |  |  | FALSE | 2026-03-18 | 9 | 2 | FALSE | 142 | 0 | BLACK | FR MAP POCKET | Good | 0.4918304
8766673 | RL MAP POCKET BLACK | 2026-03-18 09:34 |  |  | FALSE | 2026-03-18 | 9 | 2 | FALSE | 143 | 0 | BLACK | RL MAP POCKET | Good | 0.4918304
8766674 | RR MAP POCKET BLACK | 2026-03-18 09:35 |  |  | FALSE | 2026-03-18 | 9 | 2 | FALSE | 144 | 0 | BLACK | RR MAP POCKET | Good | 0.5095489
8766677 | FL MAP POCKET BLACK | 2026-03-18 09:35 | Dent | 2026-03-18 13:15 | TRUE | 2026-03-18 | 9 | 2 | FALSE | 145 | 0 | BLACK | FL MAP POCKET | Process | 0.5095489 | [STRONG] Pos Vinyl N Width (cur=36.0): REDUCE -> target 23.0 (safe 0.0 – 33.0) ¦ [MODERATE] Pyro Clean (cur=245.0): PYRO_CLEAN_DUE -> Pyro Clean above lowest-scrap band 0–76
8766678 | FR MAP POCKET BLACK | 2026-03-18 09:35 |  |  | FALSE | 2026-03-18 | 9 | 2 | FALSE | 146 | 0 | BLACK | FR MAP POCKET | Good | 0.5095489
8766679 | RL MAP POCKET BLACK | 2026-03-18 09:36 |  |  | FALSE | 2026-03-18 | 9 | 2 | FALSE | 147 | 0 | BLACK | RL MAP POCKET | Good | 0.5095489
8766688 | RL MAP POCKET BLACK | 2026-03-18 09:37 |  |  | FALSE | 2026-03-18 | 9 | 2 | FALSE | 148 | 0 | BLACK | RL MAP POCKET | Good | 0.4893114
8766685 | FL MAP POCKET BLACK | 2026-03-18 09:37 |  |  | FALSE | 2026-03-18 | 9 | 2 | FALSE | 149 | 0 | BLACK | FL MAP POCKET | Good | 0.4893114
8766680 | RR MAP POCKET BLACK | 2026-03-18 09:37 |  |  | FALSE | 2026-03-18 | 9 | 2 | FALSE | 150 | 0 | BLACK | RR MAP POCKET | Good | 0.4893114
8766687 | FR MAP POCKET BLACK | 2026-03-18 09:37 |  |  | FALSE | 2026-03-18 | 9 | 2 | FALSE | 151 | 0 | BLACK | FR MAP POCKET | Good | 0.4893114
8766689 | RR MAP POCKET BLACK | 2026-03-18 09:38 |  |  | FALSE | 2026-03-18 | 9 | 2 | FALSE | 152 | 0 | BLACK | RR MAP POCKET | Good | 0.496806
8766694 | FL MAP POCKET BLACK | 2026-03-18 09:38 | Dent | 2026-03-18 13:15 | TRUE | 2026-03-18 | 9 | 2 | FALSE | 153 | 0 | BLACK | FL MAP POCKET | Process | 0.496806 | [MODERATE] Pyro Clean (cur=247.0): PYRO_CLEAN_DUE -> Pyro Clean above lowest-scrap band 0–76
8766695 | FR MAP POCKET BLACK | 2026-03-18 09:38 |  |  | FALSE | 2026-03-18 | 9 | 2 | FALSE | 154 | 0 | BLACK | FR MAP POCKET | Good | 0.496806
8766696 | RL MAP POCKET BLACK | 2026-03-18 09:38 |  |  | FALSE | 2026-03-18 | 9 | 2 | FALSE | 155 | 0 | BLACK | RL MAP POCKET | Good | 0.496806
8766697 | RR MAP POCKET BLACK | 2026-03-18 09:40 | Wrinkle | 2026-03-18 13:20 | TRUE | 2026-03-18 | 9 | 2 | FALSE | 156 | 0 | BLACK | RR MAP POCKET | Process | 0.5818555 | [MODERATE] Pyro Clean (cur=248.0): PYRO_CLEAN_DUE -> Pyro Clean above lowest-scrap band 0–76
8766701 | FL MAP POCKET BLACK | 2026-03-18 09:40 | Bad edge wrap | 2026-03-18 13:15 | TRUE | 2026-03-18 | 9 | 2 | FALSE | 157 | 0 | BLACK | FL MAP POCKET | Process | 0.5818555 | [MODERATE] Pyro Clean (cur=248.0): PYRO_CLEAN_DUE -> Pyro Clean above lowest-scrap band 0–76
8766702 | FR MAP POCKET BLACK | 2026-03-18 09:40 |  |  | FALSE | 2026-03-18 | 9 | 2 | FALSE | 158 | 0 | BLACK | FR MAP POCKET | Good | 0.5818555
8766703 | RL MAP POCKET BLACK | 2026-03-18 09:40 |  |  | FALSE | 2026-03-18 | 9 | 2 | FALSE | 159 | 0 | BLACK | RL MAP POCKET | Good | 0.5818555
8766704 | RR MAP POCKET BLACK | 2026-03-18 09:41 |  |  | FALSE | 2026-03-18 | 9 | 2 | FALSE | 160 | 0 | BLACK | RR MAP POCKET | Good | 0.5185583
8766711 | FL MAP POCKET BLACK | 2026-03-18 09:41 |  |  | FALSE | 2026-03-18 | 9 | 2 | FALSE | 161 | 0 | BLACK | FL MAP POCKET | Good | 0.5185583
8766712 | FR MAP POCKET BLACK | 2026-03-18 09:41 | Dent | 2026-03-18 13:15 | TRUE | 2026-03-18 | 9 | 2 | FALSE | 162 | 0 | BLACK | FR MAP POCKET | Process | 0.5185583 | [MODERATE] Pyro Clean (cur=249.0): PYRO_CLEAN_DUE -> Pyro Clean above lowest-scrap band 0–76
8766713 | RL MAP POCKET BLACK | 2026-03-18 09:41 |  |  | FALSE | 2026-03-18 | 9 | 2 | FALSE | 163 | 0 | BLACK | RL MAP POCKET | Good | 0.5185583
8766721 | RL MAP POCKET BLACK | 2026-03-18 09:43 |  |  | FALSE | 2026-03-18 | 9 | 2 | FALSE | 164 | 0 | BLACK | RL MAP POCKET | Good | 0.4902448
8766714 | RR MAP POCKET BLACK | 2026-03-18 09:43 |  |  | FALSE | 2026-03-18 | 9 | 2 | FALSE | 165 | 0 | BLACK | RR MAP POCKET | Good | 0.4902448
8766719 | FL MAP POCKET BLACK | 2026-03-18 09:43 |  |  | FALSE | 2026-03-18 | 9 | 2 | FALSE | 166 | 0 | BLACK | FL MAP POCKET | Good | 0.4902448
8766720 | FR MAP POCKET BLACK | 2026-03-18 09:43 |  |  | FALSE | 2026-03-18 | 9 | 2 | FALSE | 167 | 0 | BLACK | FR MAP POCKET | Good | 0.4902448
8766722 | RR MAP POCKET BLACK | 2026-03-18 09:47 |  |  | FALSE | 2026-03-18 | 9 | 2 | TRUE | 168 | 0 | BLACK | RR MAP POCKET | Good | 0.5655975
8766742 | FL MAP POCKET BLACK | 2026-03-18 09:47 |  |  | FALSE | 2026-03-18 | 9 | 2 | TRUE | 169 | 0 | BLACK | FL MAP POCKET | Good | 0.5655975
8766743 | FR MAP POCKET BLACK | 2026-03-18 09:47 |  |  | FALSE | 2026-03-18 | 9 | 2 | TRUE | 170 | 0 | BLACK | FR MAP POCKET | Good | 0.5655975
8766745 | RL MAP POCKET BLACK | 2026-03-18 09:48 |  |  | FALSE | 2026-03-18 | 9 | 2 | TRUE | 171 | 0 | BLACK | RL MAP POCKET | Good | 0.5655975
8766746 | RR MAP POCKET BLACK | 2026-03-18 09:49 |  |  | FALSE | 2026-03-18 | 9 | 2 | FALSE | 172 | 0 | BLACK | RR MAP POCKET | Good | 0.4911083
8766751 | FL MAP POCKET BLACK | 2026-03-18 09:49 | Wrinkle | 2026-03-18 13:15 | TRUE | 2026-03-18 | 9 | 2 | FALSE | 173 | 0 | BLACK | FL MAP POCKET | Process | 0.4911083 | [STRONG] Pos Vinyl S Width (cur=258.0): REDUCE -> target 249.0 (safe 0.0 – 257.0) ¦ [MODERATE] Pyro Clean (cur=252.0): PYRO_CLEAN_DUE -> Pyro Clean above lowest-scrap band 0–76
8766752 | FR MAP POCKET BLACK | 2026-03-18 09:49 |  |  | FALSE | 2026-03-18 | 9 | 2 | FALSE | 174 | 0 | BLACK | FR MAP POCKET | Good | 0.4911083
8766754 | RL MAP POCKET BLACK | 2026-03-18 09:49 |  |  | FALSE | 2026-03-18 | 9 | 2 | FALSE | 175 | 0 | BLACK | RL MAP POCKET | Good | 0.4911083
8766765 | RL MAP POCKET BLACK | 2026-03-18 09:50 |  |  | FALSE | 2026-03-18 | 9 | 2 | FALSE | 176 | 0 | BLACK | RL MAP POCKET | Good | 0.4857688
8766763 | FL MAP POCKET BLACK | 2026-03-18 09:50 |  |  | FALSE | 2026-03-18 | 9 | 2 | FALSE | 177 | 0 | BLACK | FL MAP POCKET | Good | 0.4857688
8766755 | RR MAP POCKET BLACK | 2026-03-18 09:50 |  |  | FALSE | 2026-03-18 | 9 | 2 | FALSE | 178 | 0 | BLACK | RR MAP POCKET | Good | 0.4857688
8766764 | FR MAP POCKET BLACK | 2026-03-18 09:50 |  |  | FALSE | 2026-03-18 | 9 | 2 | FALSE | 179 | 0 | BLACK | FR MAP POCKET | Good | 0.4857688
8766766 | RR MAP POCKET BLACK | 2026-03-18 09:51 |  |  | FALSE | 2026-03-18 | 9 | 2 | FALSE | 180 | 0 | BLACK | RR MAP POCKET | Good | 0.4887023
8766771 | FL MAP POCKET BLACK | 2026-03-18 09:52 | Bad edge wrap | 2026-03-18 13:15 | TRUE | 2026-03-18 | 9 | 2 | FALSE | 181 | 0 | BLACK | FL MAP POCKET | Process | 0.4887023 | [MODERATE] Pyro Clean (cur=254.0): PYRO_CLEAN_DUE -> Pyro Clean above lowest-scrap band 0–76
8766773 | FR MAP POCKET BLACK | 2026-03-18 09:52 |  |  | FALSE | 2026-03-18 | 9 | 2 | FALSE | 182 | 0 | BLACK | FR MAP POCKET | Good | 0.4887023
8766774 | RL MAP POCKET BLACK | 2026-03-18 09:52 |  |  | FALSE | 2026-03-18 | 9 | 2 | FALSE | 183 | 0 | BLACK | RL MAP POCKET | Good | 0.4887023
8766775 | RR MAP POCKET BLACK | 2026-03-18 09:53 |  |  | FALSE | 2026-03-18 | 9 | 2 | FALSE | 184 | 0 | BLACK | RR MAP POCKET | Good | 0.5095469
8766782 | FL MAP POCKET BLACK | 2026-03-18 09:53 |  |  | FALSE | 2026-03-18 | 9 | 2 | FALSE | 185 | 0 | BLACK | FL MAP POCKET | Good | 0.5095469
8766783 | FR MAP POCKET BLACK | 2026-03-18 09:53 |  |  | FALSE | 2026-03-18 | 9 | 2 | FALSE | 186 | 0 | BLACK | FR MAP POCKET | Good | 0.5095469
8766784 | RL MAP POCKET BLACK | 2026-03-18 09:53 |  |  | FALSE | 2026-03-18 | 9 | 2 | FALSE | 187 | 0 | BLACK | RL MAP POCKET | Good | 0.5095469
8766785 | RR MAP POCKET BLACK | 2026-03-18 09:54 |  |  | FALSE | 2026-03-18 | 9 | 2 | FALSE | 188 | 0 | BLACK | RR MAP POCKET | Good | 0.4788808
8766791 | FL MAP POCKET BLACK | 2026-03-18 09:54 | Dent | 2026-03-18 13:15 | TRUE | 2026-03-18 | 9 | 2 | FALSE | 189 | 0 | BLACK | FL MAP POCKET | Process | 0.4788808 | [MODERATE] Pyro Clean (cur=256.0): PYRO_CLEAN_DUE -> Pyro Clean above lowest-scrap band 0–76
8766792 | FR MAP POCKET BLACK | 2026-03-18 09:55 |  |  | FALSE | 2026-03-18 | 9 | 2 | FALSE | 190 | 0 | BLACK | FR MAP POCKET | Good | 0.4788808
8766793 | RL MAP POCKET BLACK | 2026-03-18 09:55 |  |  | FALSE | 2026-03-18 | 9 | 2 | FALSE | 191 | 0 | BLACK | RL MAP POCKET | Good | 0.4788808
8766804 | RL MAP POCKET BLACK | 2026-03-18 09:56 |  |  | FALSE | 2026-03-18 | 9 | 2 | FALSE | 192 | 0 | BLACK | RL MAP POCKET | Good | 0.5008935
8766802 | FL MAP POCKET BLACK | 2026-03-18 09:56 |  |  | FALSE | 2026-03-18 | 9 | 2 | FALSE | 193 | 0 | BLACK | FL MAP POCKET | Good | 0.5008935
8766803 | FR MAP POCKET BLACK | 2026-03-18 09:56 |  |  | FALSE | 2026-03-18 | 9 | 2 | FALSE | 194 | 0 | BLACK | FR MAP POCKET | Good | 0.5008935
8766795 | RR MAP POCKET BLACK | 2026-03-18 09:56 |  |  | FALSE | 2026-03-18 | 9 | 2 | FALSE | 195 | 0 | BLACK | RR MAP POCKET | Good | 0.5008935
8766805 | RR MAP POCKET BLACK | 2026-03-18 09:57 |  |  | FALSE | 2026-03-18 | 9 | 2 | FALSE | 196 | 0 | BLACK | RR MAP POCKET | Good | 0.485434
8766811 | FL MAP POCKET BLACK | 2026-03-18 09:57 |  |  | FALSE | 2026-03-18 | 9 | 2 | FALSE | 197 | 0 | BLACK | FL MAP POCKET | Good | 0.485434
8766813 | FR MAP POCKET BLACK | 2026-03-18 09:57 |  |  | FALSE | 2026-03-18 | 9 | 2 | FALSE | 198 | 0 | BLACK | FR MAP POCKET | Good | 0.485434
8766815 | RL MAP POCKET BLACK | 2026-03-18 09:58 |  |  | FALSE | 2026-03-18 | 9 | 2 | FALSE | 199 | 0 | BLACK | RL MAP POCKET | Good | 0.485434
8766816 | RR MAP POCKET BLACK | 2026-03-18 10:00 |  |  | FALSE | 2026-03-18 | 10 | 2 | TRUE | 200 | 0 | BLACK | RR MAP POCKET | Good | 0.5445941
8766833 | FL MAP POCKET BLACK | 2026-03-18 10:00 |  |  | FALSE | 2026-03-18 | 10 | 2 | TRUE | 201 | 0 | BLACK | FL MAP POCKET | Good | 0.5445941
8766834 | FR MAP POCKET BLACK | 2026-03-18 10:00 |  |  | FALSE | 2026-03-18 | 10 | 2 | TRUE | 202 | 0 | BLACK | FR MAP POCKET | Good | 0.5445941
8766836 | RL MAP POCKET BLACK | 2026-03-18 10:01 |  |  | FALSE | 2026-03-18 | 10 | 2 | TRUE | 203 | 0 | BLACK | RL MAP POCKET | Good | 0.5445941
8766846 | RL MAP POCKET BLACK | 2026-03-18 10:02 |  |  | FALSE | 2026-03-18 | 10 | 2 | FALSE | 204 | 0 | BLACK | RL MAP POCKET | Good | 0.4928052
8766845 | FR MAP POCKET BLACK | 2026-03-18 10:02 |  |  | FALSE | 2026-03-18 | 10 | 2 | FALSE | 205 | 0 | BLACK | FR MAP POCKET | Good | 0.4928052
8766837 | RR MAP POCKET BLACK | 2026-03-18 10:02 |  |  | FALSE | 2026-03-18 | 10 | 2 | FALSE | 206 | 0 | BLACK | RR MAP POCKET | Good | 0.4928052
8766842 | FL MAP POCKET BLACK | 2026-03-18 10:02 |  |  | FALSE | 2026-03-18 | 10 | 2 | FALSE | 207 | 0 | BLACK | FL MAP POCKET | Good | 0.4928052
8766847 | RR MAP POCKET BLACK | 2026-03-18 10:03 |  |  | FALSE | 2026-03-18 | 10 | 2 | FALSE | 208 | 0 | BLACK | RR MAP POCKET | Good | 0.4863217
8766850 | FL MAP POCKET BLACK | 2026-03-18 10:03 |  |  | FALSE | 2026-03-18 | 10 | 2 | FALSE | 209 | 0 | BLACK | FL MAP POCKET | Good | 0.4863217
8766852 | FR MAP POCKET BLACK | 2026-03-18 10:03 |  |  | FALSE | 2026-03-18 | 10 | 2 | FALSE | 210 | 0 | BLACK | FR MAP POCKET | Good | 0.4863217
8766854 | RL MAP POCKET BLACK | 2026-03-18 10:03 |  |  | FALSE | 2026-03-18 | 10 | 2 | FALSE | 211 | 0 | BLACK | RL MAP POCKET | Good | 0.4863217
8766855 | RR MAP POCKET BLACK | 2026-03-18 10:05 |  |  | FALSE | 2026-03-18 | 10 | 2 | FALSE | 212 | 0 | BLACK | RR MAP POCKET | Good | 0.4938954
8766861 | FL MAP POCKET BLACK | 2026-03-18 10:05 |  |  | FALSE | 2026-03-18 | 10 | 2 | FALSE | 213 | 0 | BLACK | FL MAP POCKET | Good | 0.4938954
8766862 | FR MAP POCKET BLACK | 2026-03-18 10:05 |  |  | FALSE | 2026-03-18 | 10 | 2 | FALSE | 214 | 0 | BLACK | FR MAP POCKET | Good | 0.4938954
8766863 | RL MAP POCKET BLACK | 2026-03-18 10:05 |  |  | FALSE | 2026-03-18 | 10 | 2 | FALSE | 215 | 0 | BLACK | RL MAP POCKET | Good | 0.4938954
8766864 | RR MAP POCKET BLACK | 2026-03-18 10:06 |  |  | FALSE | 2026-03-18 | 10 | 2 | FALSE | 216 | 0 | BLACK | RR MAP POCKET | Good | 0.4911331
8766872 | FL MAP POCKET BLACK | 2026-03-18 10:06 |  |  | FALSE | 2026-03-18 | 10 | 2 | FALSE | 217 | 0 | BLACK | FL MAP POCKET | Good | 0.4911331
8766874 | FR MAP POCKET BLACK | 2026-03-18 10:06 |  |  | FALSE | 2026-03-18 | 10 | 2 | FALSE | 218 | 0 | BLACK | FR MAP POCKET | Good | 0.4911331
8766875 | RL MAP POCKET BLACK | 2026-03-18 10:06 |  |  | FALSE | 2026-03-18 | 10 | 2 | FALSE | 219 | 0 | BLACK | RL MAP POCKET | Good | 0.4911331
8766886 | RL MAP POCKET BLACK | 2026-03-18 10:08 |  |  | FALSE | 2026-03-18 | 10 | 2 | FALSE | 220 | 0 | BLACK | RL MAP POCKET | Good | 0.5049098
8766876 | RR MAP POCKET BLACK | 2026-03-18 10:08 |  |  | FALSE | 2026-03-18 | 10 | 2 | FALSE | 221 | 0 | BLACK | RR MAP POCKET | Good | 0.5049098
8766884 | FL MAP POCKET BLACK | 2026-03-18 10:08 |  |  | FALSE | 2026-03-18 | 10 | 2 | FALSE | 222 | 0 | BLACK | FL MAP POCKET | Good | 0.5049098
8766885 | FR MAP POCKET BLACK | 2026-03-18 10:08 |  |  | FALSE | 2026-03-18 | 10 | 2 | FALSE | 223 | 0 | BLACK | FR MAP POCKET | Good | 0.5049098
8766887 | RR MAP POCKET BLACK | 2026-03-18 10:09 |  |  | FALSE | 2026-03-18 | 10 | 2 | FALSE | 224 | 0 | BLACK | RR MAP POCKET | Good | 0.5116229
8766892 | FL MAP POCKET BLACK | 2026-03-18 10:09 |  |  | FALSE | 2026-03-18 | 10 | 2 | FALSE | 225 | 0 | BLACK | FL MAP POCKET | Good | 0.5116229
8766893 | FR MAP POCKET BLACK | 2026-03-18 10:09 |  |  | FALSE | 2026-03-18 | 10 | 2 | FALSE | 226 | 0 | BLACK | FR MAP POCKET | Good | 0.5116229
8766894 | RL MAP POCKET BLACK | 2026-03-18 10:09 |  |  | FALSE | 2026-03-18 | 10 | 2 | FALSE | 227 | 0 | BLACK | RL MAP POCKET | Good | 0.5116229
8766895 | RR MAP POCKET BLACK | 2026-03-18 10:10 |  |  | FALSE | 2026-03-18 | 10 | 2 | FALSE | 228 | 0 | BLACK | RR MAP POCKET | Good | 0.4781225
8766900 | FL MAP POCKET BLACK | 2026-03-18 10:11 |  |  | FALSE | 2026-03-18 | 10 | 2 | FALSE | 229 | 0 | BLACK | FL MAP POCKET | Good | 0.4781225
8766903 | FR MAP POCKET BLACK | 2026-03-18 10:11 |  |  | FALSE | 2026-03-18 | 10 | 2 | FALSE | 230 | 0 | BLACK | FR MAP POCKET | Good | 0.4781225
8766904 | RL MAP POCKET BLACK | 2026-03-18 10:11 |  |  | FALSE | 2026-03-18 | 10 | 2 | FALSE | 231 | 0 | BLACK | RL MAP POCKET | Good | 0.4781225
8766905 | RR MAP POCKET BLACK | 2026-03-18 10:12 |  |  | FALSE | 2026-03-18 | 10 | 2 | FALSE | 232 | 0 | BLACK | RR MAP POCKET | Good | 0.4766774
8766910 | FL MAP POCKET BLACK | 2026-03-18 10:12 |  |  | FALSE | 2026-03-18 | 10 | 2 | FALSE | 233 | 0 | BLACK | FL MAP POCKET | Good | 0.4766774
8766914 | RL MAP POCKET BLACK | 2026-03-18 10:12 |  |  | FALSE | 2026-03-18 | 10 | 2 | FALSE | 234 | 0 | BLACK | RL MAP POCKET | Good | 0.4766774
8766912 | FR MAP POCKET BLACK | 2026-03-18 10:12 |  |  | FALSE | 2026-03-18 | 10 | 2 | FALSE | 235 | 0 | BLACK | FR MAP POCKET | Good | 0.4766774
8766923 | FL MAP POCKET BLACK | 2026-03-18 10:13 |  |  | FALSE | 2026-03-18 | 10 | 2 | FALSE | 236 | 0 | BLACK | FL MAP POCKET | Good | 0.4718523
8766915 | RR MAP POCKET BLACK | 2026-03-18 10:13 |  |  | FALSE | 2026-03-18 | 10 | 2 | FALSE | 237 | 0 | BLACK | RR MAP POCKET | Good | 0.4718523
8766925 | RL MAP POCKET BLACK | 2026-03-18 10:14 |  |  | FALSE | 2026-03-18 | 10 | 2 | FALSE | 238 | 0 | BLACK | RL MAP POCKET | Good | 0.4718523
8766924 | FR MAP POCKET BLACK | 2026-03-18 10:14 |  |  | FALSE | 2026-03-18 | 10 | 2 | FALSE | 239 | 0 | BLACK | FR MAP POCKET | Good | 0.4718523
8766936 | RL MAP POCKET BLACK | 2026-03-18 10:15 |  |  | FALSE | 2026-03-18 | 10 | 2 | FALSE | 240 | 0 | BLACK | RL MAP POCKET | Good | 0.4774258
8766926 | RR MAP POCKET BLACK | 2026-03-18 10:15 |  |  | FALSE | 2026-03-18 | 10 | 2 | FALSE | 241 | 0 | BLACK | RR MAP POCKET | Good | 0.4774258
8766935 | FR MAP POCKET BLACK | 2026-03-18 10:15 |  |  | FALSE | 2026-03-18 | 10 | 2 | FALSE | 242 | 0 | BLACK | FR MAP POCKET | Good | 0.4774258
8766933 | FL MAP POCKET BLACK | 2026-03-18 10:15 |  |  | FALSE | 2026-03-18 | 10 | 2 | FALSE | 243 | 0 | BLACK | FL MAP POCKET | Good | 0.4774258
8766937 | RR MAP POCKET BLACK | 2026-03-18 10:16 |  |  | FALSE | 2026-03-18 | 10 | 2 | FALSE | 244 | 0 | BLACK | RR MAP POCKET | Good | 0.4813398
8766944 | FL MAP POCKET BLACK | 2026-03-18 10:16 |  |  | FALSE | 2026-03-18 | 10 | 2 | FALSE | 245 | 0 | BLACK | FL MAP POCKET | Good | 0.4813398
8766945 | FR MAP POCKET BLACK | 2026-03-18 10:16 |  |  | FALSE | 2026-03-18 | 10 | 2 | FALSE | 246 | 0 | BLACK | FR MAP POCKET | Good | 0.4813398
8766946 | RL MAP POCKET BLACK | 2026-03-18 10:16 |  |  | FALSE | 2026-03-18 | 10 | 2 | FALSE | 247 | 0 | BLACK | RL MAP POCKET | Good | 0.4813398
8766947 | RR MAP POCKET BLACK | 2026-03-18 10:17 |  |  | FALSE | 2026-03-18 | 10 | 2 | FALSE | 248 | 0 | BLACK | RR MAP POCKET | Good | 0.4671605
8766957 | FL MAP POCKET BLACK | 2026-03-18 10:18 |  |  | FALSE | 2026-03-18 | 10 | 2 | FALSE | 249 | 0 | BLACK | FL MAP POCKET | Good | 0.4671605
8766958 | FR MAP POCKET BLACK | 2026-03-18 10:18 |  |  | FALSE | 2026-03-18 | 10 | 2 | FALSE | 250 | 0 | BLACK | FR MAP POCKET | Good | 0.4671605
8766959 | RL MAP POCKET BLACK | 2026-03-18 10:18 |  |  | FALSE | 2026-03-18 | 10 | 2 | FALSE | 251 | 0 | BLACK | RL MAP POCKET | Good | 0.4671605
8766974 | RL MAP POCKET BLACK | 2026-03-18 10:19 |  |  | FALSE | 2026-03-18 | 10 | 2 | FALSE | 252 | 0 | BLACK | RL MAP POCKET | Good | 0.4837698
8766972 | FL MAP POCKET BLACK | 2026-03-18 10:19 |  |  | FALSE | 2026-03-18 | 10 | 2 | FALSE | 253 | 0 | BLACK | FL MAP POCKET | Good | 0.4837698
8766960 | RR MAP POCKET BLACK | 2026-03-18 10:19 |  |  | FALSE | 2026-03-18 | 10 | 2 | FALSE | 254 | 0 | BLACK | RR MAP POCKET | Good | 0.4837698
8766973 | FR MAP POCKET BLACK | 2026-03-18 10:19 |  |  | FALSE | 2026-03-18 | 10 | 2 | FALSE | 255 | 0 | BLACK | FR MAP POCKET | Good | 0.4837698
8766975 | RR MAP POCKET BLACK | 2026-03-18 10:20 |  |  | FALSE | 2026-03-18 | 10 | 2 | FALSE | 256 | 0 | BLACK | RR MAP POCKET | Good | 0.4887242
8766983 | FL MAP POCKET BLACK | 2026-03-18 10:20 | Dent | 2026-03-18 13:10 | TRUE | 2026-03-18 | 10 | 2 | FALSE | 257 | 0 | BLACK | FL MAP POCKET | Process | 0.4887242 | [MODERATE] Pyro Clean (cur=273.0): PYRO_CLEAN_DUE -> Pyro Clean above lowest-scrap band 0–76
8766984 | FR MAP POCKET BLACK | 2026-03-18 10:21 |  |  | FALSE | 2026-03-18 | 10 | 2 | FALSE | 258 | 0 | BLACK | FR MAP POCKET | Good | 0.4887242
8766985 | RL MAP POCKET BLACK | 2026-03-18 10:21 |  |  | FALSE | 2026-03-18 | 10 | 2 | FALSE | 259 | 0 | BLACK | RL MAP POCKET | Good | 0.4887242
8766986 | RR MAP POCKET BLACK | 2026-03-18 10:22 |  |  | FALSE | 2026-03-18 | 10 | 2 | FALSE | 260 | 0 | BLACK | RR MAP POCKET | Good | 0.4848127
8766997 | FL MAP POCKET BLACK | 2026-03-18 10:22 |  |  | FALSE | 2026-03-18 | 10 | 2 | FALSE | 261 | 0 | BLACK | FL MAP POCKET | Good | 0.4848127
8766999 | FR MAP POCKET BLACK | 2026-03-18 10:22 |  |  | FALSE | 2026-03-18 | 10 | 2 | FALSE | 262 | 0 | BLACK | FR MAP POCKET | Good | 0.4848127
8767001 | RL MAP POCKET BLACK | 2026-03-18 10:22 |  |  | FALSE | 2026-03-18 | 10 | 2 | FALSE | 263 | 0 | BLACK | RL MAP POCKET | Good | 0.4848127
8767002 | RR MAP POCKET BLACK | 2026-03-18 10:23 | Wrinkle | 2026-03-18 13:15 | TRUE | 2026-03-18 | 10 | 2 | FALSE | 264 | 0 | BLACK | RR MAP POCKET | Process | 0.4952426 | [MODERATE] Pyro Clean (cur=275.0): PYRO_CLEAN_DUE -> Pyro Clean above lowest-scrap band 0–76
8767008 | FL MAP POCKET BLACK | 2026-03-18 10:23 |  |  | FALSE | 2026-03-18 | 10 | 2 | FALSE | 265 | 0 | BLACK | FL MAP POCKET | Good | 0.4952426
8767009 | FR MAP POCKET BLACK | 2026-03-18 10:24 |  |  | FALSE | 2026-03-18 | 10 | 2 | FALSE | 266 | 0 | BLACK | FR MAP POCKET | Good | 0.4952426
8767010 | RL MAP POCKET BLACK | 2026-03-18 10:24 |  |  | FALSE | 2026-03-18 | 10 | 2 | FALSE | 267 | 0 | BLACK | RL MAP POCKET | Good | 0.4952426
8767104 | RL MAP POCKET BLACK | 2026-03-18 11:05 |  |  | FALSE | 2026-03-18 | 11 | 2 | TRUE | 268 | 0 | BLACK | RL MAP POCKET | Good | 0.5512959
8767103 | FR MAP POCKET BLACK | 2026-03-18 11:05 |  |  | FALSE | 2026-03-18 | 11 | 2 | TRUE | 269 | 0 | BLACK | FR MAP POCKET | Good | 0.5512959
8767101 | FL MAP POCKET BLACK | 2026-03-18 11:05 |  |  | FALSE | 2026-03-18 | 11 | 2 | TRUE | 270 | 0 | BLACK | FL MAP POCKET | Good | 0.5512959
8767011 | RR MAP POCKET BLACK | 2026-03-18 11:05 |  |  | FALSE | 2026-03-18 | 11 | 2 | TRUE | 271 | 0 | BLACK | RR MAP POCKET | Good | 0.5512959
8767105 | RR MAP POCKET BLACK | 2026-03-18 11:06 |  |  | FALSE | 2026-03-18 | 11 | 2 | FALSE | 272 | 0 | BLACK | RR MAP POCKET | Good | 0.5186568
8767107 | FL MAP POCKET BLACK | 2026-03-18 11:06 |  |  | FALSE | 2026-03-18 | 11 | 2 | FALSE | 273 | 0 | BLACK | FL MAP POCKET | Good | 0.5186568
8767110 | RL MAP POCKET BLACK | 2026-03-18 11:07 |  |  | FALSE | 2026-03-18 | 11 | 2 | FALSE | 274 | 0 | BLACK | RL MAP POCKET | Good | 0.5186568
8767108 | FR MAP POCKET BLACK | 2026-03-18 11:07 | Dent | 2026-03-18 13:15 | TRUE | 2026-03-18 | 11 | 2 | FALSE | 275 | 0 | BLACK | FR MAP POCKET | Process | 0.5186568 | [MODERATE] Pyro Clean (cur=277.0): PYRO_CLEAN_DUE -> Pyro Clean above lowest-scrap band 0–76
8767111 | RR MAP POCKET BLACK | 2026-03-18 11:08 |  |  | FALSE | 2026-03-18 | 11 | 2 | FALSE | 276 | 0 | BLACK | RR MAP POCKET | Good | 0.4938623
8767113 | FL MAP POCKET BLACK | 2026-03-18 11:08 |  |  | FALSE | 2026-03-18 | 11 | 2 | FALSE | 277 | 0 | BLACK | FL MAP POCKET | Good | 0.4938623
8767114 | FR MAP POCKET BLACK | 2026-03-18 11:08 |  |  | FALSE | 2026-03-18 | 11 | 2 | FALSE | 278 | 0 | BLACK | FR MAP POCKET | Good | 0.4938623
8767115 | RL MAP POCKET BLACK | 2026-03-18 11:08 |  |  | FALSE | 2026-03-18 | 11 | 2 | FALSE | 279 | 0 | BLACK | RL MAP POCKET | Good | 0.4938623
8767116 | RR MAP POCKET BLACK | 2026-03-18 11:09 |  |  | FALSE | 2026-03-18 | 11 | 2 | FALSE | 280 | 0 | BLACK | RR MAP POCKET | Good | 0.4807551
8767120 | FL MAP POCKET BLACK | 2026-03-18 11:09 |  |  | FALSE | 2026-03-18 | 11 | 2 | FALSE | 281 | 0 | BLACK | FL MAP POCKET | Good | 0.4807551
8767121 | FR MAP POCKET BLACK | 2026-03-18 11:09 |  |  | FALSE | 2026-03-18 | 11 | 2 | FALSE | 282 | 0 | BLACK | FR MAP POCKET | Good | 0.4807551
8767122 | RL MAP POCKET BLACK | 2026-03-18 11:10 |  |  | FALSE | 2026-03-18 | 11 | 2 | FALSE | 283 | 0 | BLACK | RL MAP POCKET | Good | 0.4807551
8767128 | RL MAP POCKET BLACK | 2026-03-18 11:11 |  |  | FALSE | 2026-03-18 | 11 | 2 | FALSE | 284 | 0 | BLACK | RL MAP POCKET | Good | 0.4980719
8767127 | FR MAP POCKET BLACK | 2026-03-18 11:11 |  |  | FALSE | 2026-03-18 | 11 | 2 | FALSE | 285 | 0 | BLACK | FR MAP POCKET | Good | 0.4980719
8767123 | RR MAP POCKET BLACK | 2026-03-18 11:11 |  |  | FALSE | 2026-03-18 | 11 | 2 | FALSE | 286 | 0 | BLACK | RR MAP POCKET | Good | 0.4980719
8767126 | FL MAP POCKET BLACK | 2026-03-18 11:11 |  |  | FALSE | 2026-03-18 | 11 | 2 | FALSE | 287 | 0 | BLACK | FL MAP POCKET | Good | 0.4980719
8767133 | FL MAP POCKET BLACK | 2026-03-18 11:12 |  |  | FALSE | 2026-03-18 | 11 | 2 | FALSE | 288 | 0 | BLACK | FL MAP POCKET | Good | 0.4975539
8767134 | FR MAP POCKET BLACK | 2026-03-18 11:12 |  |  | FALSE | 2026-03-18 | 11 | 2 | FALSE | 289 | 0 | BLACK | FR MAP POCKET | Good | 0.4975539
8767135 | RL MAP POCKET BLACK | 2026-03-18 11:12 |  |  | FALSE | 2026-03-18 | 11 | 2 | FALSE | 290 | 0 | BLACK | RL MAP POCKET | Good | 0.4975539
8767129 | RR MAP POCKET BLACK | 2026-03-18 11:12 | Dent | 2026-03-18 13:10 | TRUE | 2026-03-18 | 11 | 2 | FALSE | 291 | 0 | BLACK | RR MAP POCKET | Process | 0.4975539 | [MODERATE] Pyro Clean (cur=281.0): PYRO_CLEAN_DUE -> Pyro Clean above lowest-scrap band 0–76
8767136 | RR MAP POCKET BLACK | 2026-03-18 11:13 |  |  | FALSE | 2026-03-18 | 11 | 2 | FALSE | 292 | 0 | BLACK | RR MAP POCKET | Good | 0.5021867
8767139 | FL MAP POCKET BLACK | 2026-03-18 11:13 |  |  | FALSE | 2026-03-18 | 11 | 2 | FALSE | 293 | 0 | BLACK | FL MAP POCKET | Good | 0.5021867
8767140 | FR MAP POCKET BLACK | 2026-03-18 11:14 |  |  | FALSE | 2026-03-18 | 11 | 2 | FALSE | 294 | 0 | BLACK | FR MAP POCKET | Good | 0.5021867
8767141 | RL MAP POCKET BLACK | 2026-03-18 11:14 |  |  | FALSE | 2026-03-18 | 11 | 2 | FALSE | 295 | 0 | BLACK | RL MAP POCKET | Good | 0.5021867
8767142 | RR MAP POCKET BLACK | 2026-03-18 11:15 |  |  | FALSE | 2026-03-18 | 11 | 2 | FALSE | 296 | 0 | BLACK | RR MAP POCKET | Good | 0.5058579
8767148 | FL MAP POCKET BLACK | 2026-03-18 11:15 |  |  | FALSE | 2026-03-18 | 11 | 2 | FALSE | 297 | 0 | BLACK | FL MAP POCKET | Good | 0.5058579
8767150 | FR MAP POCKET BLACK | 2026-03-18 11:15 |  |  | FALSE | 2026-03-18 | 11 | 2 | FALSE | 298 | 0 | BLACK | FR MAP POCKET | Good | 0.5058579
8767151 | RL MAP POCKET BLACK | 2026-03-18 11:15 |  |  | FALSE | 2026-03-18 | 11 | 2 | FALSE | 299 | 0 | BLACK | RL MAP POCKET | Good | 0.5058579
8767163 | RL MAP POCKET BLACK | 2026-03-18 11:16 |  |  | FALSE | 2026-03-18 | 11 | 2 | FALSE | 300 | 0 | BLACK | RL MAP POCKET | Good | 0.4862699
8767160 | FL MAP POCKET BLACK | 2026-03-18 11:16 |  |  | FALSE | 2026-03-18 | 11 | 2 | FALSE | 301 | 0 | BLACK | FL MAP POCKET | Good | 0.4862699
8767162 | FR MAP POCKET BLACK | 2026-03-18 11:16 |  |  | FALSE | 2026-03-18 | 11 | 2 | FALSE | 302 | 0 | BLACK | FR MAP POCKET | Good | 0.4862699
8767153 | RR MAP POCKET BLACK | 2026-03-18 11:16 |  |  | FALSE | 2026-03-18 | 11 | 2 | FALSE | 303 | 0 | BLACK | RR MAP POCKET | Good | 0.4862699
8767164 | RR MAP POCKET BLACK | 2026-03-18 11:18 |  |  | FALSE | 2026-03-18 | 11 | 2 | FALSE | 304 | 0 | BLACK | RR MAP POCKET | Good | 0.479061
8767167 | FL MAP POCKET BLACK | 2026-03-18 11:18 |  |  | FALSE | 2026-03-18 | 11 | 2 | FALSE | 305 | 0 | BLACK | FL MAP POCKET | Good | 0.479061
8767169 | FR MAP POCKET BLACK | 2026-03-18 11:18 |  |  | FALSE | 2026-03-18 | 11 | 2 | FALSE | 306 | 0 | BLACK | FR MAP POCKET | Good | 0.479061
8767170 | RL MAP POCKET BLACK | 2026-03-18 11:18 |  |  | FALSE | 2026-03-18 | 11 | 2 | FALSE | 307 | 0 | BLACK | RL MAP POCKET | Good | 0.479061
8767171 | RR MAP POCKET BLACK | 2026-03-18 11:19 |  |  | FALSE | 2026-03-18 | 11 | 2 | FALSE | 308 | 0 | BLACK | RR MAP POCKET | Good | 0.4987164
8767173 | FL MAP POCKET BLACK | 2026-03-18 11:19 |  |  | FALSE | 2026-03-18 | 11 | 2 | FALSE | 309 | 0 | BLACK | FL MAP POCKET | Good | 0.4987164
8767174 | FR MAP POCKET BLACK | 2026-03-18 11:19 |  |  | FALSE | 2026-03-18 | 11 | 2 | FALSE | 310 | 0 | BLACK | FR MAP POCKET | Good | 0.4987164
8767176 | RL MAP POCKET BLACK | 2026-03-18 11:19 |  |  | FALSE | 2026-03-18 | 11 | 2 | FALSE | 311 | 0 | BLACK | RL MAP POCKET | Good | 0.4987164
8767177 | RR MAP POCKET BLACK | 2026-03-18 11:20 |  |  | FALSE | 2026-03-18 | 11 | 2 | FALSE | 312 | 0 | BLACK | RR MAP POCKET | Good | 0.4827531
8767178 | FL MAP POCKET BLACK | 2026-03-18 11:20 |  |  | FALSE | 2026-03-18 | 11 | 2 | FALSE | 313 | 0 | BLACK | FL MAP POCKET | Good | 0.4827531
8767179 | FR MAP POCKET BLACK | 2026-03-18 11:20 |  |  | FALSE | 2026-03-18 | 11 | 2 | FALSE | 314 | 0 | BLACK | FR MAP POCKET | Good | 0.4827531
8767180 | RL MAP POCKET BLACK | 2026-03-18 11:21 |  |  | FALSE | 2026-03-18 | 11 | 2 | FALSE | 315 | 0 | BLACK | RL MAP POCKET | Good | 0.4827531
8767181 | RR MAP POCKET BLACK | 2026-03-18 11:22 |  |  | FALSE | 2026-03-18 | 11 | 2 | FALSE | 316 | 0 | BLACK | RR MAP POCKET | Good | 0.472571
8767188 | FL MAP POCKET BLACK | 2026-03-18 11:22 |  |  | FALSE | 2026-03-18 | 11 | 2 | FALSE | 317 | 0 | BLACK | FL MAP POCKET | Good | 0.472571
8767190 | FR MAP POCKET BLACK | 2026-03-18 11:22 |  |  | FALSE | 2026-03-18 | 11 | 2 | FALSE | 318 | 0 | BLACK | FR MAP POCKET | Good | 0.472571
8767191 | RL MAP POCKET BLACK | 2026-03-18 11:22 |  |  | FALSE | 2026-03-18 | 11 | 2 | FALSE | 319 | 0 | BLACK | RL MAP POCKET | Good | 0.472571
8767198 | RL MAP POCKET BLACK | 2026-03-18 11:23 |  |  | FALSE | 2026-03-18 | 11 | 2 | FALSE | 320 | 0 | BLACK | RL MAP POCKET | Good | 0.4954816
8767192 | RR MAP POCKET BLACK | 2026-03-18 11:23 |  |  | FALSE | 2026-03-18 | 11 | 2 | FALSE | 321 | 0 | BLACK | RR MAP POCKET | Good | 0.4954816
8767196 | FL MAP POCKET BLACK | 2026-03-18 11:23 |  |  | FALSE | 2026-03-18 | 11 | 2 | FALSE | 322 | 0 | BLACK | FL MAP POCKET | Good | 0.4954816
8767197 | FR MAP POCKET BLACK | 2026-03-18 11:23 |  |  | FALSE | 2026-03-18 | 11 | 2 | FALSE | 323 | 0 | BLACK | FR MAP POCKET | Good | 0.4954816
8767199 | RR MAP POCKET BLACK | 2026-03-18 11:24 |  |  | FALSE | 2026-03-18 | 11 | 2 | FALSE | 324 | 0 | BLACK | RR MAP POCKET | Good | 0.5258011
8767202 | FL MAP POCKET BLACK | 2026-03-18 11:24 |  |  | FALSE | 2026-03-18 | 11 | 2 | FALSE | 325 | 0 | BLACK | FL MAP POCKET | Good | 0.5258011
8767203 | FR MAP POCKET BLACK | 2026-03-18 11:24 |  |  | FALSE | 2026-03-18 | 11 | 2 | FALSE | 326 | 0 | BLACK | FR MAP POCKET | Good | 0.5258011
8767204 | RL MAP POCKET BLACK | 2026-03-18 11:24 |  |  | FALSE | 2026-03-18 | 11 | 2 | FALSE | 327 | 0 | BLACK | RL MAP POCKET | Good | 0.5258011
8767205 | RR MAP POCKET BLACK | 2026-03-18 11:25 |  |  | FALSE | 2026-03-18 | 11 | 2 | FALSE | 328 | 0 | BLACK | RR MAP POCKET | Good | 0.4803081
8767216 | FL MAP POCKET BLACK | 2026-03-18 11:25 |  |  | FALSE | 2026-03-18 | 11 | 2 | FALSE | 329 | 0 | BLACK | FL MAP POCKET | Good | 0.4803081
8767217 | FR MAP POCKET BLACK | 2026-03-18 11:26 |  |  | FALSE | 2026-03-18 | 11 | 2 | FALSE | 330 | 0 | BLACK | FR MAP POCKET | Good | 0.4803081
8767220 | RL MAP POCKET BLACK | 2026-03-18 11:26 |  |  | FALSE | 2026-03-18 | 11 | 2 | FALSE | 331 | 0 | BLACK | RL MAP POCKET | Good | 0.4803081
8767221 | RR MAP POCKET BLACK | 2026-03-18 11:27 |  |  | FALSE | 2026-03-18 | 11 | 2 | FALSE | 332 | 0 | BLACK | RR MAP POCKET | Good | 0.4681096
8767223 | FL MAP POCKET BLACK | 2026-03-18 11:27 |  |  | FALSE | 2026-03-18 | 11 | 2 | FALSE | 333 | 0 | BLACK | FL MAP POCKET | Good | 0.4681096
8767224 | FR MAP POCKET BLACK | 2026-03-18 11:27 | Bad edge wrap | 2026-03-18 13:15 | TRUE | 2026-03-18 | 11 | 2 | FALSE | 334 | 0 | BLACK | FR MAP POCKET | Process | 0.4681096 | [MODERATE] Pyro Clean (cur=292.0): PYRO_CLEAN_DUE -> Pyro Clean above lowest-scrap band 0–76
8767225 | RL MAP POCKET BLACK | 2026-03-18 11:27 |  |  | FALSE | 2026-03-18 | 11 | 2 | FALSE | 335 | 0 | BLACK | RL MAP POCKET | Good | 0.4681096
8767231 | RL MAP POCKET BLACK | 2026-03-18 11:28 |  |  | FALSE | 2026-03-18 | 11 | 2 | FALSE | 336 | 0 | BLACK | RL MAP POCKET | Good | 0.5455115
8767226 | RR MAP POCKET BLACK | 2026-03-18 11:28 |  |  | FALSE | 2026-03-18 | 11 | 2 | FALSE | 337 | 0 | BLACK | RR MAP POCKET | Good | 0.5455115
8767229 | FL MAP POCKET BLACK | 2026-03-18 11:28 |  |  | FALSE | 2026-03-18 | 11 | 2 | FALSE | 338 | 0 | BLACK | FL MAP POCKET | Good | 0.5455115
8767230 | FR MAP POCKET BLACK | 2026-03-18 11:28 |  |  | FALSE | 2026-03-18 | 11 | 2 | FALSE | 339 | 0 | BLACK | FR MAP POCKET | Good | 0.5455115
8767232 | RR MAP POCKET BLACK | 2026-03-18 11:29 |  |  | FALSE | 2026-03-18 | 11 | 2 | FALSE | 340 | 0 | BLACK | RR MAP POCKET | Good | 0.5528006
8767234 | FL MAP POCKET BLACK | 2026-03-18 11:29 |  |  | FALSE | 2026-03-18 | 11 | 2 | FALSE | 341 | 0 | BLACK | FL MAP POCKET | Good | 0.5528006
8767235 | FR MAP POCKET BLACK | 2026-03-18 11:29 |  |  | FALSE | 2026-03-18 | 11 | 2 | FALSE | 342 | 0 | BLACK | FR MAP POCKET | Good | 0.5528006
8767236 | RL MAP POCKET BLACK | 2026-03-18 11:29 |  |  | FALSE | 2026-03-18 | 11 | 2 | FALSE | 343 | 0 | BLACK | RL MAP POCKET | Good | 0.5528006
8767237 | RR MAP POCKET BLACK | 2026-03-18 11:30 |  |  | FALSE | 2026-03-18 | 11 | 2 | FALSE | 344 | 0 | BLACK | RR MAP POCKET | Good | 0.525463
8767240 | FL MAP POCKET BLACK | 2026-03-18 11:30 |  |  | FALSE | 2026-03-18 | 11 | 2 | FALSE | 345 | 0 | BLACK | FL MAP POCKET | Good | 0.525463
8767241 | FR MAP POCKET BLACK | 2026-03-18 11:31 |  |  | FALSE | 2026-03-18 | 11 | 2 | FALSE | 346 | 0 | BLACK | FR MAP POCKET | Good | 0.525463
8767242 | RL MAP POCKET BLACK | 2026-03-18 11:31 |  |  | FALSE | 2026-03-18 | 11 | 2 | FALSE | 347 | 0 | BLACK | RL MAP POCKET | Good | 0.525463
8767243 | RR MAP POCKET BLACK | 2026-03-18 11:31 |  |  | FALSE | 2026-03-18 | 11 | 2 | FALSE | 348 | 0 | BLACK | RR MAP POCKET | Good | 0.5373093
8767246 | FL MAP POCKET BLACK | 2026-03-18 11:32 |  |  | FALSE | 2026-03-18 | 11 | 2 | FALSE | 349 | 0 | BLACK | FL MAP POCKET | Good | 0.5373093
8767248 | FR MAP POCKET BLACK | 2026-03-18 11:32 |  |  | FALSE | 2026-03-18 | 11 | 2 | FALSE | 350 | 0 | BLACK | FR MAP POCKET | Good | 0.5373093
8767249 | RL MAP POCKET BLACK | 2026-03-18 11:32 |  |  | FALSE | 2026-03-18 | 11 | 2 | FALSE | 351 | 0 | BLACK | RL MAP POCKET | Good | 0.5373093
8767261 | RL MAP POCKET BLACK | 2026-03-18 11:33 |  |  | FALSE | 2026-03-18 | 11 | 2 | FALSE | 352 | 0 | BLACK | RL MAP POCKET | Good | 0.4963223
8767260 | FR MAP POCKET BLACK | 2026-03-18 11:33 |  |  | FALSE | 2026-03-18 | 11 | 2 | FALSE | 353 | 0 | BLACK | FR MAP POCKET | Good | 0.4963223
8767250 | RR MAP POCKET BLACK | 2026-03-18 11:33 |  |  | FALSE | 2026-03-18 | 11 | 2 | FALSE | 354 | 0 | BLACK | RR MAP POCKET | Good | 0.4963223
8767259 | FL MAP POCKET BLACK | 2026-03-18 11:33 |  |  | FALSE | 2026-03-18 | 11 | 2 | FALSE | 355 | 0 | BLACK | FL MAP POCKET | Good | 0.4963223
8774085 | FL MAP POCKET BLACK | 2026-03-25 05:34 | Wrinkle | 2026-03-25 08:35 | TRUE | 2026-03-25 | 5 | 2 | FALSE | 0 | 1 | BLACK | FL MAP POCKET | Process | 0.4963223 | [MODERATE] Pyro Clean (cur=297.0): PYRO_CLEAN_DUE -> Pyro Clean above lowest-scrap band 0–76
8774086 | FR MAP POCKET BLACK | 2026-03-25 05:34 |  |  | FALSE | 2026-03-25 | 5 | 2 | FALSE | 1 | 1 | BLACK | FR MAP POCKET | Good | 0.4963223
8774087 | RL MAP POCKET BLACK | 2026-03-25 05:34 | Burnt Carpet / Vynil | 2026-03-25 08:35 | TRUE | 2026-03-25 | 5 | 2 | FALSE | 2 | 1 | BLACK | RL MAP POCKET | Process | 0.4963223 | [MODERATE] Pyro Clean (cur=297.0): PYRO_CLEAN_DUE -> Pyro Clean above lowest-scrap band 0–76
8774088 | RR MAP POCKET BLACK | 2026-03-25 06:18 |  |  | FALSE | 2026-03-25 | 6 | 2 | TRUE | 3 | 1 | BLACK | RR MAP POCKET | Good | 0.6329301
8774168 | FL MAP POCKET BLACK | 2026-03-25 06:18 | Dent | 2026-03-25 08:35 | TRUE | 2026-03-25 | 6 | 2 | TRUE | 4 | 1 | BLACK | FL MAP POCKET | Process | 0.6329301 | [MODERATE] Pyro Clean (cur=299.0): PYRO_CLEAN_DUE -> Pyro Clean above lowest-scrap band 0–76
8774169 | FR MAP POCKET BLACK | 2026-03-25 06:18 |  |  | FALSE | 2026-03-25 | 6 | 2 | TRUE | 5 | 1 | BLACK | FR MAP POCKET | Good | 0.6329301
8774170 | RL MAP POCKET BLACK | 2026-03-25 06:19 |  |  | FALSE | 2026-03-25 | 6 | 2 | TRUE | 6 | 1 | BLACK | RL MAP POCKET | Good | 0.6329301
8774171 | RR MAP POCKET BLACK | 2026-03-25 06:24 | Dent | 2026-03-25 08:35 | TRUE | 2026-03-25 | 6 | 2 | TRUE | 7 | 1 | BLACK | RR MAP POCKET | Process | 0.6026156 | [MODERATE] Pyro Clean (cur=300.0): PYRO_CLEAN_DUE -> Pyro Clean above lowest-scrap band 0–76
8774184 | FL MAP POCKET BLACK | 2026-03-25 06:24 | Out of dimension | 2026-03-25 08:35 | TRUE | 2026-03-25 | 6 | 2 | TRUE | 8 | 1 | BLACK | FL MAP POCKET | Process | 0.6026156 | [STRONG] Vacuum Time Tool Cavity B (cur=32.0): INCREASE -> target 83.0 (safe 47.0 – 86.0) ¦ [MODERATE] Temp Z2 (cur=179.0): REDUCE -> target 135.0 (safe 106.0 – 170.0) ¦ [MODERATE] Pyro Clean (cur=300.0): PYRO_CLEAN_DUE -> Pyro Clean above lowest-scrap band 0–76
8774185 | FR MAP POCKET BLACK | 2026-03-25 06:25 |  |  | FALSE | 2026-03-25 | 6 | 2 | TRUE | 9 | 1 | BLACK | FR MAP POCKET | Good | 0.6026156
8774186 | RL MAP POCKET BLACK | 2026-03-25 06:25 |  |  | FALSE | 2026-03-25 | 6 | 2 | TRUE | 10 | 1 | BLACK | RL MAP POCKET | Good | 0.6026156
8774204 | RL MAP POCKET BLACK | 2026-03-25 06:26 | Dent | 2026-03-25 08:35 | TRUE | 2026-03-25 | 6 | 2 | FALSE | 11 | 1 | BLACK | RL MAP POCKET | Process | 0.6336958 | [MODERATE] Pos Vinyl N Length (cur=72.0): REDUCE -> target 21.0 (safe 0.0 – 56.0) ¦ [MODERATE] Pyro Clean (cur=301.0): PYRO_CLEAN_DUE -> Pyro Clean above lowest-scrap band 0–76
8774202 | FL MAP POCKET BLACK | 2026-03-25 06:26 |  |  | FALSE | 2026-03-25 | 6 | 2 | FALSE | 12 | 1 | BLACK | FL MAP POCKET | Good | 0.6336958
8774203 | FR MAP POCKET BLACK | 2026-03-25 06:26 |  |  | FALSE | 2026-03-25 | 6 | 2 | FALSE | 13 | 1 | BLACK | FR MAP POCKET | Good | 0.6336958
8774188 | RR MAP POCKET BLACK | 2026-03-25 06:26 |  |  | FALSE | 2026-03-25 | 6 | 2 | FALSE | 14 | 1 | BLACK | RR MAP POCKET | Good | 0.6336958
8774207 | RR MAP POCKET BLACK | 2026-03-25 06:27 |  |  | FALSE | 2026-03-25 | 6 | 2 | FALSE | 15 | 1 | BLACK | RR MAP POCKET | Good | 0.6053057
8774210 | FL MAP POCKET BLACK | 2026-03-25 06:27 |  |  | FALSE | 2026-03-25 | 6 | 2 | FALSE | 16 | 1 | BLACK | FL MAP POCKET | Good | 0.6053057
8774212 | RL MAP POCKET BLACK | 2026-03-25 06:28 |  |  | FALSE | 2026-03-25 | 6 | 2 | FALSE | 17 | 1 | BLACK | RL MAP POCKET | Good | 0.6053057
8774211 | FR MAP POCKET BLACK | 2026-03-25 06:28 |  |  | FALSE | 2026-03-25 | 6 | 2 | FALSE | 18 | 1 | BLACK | FR MAP POCKET | Good | 0.6053057
8774213 | RR MAP POCKET BLACK | 2026-03-25 06:29 |  |  | FALSE | 2026-03-25 | 6 | 2 | FALSE | 19 | 1 | BLACK | RR MAP POCKET | Good | 0.6326958
8774219 | FL MAP POCKET BLACK | 2026-03-25 06:29 |  |  | FALSE | 2026-03-25 | 6 | 2 | FALSE | 20 | 0 | BLACK | FL MAP POCKET | Good | 0.6326958
8774221 | FR MAP POCKET BLACK | 2026-03-25 06:29 |  |  | FALSE | 2026-03-25 | 6 | 2 | FALSE | 21 | 0 | BLACK | FR MAP POCKET | Good | 0.6326958
8774222 | RL MAP POCKET BLACK | 2026-03-25 06:29 |  |  | FALSE | 2026-03-25 | 6 | 2 | FALSE | 22 | 0 | BLACK | RL MAP POCKET | Good | 0.6326958
8774223 | RR MAP POCKET BLACK | 2026-03-25 06:30 |  |  | FALSE | 2026-03-25 | 6 | 2 | FALSE | 23 | 0 | BLACK | RR MAP POCKET | Good | 0.640271
8774227 | FL MAP POCKET BLACK | 2026-03-25 06:30 |  |  | FALSE | 2026-03-25 | 6 | 2 | FALSE | 24 | 0 | BLACK | FL MAP POCKET | Good | 0.640271
8774228 | FR MAP POCKET BLACK | 2026-03-25 06:30 |  |  | FALSE | 2026-03-25 | 6 | 2 | FALSE | 25 | 0 | BLACK | FR MAP POCKET | Good | 0.640271
8774229 | RL MAP POCKET BLACK | 2026-03-25 06:31 |  |  | FALSE | 2026-03-25 | 6 | 2 | FALSE | 26 | 0 | BLACK | RL MAP POCKET | Good | 0.640271
8774251 | RL MAP POCKET BLACK | 2026-03-25 06:35 |  |  | FALSE | 2026-03-25 | 6 | 2 | TRUE | 27 | 0 | BLACK | RL MAP POCKET | Good | 0.4890514
8774230 | RR MAP POCKET BLACK | 2026-03-25 06:35 |  |  | FALSE | 2026-03-25 | 6 | 2 | TRUE | 28 | 0 | BLACK | RR MAP POCKET | Good | 0.4890514
8774249 | FL MAP POCKET BLACK | 2026-03-25 06:35 |  |  | FALSE | 2026-03-25 | 6 | 2 | TRUE | 29 | 0 | BLACK | FL MAP POCKET | Good | 0.4890514
8774250 | FR MAP POCKET BLACK | 2026-03-25 06:35 |  |  | FALSE | 2026-03-25 | 6 | 2 | TRUE | 30 | 0 | BLACK | FR MAP POCKET | Good | 0.4890514
8774252 | RR MAP POCKET BLACK | 2026-03-25 06:36 |  |  | FALSE | 2026-03-25 | 6 | 2 | FALSE | 31 | 0 | BLACK | RR MAP POCKET | Good | 0.484299
8774256 | FL MAP POCKET BLACK | 2026-03-25 06:36 | Out of dimension | 2026-03-25 08:35 | TRUE | 2026-03-25 | 6 | 2 | FALSE | 32 | 0 | BLACK | FL MAP POCKET | Process | 0.484299 | [MODERATE] Pyro Clean (cur=306.0): PYRO_CLEAN_DUE -> Pyro Clean above lowest-scrap band 0–76
8774257 | FR MAP POCKET BLACK | 2026-03-25 06:37 |  |  | FALSE | 2026-03-25 | 6 | 2 | FALSE | 33 | 0 | BLACK | FR MAP POCKET | Good | 0.484299
8774259 | RL MAP POCKET BLACK | 2026-03-25 06:37 |  |  | FALSE | 2026-03-25 | 6 | 2 | FALSE | 34 | 0 | BLACK | RL MAP POCKET | Good | 0.484299
8774271 | RL MAP POCKET BLACK | 2026-03-25 06:38 |  |  | FALSE | 2026-03-25 | 6 | 2 | FALSE | 35 | 0 | BLACK | RL MAP POCKET | Good | 0.4727183
8774268 | FL MAP POCKET BLACK | 2026-03-25 06:38 |  |  | FALSE | 2026-03-25 | 6 | 2 | FALSE | 36 | 0 | BLACK | FL MAP POCKET | Good | 0.4727183
8774260 | RR MAP POCKET BLACK | 2026-03-25 06:38 |  |  | FALSE | 2026-03-25 | 6 | 2 | FALSE | 37 | 0 | BLACK | RR MAP POCKET | Good | 0.4727183
8774269 | FR MAP POCKET BLACK | 2026-03-25 06:38 |  |  | FALSE | 2026-03-25 | 6 | 2 | FALSE | 38 | 0 | BLACK | FR MAP POCKET | Good | 0.4727183
8774282 | RL MAP POCKET BLACK | 2026-03-25 06:39 |  |  | FALSE | 2026-03-25 | 6 | 2 | FALSE | 39 | 0 | BLACK | RL MAP POCKET | Good | 0.4604593
8774272 | RR MAP POCKET BLACK | 2026-03-25 06:39 |  |  | FALSE | 2026-03-25 | 6 | 2 | FALSE | 40 | 0 | BLACK | RR MAP POCKET | Good | 0.4604593
8774280 | FL MAP POCKET BLACK | 2026-03-25 06:39 |  |  | FALSE | 2026-03-25 | 6 | 2 | FALSE | 41 | 0 | BLACK | FL MAP POCKET | Good | 0.4604593
8774281 | FR MAP POCKET BLACK | 2026-03-25 06:39 |  |  | FALSE | 2026-03-25 | 6 | 2 | FALSE | 42 | 0 | BLACK | FR MAP POCKET | Good | 0.4604593
8774283 | RR MAP POCKET BLACK | 2026-03-25 06:40 |  |  | FALSE | 2026-03-25 | 6 | 2 | FALSE | 43 | 0 | BLACK | RR MAP POCKET | Good | 0.4881925
8774293 | FL MAP POCKET BLACK | 2026-03-25 06:41 | Out of dimension | 2026-03-25 08:35 | TRUE | 2026-03-25 | 6 | 2 | FALSE | 44 | 0 | BLACK | FL MAP POCKET | Process | 0.4881925 | [MODERATE] Pyro Clean (cur=309.0): PYRO_CLEAN_DUE -> Pyro Clean above lowest-scrap band 0–76
8774294 | FR MAP POCKET BLACK | 2026-03-25 06:41 |  |  | FALSE | 2026-03-25 | 6 | 2 | FALSE | 45 | 0 | BLACK | FR MAP POCKET | Good | 0.4881925
8774296 | RL MAP POCKET BLACK | 2026-03-25 06:41 |  |  | FALSE | 2026-03-25 | 6 | 2 | FALSE | 46 | 0 | BLACK | RL MAP POCKET | Good | 0.4881925
8774303 | FL MAP POCKET BLACK | 2026-03-25 06:42 |  |  | FALSE | 2026-03-25 | 6 | 2 | FALSE | 47 | 0 | BLACK | FL MAP POCKET | Good | 0.4864934
8774306 | FR MAP POCKET BLACK | 2026-03-25 06:42 |  |  | FALSE | 2026-03-25 | 6 | 2 | FALSE | 48 | 0 | BLACK | FR MAP POCKET | Good | 0.4864934
8774307 | RL MAP POCKET BLACK | 2026-03-25 06:42 |  |  | FALSE | 2026-03-25 | 6 | 2 | FALSE | 49 | 0 | BLACK | RL MAP POCKET | Good | 0.4864934
8774297 | RR MAP POCKET BLACK | 2026-03-25 06:42 |  |  | FALSE | 2026-03-25 | 6 | 2 | FALSE | 50 | 0 | BLACK | RR MAP POCKET | Good | 0.4864934
8774308 | RR MAP POCKET BLACK | 2026-03-25 06:43 |  |  | FALSE | 2026-03-25 | 6 | 2 | FALSE | 51 | 0 | BLACK | RR MAP POCKET | Good | 0.4547005
8774312 | FL MAP POCKET BLACK | 2026-03-25 06:43 |  |  | FALSE | 2026-03-25 | 6 | 2 | FALSE | 52 | 0 | BLACK | FL MAP POCKET | Good | 0.4547005
8774313 | FR MAP POCKET BLACK | 2026-03-25 06:43 |  |  | FALSE | 2026-03-25 | 6 | 2 | FALSE | 53 | 0 | BLACK | FR MAP POCKET | Good | 0.4547005
8774315 | RL MAP POCKET BLACK | 2026-03-25 06:44 |  |  | FALSE | 2026-03-25 | 6 | 2 | FALSE | 54 | 0 | BLACK | RL MAP POCKET | Good | 0.4547005
8774321 | FR MAP POCKET BLACK | 2026-03-25 06:45 |  |  | FALSE | 2026-03-25 | 6 | 2 | FALSE | 55 | 0 | BLACK | FR MAP POCKET | Good | 0.4622204
8774322 | RL MAP POCKET BLACK | 2026-03-25 06:45 |  |  | FALSE | 2026-03-25 | 6 | 2 | FALSE | 56 | 0 | BLACK | RL MAP POCKET | Good | 0.4622204
8774316 | RR MAP POCKET BLACK | 2026-03-25 06:45 |  |  | FALSE | 2026-03-25 | 6 | 2 | FALSE | 57 | 0 | BLACK | RR MAP POCKET | Good | 0.4622204
8774320 | FL MAP POCKET BLACK | 2026-03-25 06:45 | Wrinkle | 2026-03-25 08:35 | TRUE | 2026-03-25 | 6 | 2 | FALSE | 58 | 0 | BLACK | FL MAP POCKET | Process | 0.4622204 | [MODERATE] Pyro Clean (cur=312.0): PYRO_CLEAN_DUE -> Pyro Clean above lowest-scrap band 0–76
8774323 | RR MAP POCKET BLACK | 2026-03-25 06:46 |  |  | FALSE | 2026-03-25 | 6 | 2 | FALSE | 59 | 0 | BLACK | RR MAP POCKET | Good | 0.4597399
8774329 | FL MAP POCKET BLACK | 2026-03-25 06:46 |  |  | FALSE | 2026-03-25 | 6 | 2 | FALSE | 60 | 0 | BLACK | FL MAP POCKET | Good | 0.4597399
8774331 | FR MAP POCKET BLACK | 2026-03-25 06:46 |  |  | FALSE | 2026-03-25 | 6 | 2 | FALSE | 61 | 0 | BLACK | FR MAP POCKET | Good | 0.4597399
8774332 | RL MAP POCKET BLACK | 2026-03-25 06:46 |  |  | FALSE | 2026-03-25 | 6 | 2 | FALSE | 62 | 0 | BLACK | RL MAP POCKET | Good | 0.4597399
8774333 | RR MAP POCKET BLACK | 2026-03-25 06:47 | Burnt Carpet / Vynil | 2026-03-25 08:35 | TRUE | 2026-03-25 | 6 | 2 | FALSE | 63 | 0 | BLACK | RR MAP POCKET | Process | 0.4673913 | [MODERATE] Pyro Clean (cur=314.0): PYRO_CLEAN_DUE -> Pyro Clean above lowest-scrap band 0–76
8774342 | FL MAP POCKET BLACK | 2026-03-25 06:47 |  |  | FALSE | 2026-03-25 | 6 | 2 | FALSE | 64 | 0 | BLACK | FL MAP POCKET | Good | 0.4673913
8774343 | FR MAP POCKET BLACK | 2026-03-25 06:48 |  |  | FALSE | 2026-03-25 | 6 | 2 | FALSE | 65 | 0 | BLACK | FR MAP POCKET | Good | 0.4673913
8774345 | RL MAP POCKET BLACK | 2026-03-25 06:48 |  |  | FALSE | 2026-03-25 | 6 | 2 | FALSE | 66 | 0 | BLACK | RL MAP POCKET | Good | 0.4673913
8774363 | RL MAP POCKET BLACK | 2026-03-25 06:52 |  |  | FALSE | 2026-03-25 | 6 | 2 | TRUE | 67 | 0 | BLACK | RL MAP POCKET | Good | 0.5304253
8774362 | FR MAP POCKET BLACK | 2026-03-25 06:52 |  |  | FALSE | 2026-03-25 | 6 | 2 | TRUE | 68 | 0 | BLACK | FR MAP POCKET | Good | 0.5304253
8774346 | RR MAP POCKET BLACK | 2026-03-25 06:52 |  |  | FALSE | 2026-03-25 | 6 | 2 | TRUE | 69 | 0 | BLACK | RR MAP POCKET | Good | 0.5304253
8774360 | FL MAP POCKET BLACK | 2026-03-25 06:52 |  |  | FALSE | 2026-03-25 | 6 | 2 | TRUE | 70 | 0 | BLACK | FL MAP POCKET | Good | 0.5304253
8774364 | RR MAP POCKET BLACK | 2026-03-25 06:53 |  |  | FALSE | 2026-03-25 | 6 | 2 | FALSE | 71 | 0 | BLACK | RR MAP POCKET | Good | 0.4821978
8774370 | FL MAP POCKET BLACK | 2026-03-25 06:53 |  |  | FALSE | 2026-03-25 | 6 | 2 | FALSE | 72 | 0 | BLACK | FL MAP POCKET | Good | 0.4821978
8774372 | FR MAP POCKET BLACK | 2026-03-25 06:53 |  |  | FALSE | 2026-03-25 | 6 | 2 | FALSE | 73 | 0 | BLACK | FR MAP POCKET | Good | 0.4821978
8774373 | RL MAP POCKET BLACK | 2026-03-25 06:53 | Wrinkle | 2026-03-25 08:35 | TRUE | 2026-03-25 | 6 | 2 | FALSE | 74 | 0 | BLACK | RL MAP POCKET | Process | 0.4821978 | [MODERATE] Pyro Clean (cur=316.0): PYRO_CLEAN_DUE -> Pyro Clean above lowest-scrap band 0–76
8774374 | RR MAP POCKET BLACK | 2026-03-25 06:54 |  |  | FALSE | 2026-03-25 | 6 | 2 | FALSE | 75 | 0 | BLACK | RR MAP POCKET | Good | 0.4627084
8774379 | FL MAP POCKET BLACK | 2026-03-25 06:55 |  |  | FALSE | 2026-03-25 | 6 | 2 | FALSE | 76 | 0 | BLACK | FL MAP POCKET | Good | 0.4627084
8774380 | FR MAP POCKET BLACK | 2026-03-25 06:55 |  |  | FALSE | 2026-03-25 | 6 | 2 | FALSE | 77 | 0 | BLACK | FR MAP POCKET | Good | 0.4627084
8774381 | RL MAP POCKET BLACK | 2026-03-25 06:55 |  |  | FALSE | 2026-03-25 | 6 | 2 | FALSE | 78 | 0 | BLACK | RL MAP POCKET | Good | 0.4627084
8774388 | RL MAP POCKET BLACK | 2026-03-25 06:56 |  |  | FALSE | 2026-03-25 | 6 | 2 | FALSE | 79 | 0 | BLACK | RL MAP POCKET | Good | 0.4614161
8774382 | RR MAP POCKET BLACK | 2026-03-25 06:56 |  |  | FALSE | 2026-03-25 | 6 | 2 | FALSE | 80 | 0 | BLACK | RR MAP POCKET | Good | 0.4614161
8774387 | FR MAP POCKET BLACK | 2026-03-25 06:56 |  |  | FALSE | 2026-03-25 | 6 | 2 | FALSE | 81 | 0 | BLACK | FR MAP POCKET | Good | 0.4614161
8774386 | FL MAP POCKET BLACK | 2026-03-25 06:56 |  |  | FALSE | 2026-03-25 | 6 | 2 | FALSE | 82 | 0 | BLACK | FL MAP POCKET | Good | 0.4614161
8774389 | RR MAP POCKET BLACK | 2026-03-25 06:57 |  |  | FALSE | 2026-03-25 | 6 | 2 | FALSE | 83 | 0 | BLACK | RR MAP POCKET | Good | 0.4805756
8774394 | FL MAP POCKET BLACK | 2026-03-25 06:57 |  |  | FALSE | 2026-03-25 | 6 | 2 | FALSE | 84 | 0 | BLACK | FL MAP POCKET | Good | 0.4805756
8774398 | FR MAP POCKET BLACK | 2026-03-25 06:57 |  |  | FALSE | 2026-03-25 | 6 | 2 | FALSE | 85 | 0 | BLACK | FR MAP POCKET | Good | 0.4805756
8774399 | RL MAP POCKET BLACK | 2026-03-25 06:57 |  |  | FALSE | 2026-03-25 | 6 | 2 | FALSE | 86 | 0 | BLACK | RL MAP POCKET | Good | 0.4805756
8774400 | RR MAP POCKET BLACK | 2026-03-25 06:59 |  |  | FALSE | 2026-03-25 | 6 | 2 | FALSE | 87 | 0 | BLACK | RR MAP POCKET | Good | 0.4624304
8774403 | FL MAP POCKET BLACK | 2026-03-25 06:59 |  |  | FALSE | 2026-03-25 | 6 | 2 | FALSE | 88 | 0 | BLACK | FL MAP POCKET | Good | 0.4624304
8774404 | FR MAP POCKET BLACK | 2026-03-25 06:59 |  |  | FALSE | 2026-03-25 | 6 | 2 | FALSE | 89 | 0 | BLACK | FR MAP POCKET | Good | 0.4624304
8774405 | RL MAP POCKET BLACK | 2026-03-25 06:59 |  |  | FALSE | 2026-03-25 | 6 | 2 | FALSE | 90 | 0 | BLACK | RL MAP POCKET | Good | 0.4624304
8774415 | RL MAP POCKET BLACK | 2026-03-25 07:00 |  |  | FALSE | 2026-03-25 | 7 | 2 | FALSE | 91 | 0 | BLACK | RL MAP POCKET | Good | 0.4949914
8774413 | FL MAP POCKET BLACK | 2026-03-25 07:00 |  |  | FALSE | 2026-03-25 | 7 | 2 | FALSE | 92 | 0 | BLACK | FL MAP POCKET | Good | 0.4949914
8774406 | RR MAP POCKET BLACK | 2026-03-25 07:00 |  |  | FALSE | 2026-03-25 | 7 | 2 | FALSE | 93 | 0 | BLACK | RR MAP POCKET | Good | 0.4949914
8774414 | FR MAP POCKET BLACK | 2026-03-25 07:00 |  |  | FALSE | 2026-03-25 | 7 | 2 | FALSE | 94 | 0 | BLACK | FR MAP POCKET | Good | 0.4949914
8774416 | RR MAP POCKET BLACK | 2026-03-25 07:01 |  |  | FALSE | 2026-03-25 | 7 | 2 | FALSE | 95 | 0 | BLACK | RR MAP POCKET | Good | 0.4652675
8774420 | FL MAP POCKET BLACK | 2026-03-25 07:02 |  |  | FALSE | 2026-03-25 | 7 | 2 | FALSE | 96 | 0 | BLACK | FL MAP POCKET | Good | 0.4652675
8774421 | FR MAP POCKET BLACK | 2026-03-25 07:02 |  |  | FALSE | 2026-03-25 | 7 | 2 | FALSE | 97 | 0 | BLACK | FR MAP POCKET | Good | 0.4652675
8774422 | RL MAP POCKET BLACK | 2026-03-25 07:02 |  |  | FALSE | 2026-03-25 | 7 | 2 | FALSE | 98 | 0 | BLACK | RL MAP POCKET | Good | 0.4652675
8774431 | RL MAP POCKET BLACK | 2026-03-25 07:03 |  |  | FALSE | 2026-03-25 | 7 | 2 | FALSE | 99 | 0 | BLACK | RL MAP POCKET | Good | 0.4809858
8774429 | FL MAP POCKET BLACK | 2026-03-25 07:03 |  |  | FALSE | 2026-03-25 | 7 | 2 | FALSE | 100 | 0 | BLACK | FL MAP POCKET | Good | 0.4809858
8774430 | FR MAP POCKET BLACK | 2026-03-25 07:03 |  |  | FALSE | 2026-03-25 | 7 | 2 | FALSE | 101 | 0 | BLACK | FR MAP POCKET | Good | 0.4809858
8774423 | RR MAP POCKET BLACK | 2026-03-25 07:03 |  |  | FALSE | 2026-03-25 | 7 | 2 | FALSE | 102 | 0 | BLACK | RR MAP POCKET | Good | 0.4809858
8774432 | RR MAP POCKET BLACK | 2026-03-25 07:04 |  |  | FALSE | 2026-03-25 | 7 | 2 | FALSE | 103 | 0 | BLACK | RR MAP POCKET | Good | 0.4566355
8774436 | FL MAP POCKET BLACK | 2026-03-25 07:04 |  |  | FALSE | 2026-03-25 | 7 | 2 | FALSE | 104 | 0 | BLACK | FL MAP POCKET | Good | 0.4566355
8774437 | FR MAP POCKET BLACK | 2026-03-25 07:04 |  |  | FALSE | 2026-03-25 | 7 | 2 | FALSE | 105 | 0 | BLACK | FR MAP POCKET | Good | 0.4566355
8774438 | RL MAP POCKET BLACK | 2026-03-25 07:05 |  |  | FALSE | 2026-03-25 | 7 | 2 | FALSE | 106 | 0 | BLACK | RL MAP POCKET | Good | 0.4566355
8774439 | RR MAP POCKET BLACK | 2026-03-25 07:06 |  |  | FALSE | 2026-03-25 | 7 | 2 | FALSE | 107 | 0 | BLACK | RR MAP POCKET | Good | 0.465206
8774446 | FL MAP POCKET BLACK | 2026-03-25 07:06 |  |  | FALSE | 2026-03-25 | 7 | 2 | FALSE | 108 | 0 | BLACK | FL MAP POCKET | Good | 0.465206
8774448 | FR MAP POCKET BLACK | 2026-03-25 07:06 |  |  | FALSE | 2026-03-25 | 7 | 2 | FALSE | 109 | 0 | BLACK | FR MAP POCKET | Good | 0.465206
8774449 | RL MAP POCKET BLACK | 2026-03-25 07:06 |  |  | FALSE | 2026-03-25 | 7 | 2 | FALSE | 110 | 0 | BLACK | RL MAP POCKET | Good | 0.465206
8774455 | RL MAP POCKET BLACK | 2026-03-25 07:07 |  |  | FALSE | 2026-03-25 | 7 | 2 | FALSE | 111 | 0 | BLACK | RL MAP POCKET | Good | 0.4772128
8774454 | FR MAP POCKET BLACK | 2026-03-25 07:07 |  |  | FALSE | 2026-03-25 | 7 | 2 | FALSE | 112 | 0 | BLACK | FR MAP POCKET | Good | 0.4772128
8774450 | RR MAP POCKET BLACK | 2026-03-25 07:07 | Wrinkle | 2026-03-25 08:35 | TRUE | 2026-03-25 | 7 | 2 | FALSE | 113 | 0 | BLACK | RR MAP POCKET | Process | 0.4772128 | [MODERATE] Pyro Clean (cur=326.0): PYRO_CLEAN_DUE -> Pyro Clean above lowest-scrap band 0–76
8774453 | FL MAP POCKET BLACK | 2026-03-25 07:07 |  |  | FALSE | 2026-03-25 | 7 | 2 | FALSE | 114 | 0 | BLACK | FL MAP POCKET | Good | 0.4772128
8774456 | RR MAP POCKET BLACK | 2026-03-25 07:11 |  |  | FALSE | 2026-03-25 | 7 | 2 | TRUE | 115 | 0 | BLACK | RR MAP POCKET | Good | 0.5320395
8774472 | FL MAP POCKET BLACK | 2026-03-25 07:12 | Glue bleed thru | 2026-03-25 08:35 | TRUE | 2026-03-25 | 7 | 2 | TRUE | 116 | 0 | BLACK | FL MAP POCKET | Process | 0.5320395
8774473 | FR MAP POCKET BLACK | 2026-03-25 07:12 |  |  | FALSE | 2026-03-25 | 7 | 2 | TRUE | 117 | 0 | BLACK | FR MAP POCKET | Good | 0.5320395
8774474 | RL MAP POCKET BLACK | 2026-03-25 07:12 |  |  | FALSE | 2026-03-25 | 7 | 2 | TRUE | 118 | 0 | BLACK | RL MAP POCKET | Good | 0.5320395
8774475 | RR MAP POCKET BLACK | 2026-03-25 07:13 |  |  | FALSE | 2026-03-25 | 7 | 2 | FALSE | 119 | 0 | BLACK | RR MAP POCKET | Good | 0.4818984
8774485 | FL MAP POCKET BLACK | 2026-03-25 07:13 |  |  | FALSE | 2026-03-25 | 7 | 2 | FALSE | 120 | 0 | BLACK | FL MAP POCKET | Good | 0.4818984
8774487 | FR MAP POCKET BLACK | 2026-03-25 07:13 |  |  | FALSE | 2026-03-25 | 7 | 2 | FALSE | 121 | 0 | BLACK | FR MAP POCKET | Good | 0.4818984
8774488 | RL MAP POCKET BLACK | 2026-03-25 07:13 |  |  | FALSE | 2026-03-25 | 7 | 2 | FALSE | 122 | 0 | BLACK | RL MAP POCKET | Good | 0.4818984
8774490 | RR MAP POCKET BLACK | 2026-03-25 07:14 |  |  | FALSE | 2026-03-25 | 7 | 2 | FALSE | 123 | 0 | BLACK | RR MAP POCKET | Good | 0.464106
8774496 | FR MAP POCKET BLACK | 2026-03-25 07:14 |  |  | FALSE | 2026-03-25 | 7 | 2 | FALSE | 124 | 0 | BLACK | FR MAP POCKET | Good | 0.464106
8774495 | FL MAP POCKET BLACK | 2026-03-25 07:14 |  |  | FALSE | 2026-03-25 | 7 | 2 | FALSE | 125 | 0 | BLACK | FL MAP POCKET | Good | 0.464106
8774497 | RL MAP POCKET BLACK | 2026-03-25 07:15 |  |  | FALSE | 2026-03-25 | 7 | 2 | FALSE | 126 | 0 | BLACK | RL MAP POCKET | Good | 0.464106
8774508 | RL MAP POCKET BLACK | 2026-03-25 07:16 |  |  | FALSE | 2026-03-25 | 7 | 2 | FALSE | 127 | 0 | BLACK | RL MAP POCKET | Good | 0.4837499
8774506 | FR MAP POCKET BLACK | 2026-03-25 07:16 |  |  | FALSE | 2026-03-25 | 7 | 2 | FALSE | 128 | 0 | BLACK | FR MAP POCKET | Good | 0.4837499
8774499 | RR MAP POCKET BLACK | 2026-03-25 07:16 |  |  | FALSE | 2026-03-25 | 7 | 2 | FALSE | 129 | 0 | BLACK | RR MAP POCKET | Good | 0.4837499
8774505 | FL MAP POCKET BLACK | 2026-03-25 07:16 |  |  | FALSE | 2026-03-25 | 7 | 2 | FALSE | 130 | 0 | BLACK | FL MAP POCKET | Good | 0.4837499
8774509 | RR MAP POCKET BLACK | 2026-03-25 07:17 |  |  | FALSE | 2026-03-25 | 7 | 2 | FALSE | 131 | 0 | BLACK | RR MAP POCKET | Good | 0.4751922
8774514 | FL MAP POCKET BLACK | 2026-03-25 07:17 |  |  | FALSE | 2026-03-25 | 7 | 2 | FALSE | 132 | 0 | BLACK | FL MAP POCKET | Good | 0.4751922
8774516 | FR MAP POCKET BLACK | 2026-03-25 07:17 |  |  | FALSE | 2026-03-25 | 7 | 2 | FALSE | 133 | 0 | BLACK | FR MAP POCKET | Good | 0.4751922
8774518 | RL MAP POCKET BLACK | 2026-03-25 07:17 |  |  | FALSE | 2026-03-25 | 7 | 2 | FALSE | 134 | 0 | BLACK | RL MAP POCKET | Good | 0.4751922
8774519 | RR MAP POCKET BLACK | 2026-03-25 07:18 |  |  | FALSE | 2026-03-25 | 7 | 2 | FALSE | 135 | 0 | BLACK | RR MAP POCKET | Good | 0.4753103
8774525 | FL MAP POCKET BLACK | 2026-03-25 07:18 |  |  | FALSE | 2026-03-25 | 7 | 2 | FALSE | 136 | 0 | BLACK | FL MAP POCKET | Good | 0.4753103
8774526 | FR MAP POCKET BLACK | 2026-03-25 07:19 |  |  | FALSE | 2026-03-25 | 7 | 2 | FALSE | 137 | 0 | BLACK | FR MAP POCKET | Good | 0.4753103
8774527 | RL MAP POCKET BLACK | 2026-03-25 07:19 |  |  | FALSE | 2026-03-25 | 7 | 2 | FALSE | 138 | 0 | BLACK | RL MAP POCKET | Good | 0.4753103
8774529 | RR MAP POCKET BLACK | 2026-03-25 07:20 |  |  | FALSE | 2026-03-25 | 7 | 2 | FALSE | 139 | 0 | BLACK | RR MAP POCKET | Good | 0.4576621
8774536 | FL MAP POCKET BLACK | 2026-03-25 07:20 | Wrinkle | 2026-03-25 08:40 | TRUE | 2026-03-25 | 7 | 2 | FALSE | 140 | 0 | BLACK | FL MAP POCKET | Process | 0.4576621 | [MODERATE] Pyro Clean (cur=333.0): PYRO_CLEAN_DUE -> Pyro Clean above lowest-scrap band 0–76
8774538 | FR MAP POCKET BLACK | 2026-03-25 07:20 |  |  | FALSE | 2026-03-25 | 7 | 2 | FALSE | 141 | 0 | BLACK | FR MAP POCKET | Good | 0.4576621
8774539 | RL MAP POCKET BLACK | 2026-03-25 07:20 |  |  | FALSE | 2026-03-25 | 7 | 2 | FALSE | 142 | 0 | BLACK | RL MAP POCKET | Good | 0.4576621
8774540 | RR MAP POCKET BLACK | 2026-03-25 07:21 |  |  | FALSE | 2026-03-25 | 7 | 2 | FALSE | 143 | 0 | BLACK | RR MAP POCKET | Good | 0.4899343
8774548 | FL MAP POCKET BLACK | 2026-03-25 07:21 |  |  | FALSE | 2026-03-25 | 7 | 2 | FALSE | 144 | 0 | BLACK | FL MAP POCKET | Good | 0.4899343
8774549 | FR MAP POCKET BLACK | 2026-03-25 07:21 |  |  | FALSE | 2026-03-25 | 7 | 2 | FALSE | 145 | 0 | BLACK | FR MAP POCKET | Good | 0.4899343
8774551 | RL MAP POCKET BLACK | 2026-03-25 07:22 |  |  | FALSE | 2026-03-25 | 7 | 2 | FALSE | 146 | 0 | BLACK | RL MAP POCKET | Good | 0.4899343
8774561 | FL MAP POCKET BLACK | 2026-03-25 07:23 |  |  | FALSE | 2026-03-25 | 7 | 2 | FALSE | 147 | 0 | BLACK | FL MAP POCKET | Good | 0.4769825
8774565 | RL MAP POCKET BLACK | 2026-03-25 07:23 |  |  | FALSE | 2026-03-25 | 7 | 2 | FALSE | 148 | 0 | BLACK | RL MAP POCKET | Good | 0.4769825
8774553 | RR MAP POCKET BLACK | 2026-03-25 07:23 | Wrinkle | 2026-03-25 08:35 | TRUE | 2026-03-25 | 7 | 2 | FALSE | 149 | 0 | BLACK | RR MAP POCKET | Process | 0.4769825 | [MODERATE] Pyro Clean (cur=335.0): PYRO_CLEAN_DUE -> Pyro Clean above lowest-scrap band 0–76
8774564 | FR MAP POCKET BLACK | 2026-03-25 07:23 |  |  | FALSE | 2026-03-25 | 7 | 2 | FALSE | 150 | 0 | BLACK | FR MAP POCKET | Good | 0.4769825
8774566 | RR MAP POCKET BLACK | 2026-03-25 07:24 |  |  | FALSE | 2026-03-25 | 7 | 2 | FALSE | 151 | 0 | BLACK | RR MAP POCKET | Good | 0.4698137
8774574 | FL MAP POCKET BLACK | 2026-03-25 07:24 |  |  | FALSE | 2026-03-25 | 7 | 2 | FALSE | 152 | 0 | BLACK | FL MAP POCKET | Good | 0.4698137
8774575 | FR MAP POCKET BLACK | 2026-03-25 07:24 |  |  | FALSE | 2026-03-25 | 7 | 2 | FALSE | 153 | 0 | BLACK | FR MAP POCKET | Good | 0.4698137
8774578 | RL MAP POCKET BLACK | 2026-03-25 07:24 |  |  | FALSE | 2026-03-25 | 7 | 2 | FALSE | 154 | 0 | BLACK | RL MAP POCKET | Good | 0.4698137
8774579 | RR MAP POCKET BLACK | 2026-03-25 07:25 |  |  | FALSE | 2026-03-25 | 7 | 2 | FALSE | 155 | 0 | BLACK | RR MAP POCKET | Good | 0.4647605
8774594 | FL MAP POCKET BLACK | 2026-03-25 07:25 |  |  | FALSE | 2026-03-25 | 7 | 2 | FALSE | 156 | 0 | BLACK | FL MAP POCKET | Good | 0.4647605
8774595 | FR MAP POCKET BLACK | 2026-03-25 07:26 |  |  | FALSE | 2026-03-25 | 7 | 2 | FALSE | 157 | 0 | BLACK | FR MAP POCKET | Good | 0.4647605
8774596 | RL MAP POCKET BLACK | 2026-03-25 07:26 |  |  | FALSE | 2026-03-25 | 7 | 2 | FALSE | 158 | 0 | BLACK | RL MAP POCKET | Good | 0.4647605
8774597 | RR MAP POCKET BLACK | 2026-03-25 07:27 |  |  | FALSE | 2026-03-25 | 7 | 2 | FALSE | 159 | 0 | BLACK | RR MAP POCKET | Good | 0.4661636
8774604 | FL MAP POCKET BLACK | 2026-03-25 07:27 |  |  | FALSE | 2026-03-25 | 7 | 2 | FALSE | 160 | 0 | BLACK | FL MAP POCKET | Good | 0.4661636
8774605 | FR MAP POCKET BLACK | 2026-03-25 07:27 |  |  | FALSE | 2026-03-25 | 7 | 2 | FALSE | 161 | 0 | BLACK | FR MAP POCKET | Good | 0.4661636
8774606 | RL MAP POCKET BLACK | 2026-03-25 07:27 |  |  | FALSE | 2026-03-25 | 7 | 2 | FALSE | 162 | 0 | BLACK | RL MAP POCKET | Good | 0.4661636
8774615 | FL MAP POCKET BEIGE | 2026-03-25 07:28 |  |  | FALSE | 2026-03-25 | 7 | 2 | FALSE | 163 | 0 | BEIGE | FL MAP POCKET | Good | 0.5489168
8774607 | RR MAP POCKET BLACK | 2026-03-25 07:28 |  |  | FALSE | 2026-03-25 | 7 | 2 | FALSE | 164 | 0 | BLACK | RR MAP POCKET | Good | 0.5489168
8774619 | RL MAP POCKET BEIGE | 2026-03-25 07:29 |  |  | FALSE | 2026-03-25 | 7 | 2 | FALSE | 165 | 0 | BEIGE | RL MAP POCKET | Good | 0.5489168
8774617 | FR MAP POCKET BEIGE | 2026-03-25 07:29 |  |  | FALSE | 2026-03-25 | 7 | 2 | FALSE | 166 | 0 | BEIGE | FR MAP POCKET | Good | 0.5489168
8774655 | RL MAP POCKET BEIGE | 2026-03-25 07:34 |  |  | FALSE | 2026-03-25 | 7 | 2 | TRUE | 167 | 0 | BEIGE | RL MAP POCKET | Good | 0.6041294
8774620 | RR MAP POCKET BEIGE | 2026-03-25 07:34 |  |  | FALSE | 2026-03-25 | 7 | 2 | TRUE | 168 | 0 | BEIGE | RR MAP POCKET | Good | 0.6041294
8774651 | FL MAP POCKET BEIGE | 2026-03-25 07:34 | Wrinkle | 2026-03-25 08:40 | TRUE | 2026-03-25 | 7 | 2 | TRUE | 169 | 0 | BEIGE | FL MAP POCKET | Process | 0.6041294 | [MODERATE] Pos Vinyl N Length (cur=57.0): REDUCE -> target 21.0 (safe 0.0 – 56.0) ¦ [MODERATE] Vacuum Time Tool Cavity B (cur=32.0): INCREASE -> target 83.0 (safe 47.0 – 86.0) ¦ [MODERATE] Vacuum Time Tool Cavity A (cur=52.0): INCREASE -> target 84.0 (safe 55.0 – 87.0) ¦ [MODERATE] Pyro Clean (cur=340.0): PYRO_CLEAN_DUE -> Pyro Clean above lowest-scrap band 0–76
8774652 | FR MAP POCKET BEIGE | 2026-03-25 07:34 |  |  | FALSE | 2026-03-25 | 7 | 2 | TRUE | 170 | 0 | BEIGE | FR MAP POCKET | Good | 0.6041294
8774656 | RR MAP POCKET BEIGE | 2026-03-25 07:35 |  |  | FALSE | 2026-03-25 | 7 | 2 | FALSE | 171 | 0 | BEIGE | RR MAP POCKET | Good | 0.6278651
8774663 | FL MAP POCKET BEIGE | 2026-03-25 07:35 |  |  | FALSE | 2026-03-25 | 7 | 2 | FALSE | 172 | 0 | BEIGE | FL MAP POCKET | Good | 0.6278651
8774665 | FR MAP POCKET BEIGE | 2026-03-25 07:35 |  |  | FALSE | 2026-03-25 | 7 | 2 | FALSE | 173 | 0 | BEIGE | FR MAP POCKET | Good | 0.6278651
8774666 | RL MAP POCKET BEIGE | 2026-03-25 07:36 |  |  | FALSE | 2026-03-25 | 7 | 2 | FALSE | 174 | 0 | BEIGE | RL MAP POCKET | Good | 0.6278651
8774682 | RL MAP POCKET BEIGE | 2026-03-25 07:37 |  |  | FALSE | 2026-03-25 | 7 | 2 | FALSE | 175 | 0 | BEIGE | RL MAP POCKET | Good | 0.634047
8774669 | RR MAP POCKET BEIGE | 2026-03-25 07:37 |  |  | FALSE | 2026-03-25 | 7 | 2 | FALSE | 176 | 0 | BEIGE | RR MAP POCKET | Good | 0.634047
8774678 | FL MAP POCKET BEIGE | 2026-03-25 07:37 | Wrinkle | 2026-03-25 08:40 | TRUE | 2026-03-25 | 7 | 2 | FALSE | 177 | 0 | BEIGE | FL MAP POCKET | Process | 0.634047 | [MODERATE] Vacuum Time Tool Cavity B (cur=32.0): INCREASE -> target 83.0 (safe 47.0 – 86.0) ¦ [MODERATE] Vacuum Time Tool Cavity A (cur=50.0): INCREASE -> target 84.0 (safe 55.0 – 87.0) ¦ [MODERATE] Pyro Clean (cur=342.0): PYRO_CLEAN_DUE -> Pyro Clean above lowest-scrap band 0–76
8774681 | FR MAP POCKET BEIGE | 2026-03-25 07:37 |  |  | FALSE | 2026-03-25 | 7 | 2 | FALSE | 178 | 0 | BEIGE | FR MAP POCKET | Good | 0.634047
8774683 | RR MAP POCKET BEIGE | 2026-03-25 07:38 |  |  | FALSE | 2026-03-25 | 7 | 2 | FALSE | 179 | 0 | BEIGE | RR MAP POCKET | Good | 0.6220952
8774691 | FL MAP POCKET BEIGE | 2026-03-25 07:38 |  |  | FALSE | 2026-03-25 | 7 | 2 | FALSE | 180 | 0 | BEIGE | FL MAP POCKET | Good | 0.6220952
8774693 | FR MAP POCKET BEIGE | 2026-03-25 07:38 |  |  | FALSE | 2026-03-25 | 7 | 2 | FALSE | 181 | 0 | BEIGE | FR MAP POCKET | Good | 0.6220952
8774694 | RL MAP POCKET BEIGE | 2026-03-25 07:39 |  |  | FALSE | 2026-03-25 | 7 | 2 | FALSE | 182 | 0 | BEIGE | RL MAP POCKET | Good | 0.6220952
8774710 | RL MAP POCKET BEIGE | 2026-03-25 07:40 |  |  | FALSE | 2026-03-25 | 7 | 2 | FALSE | 183 | 0 | BEIGE | RL MAP POCKET | Good | 0.5829719
8774696 | RR MAP POCKET BEIGE | 2026-03-25 07:40 |  |  | FALSE | 2026-03-25 | 7 | 2 | FALSE | 184 | 0 | BEIGE | RR MAP POCKET | Good | 0.5829719
8774708 | FL MAP POCKET BEIGE | 2026-03-25 07:40 |  |  | FALSE | 2026-03-25 | 7 | 2 | FALSE | 185 | 0 | BEIGE | FL MAP POCKET | Good | 0.5829719
8774709 | FR MAP POCKET BEIGE | 2026-03-25 07:40 |  |  | FALSE | 2026-03-25 | 7 | 2 | FALSE | 186 | 0 | BEIGE | FR MAP POCKET | Good | 0.5829719
8774711 | RR MAP POCKET BEIGE | 2026-03-25 07:41 |  |  | FALSE | 2026-03-25 | 7 | 2 | FALSE | 187 | 0 | BEIGE | RR MAP POCKET | Good | 0.6328211
8774718 | FR MAP POCKET BEIGE | 2026-03-25 07:42 |  |  | FALSE | 2026-03-25 | 7 | 2 | FALSE | 188 | 0 | BEIGE | FR MAP POCKET | Good | 0.6328211
8774716 | FL MAP POCKET BEIGE | 2026-03-25 07:42 | Wrinkle | 2026-03-25 08:40 | TRUE | 2026-03-25 | 7 | 2 | FALSE | 189 | 0 | BEIGE | FL MAP POCKET | Process | 0.6328211 | [MODERATE] Vacuum Time Tool Cavity B (cur=30.0): INCREASE -> target 83.0 (safe 47.0 – 86.0) ¦ [MODERATE] Vacuum Time Tool Cavity A (cur=49.0): INCREASE -> target 84.0 (safe 55.0 – 87.0) ¦ [MODERATE] Pyro Clean (cur=345.0): PYRO_CLEAN_DUE -> Pyro Clean above lowest-scrap band 0–76
8774719 | RL MAP POCKET BEIGE | 2026-03-25 07:42 |  |  | FALSE | 2026-03-25 | 7 | 2 | FALSE | 190 | 0 | BEIGE | RL MAP POCKET | Good | 0.6328211
8774727 | RL MAP POCKET BEIGE | 2026-03-25 07:43 |  |  | FALSE | 2026-03-25 | 7 | 2 | FALSE | 191 | 0 | BEIGE | RL MAP POCKET | Good | 0.6454858
8774720 | RR MAP POCKET BEIGE | 2026-03-25 07:43 |  |  | FALSE | 2026-03-25 | 7 | 2 | FALSE | 192 | 0 | BEIGE | RR MAP POCKET | Good | 0.6454858
8774725 | FL MAP POCKET BEIGE | 2026-03-25 07:43 |  |  | FALSE | 2026-03-25 | 7 | 2 | FALSE | 193 | 0 | BEIGE | FL MAP POCKET | Good | 0.6454858
8774726 | FR MAP POCKET BEIGE | 2026-03-25 07:43 |  |  | FALSE | 2026-03-25 | 7 | 2 | FALSE | 194 | 0 | BEIGE | FR MAP POCKET | Good | 0.6454858
8774728 | RR MAP POCKET BEIGE | 2026-03-25 08:09 |  |  | FALSE | 2026-03-25 | 8 | 2 | TRUE | 195 | 0 | BEIGE | RR MAP POCKET | Good | 0.5649708
8774778 | FL MAP POCKET BEIGE | 2026-03-25 08:09 | Wrinkle | 2026-03-25 08:40 | TRUE | 2026-03-25 | 8 | 2 | TRUE | 196 | 0 | BEIGE | FL MAP POCKET | Process | 0.5649708 | [MODERATE] Pyro Clean (cur=347.0): PYRO_CLEAN_DUE -> Pyro Clean above lowest-scrap band 0–76
8774779 | FR MAP POCKET BEIGE | 2026-03-25 08:10 |  |  | FALSE | 2026-03-25 | 8 | 2 | TRUE | 197 | 0 | BEIGE | FR MAP POCKET | Good | 0.5649708
8774780 | RL MAP POCKET BEIGE | 2026-03-25 08:10 |  |  | FALSE | 2026-03-25 | 8 | 2 | TRUE | 198 | 0 | BEIGE | RL MAP POCKET | Good | 0.5649708
8774781 | RR MAP POCKET BEIGE | 2026-03-25 08:11 |  |  | FALSE | 2026-03-25 | 8 | 2 | FALSE | 199 | 0 | BEIGE | RR MAP POCKET | Good | 0.5151917
8774785 | FR MAP POCKET BEIGE | 2026-03-25 08:11 |  |  | FALSE | 2026-03-25 | 8 | 2 | FALSE | 200 | 0 | BEIGE | FR MAP POCKET | Good | 0.5151917
8774786 | RL MAP POCKET BEIGE | 2026-03-25 08:11 |  |  | FALSE | 2026-03-25 | 8 | 2 | FALSE | 201 | 0 | BEIGE | RL MAP POCKET | Good | 0.5151917
8774784 | FL MAP POCKET BEIGE | 2026-03-25 08:11 | Wrinkle | 2026-03-25 08:40 | TRUE | 2026-03-25 | 8 | 2 | FALSE | 202 | 0 | BEIGE | FL MAP POCKET | Process | 0.5151917 | [MODERATE] Pyro Clean (cur=348.0): PYRO_CLEAN_DUE -> Pyro Clean above lowest-scrap band 0–76
8774787 | RR MAP POCKET BEIGE | 2026-03-25 08:12 |  |  | FALSE | 2026-03-25 | 8 | 2 | FALSE | 203 | 0 | BEIGE | RR MAP POCKET | Good | 0.5114612
8774790 | FL MAP POCKET BEIGE | 2026-03-25 08:12 | Wrinkle | 2026-03-25 08:40 | TRUE | 2026-03-25 | 8 | 2 | FALSE | 204 | 0 | BEIGE | FL MAP POCKET | Process | 0.5114612 | [MODERATE] Pyro Clean (cur=349.0): PYRO_CLEAN_DUE -> Pyro Clean above lowest-scrap band 0–76
8774791 | FR MAP POCKET BEIGE | 2026-03-25 08:12 |  |  | FALSE | 2026-03-25 | 8 | 2 | FALSE | 205 | 0 | BEIGE | FR MAP POCKET | Good | 0.5114612
8774793 | RL MAP POCKET BEIGE | 2026-03-25 08:12 |  |  | FALSE | 2026-03-25 | 8 | 2 | FALSE | 206 | 0 | BEIGE | RL MAP POCKET | Good | 0.5114612
8774795 | FL MAP POCKET BEIGE | 2026-03-25 08:13 | Wrinkle | 2026-03-25 08:40 | TRUE | 2026-03-25 | 8 | 2 | FALSE | 207 | 0 | BEIGE | FL MAP POCKET | Process | 0.5400547 | [MODERATE] Pos Vinyl N Length (cur=57.0): REDUCE -> target 21.0 (safe 0.0 – 56.0) ¦ [MODERATE] Vacuum Time Tool Cavity B (cur=44.0): INCREASE -> target 83.0 (safe 47.0 – 86.0) ¦ [MODERATE] Pyro Clean (cur=350.0): PYRO_CLEAN_DUE -> Pyro Clean above lowest-scrap band 0–76
8774794 | RR MAP POCKET BEIGE | 2026-03-25 08:13 |  |  | FALSE | 2026-03-25 | 8 | 2 | FALSE | 208 | 0 | BEIGE | RR MAP POCKET | Good | 0.5400547
8774797 | RL MAP POCKET BEIGE | 2026-03-25 08:14 |  |  | FALSE | 2026-03-25 | 8 | 2 | FALSE | 209 | 0 | BEIGE | RL MAP POCKET | Good | 0.5400547
8774796 | FR MAP POCKET BEIGE | 2026-03-25 08:14 |  |  | FALSE | 2026-03-25 | 8 | 2 | FALSE | 210 | 0 | BEIGE | FR MAP POCKET | Good | 0.5400547
8774802 | RL MAP POCKET BEIGE | 2026-03-25 08:15 |  |  | FALSE | 2026-03-25 | 8 | 2 | FALSE | 211 | 0 | BEIGE | RL MAP POCKET | Good | 0.5351834
8774798 | RR MAP POCKET BEIGE | 2026-03-25 08:15 |  |  | FALSE | 2026-03-25 | 8 | 2 | FALSE | 212 | 0 | BEIGE | RR MAP POCKET | Good | 0.5351834
8774800 | FL MAP POCKET BEIGE | 2026-03-25 08:15 | Wrinkle | 2026-03-25 08:40 | TRUE | 2026-03-25 | 8 | 2 | FALSE | 213 | 0 | BEIGE | FL MAP POCKET | Process | 0.5351834 | [MODERATE] Vacuum Time Tool Cavity B (cur=45.0): INCREASE -> target 83.0 (safe 47.0 – 86.0) ¦ [MODERATE] Pyro Clean (cur=351.0): PYRO_CLEAN_DUE -> Pyro Clean above lowest-scrap band 0–76
8774801 | FR MAP POCKET BEIGE | 2026-03-25 08:15 |  |  | FALSE | 2026-03-25 | 8 | 2 | FALSE | 214 | 0 | BEIGE | FR MAP POCKET | Good | 0.5351834
8774803 | RR MAP POCKET BEIGE | 2026-03-25 08:20 |  |  | FALSE | 2026-03-25 | 8 | 2 | TRUE | 215 | 0 | BEIGE | RR MAP POCKET | Good | 0.5264808
8774823 | FL MAP POCKET BEIGE | 2026-03-25 08:20 | Wrinkle | 2026-03-25 08:40 | TRUE | 2026-03-25 | 8 | 2 | TRUE | 216 | 0 | BEIGE | FL MAP POCKET | Process | 0.5264808 | [MODERATE] Pyro Clean (cur=353.0): PYRO_CLEAN_DUE -> Pyro Clean above lowest-scrap band 0–76
8774825 | FR MAP POCKET BEIGE | 2026-03-25 08:20 |  |  | FALSE | 2026-03-25 | 8 | 2 | TRUE | 217 | 0 | BEIGE | FR MAP POCKET | Good | 0.5264808
8774826 | RL MAP POCKET BEIGE | 2026-03-25 08:20 |  |  | FALSE | 2026-03-25 | 8 | 2 | TRUE | 218 | 0 | BEIGE | RL MAP POCKET | Good | 0.5264808
8774833 | FL MAP POCKET BEIGE | 2026-03-25 08:21 | Out of dimension | 2026-03-25 12:00 | TRUE | 2026-03-25 | 8 | 2 | FALSE | 219 | 0 | BEIGE | FL MAP POCKET | Process | 0.4959529 | [MODERATE] Pyro Clean (cur=354.0): PYRO_CLEAN_DUE -> Pyro Clean above lowest-scrap band 0–76
8774827 | RR MAP POCKET BEIGE | 2026-03-25 08:21 |  |  | FALSE | 2026-03-25 | 8 | 2 | FALSE | 220 | 0 | BEIGE | RR MAP POCKET | Good | 0.4959529
8774834 | FR MAP POCKET BEIGE | 2026-03-25 08:22 | Wrinkle | 2026-03-25 08:40 | TRUE | 2026-03-25 | 8 | 2 | FALSE | 221 | 0 | BEIGE | FR MAP POCKET | Process | 0.4959529 | [MODERATE] Pyro Clean (cur=354.0): PYRO_CLEAN_DUE -> Pyro Clean above lowest-scrap band 0–76
8774835 | RL MAP POCKET BEIGE | 2026-03-25 08:22 |  |  | FALSE | 2026-03-25 | 8 | 2 | FALSE | 222 | 0 | BEIGE | RL MAP POCKET | Good | 0.4959529
8774836 | RR MAP POCKET BEIGE | 2026-03-25 08:23 |  |  | FALSE | 2026-03-25 | 8 | 2 | FALSE | 223 | 0 | BEIGE | RR MAP POCKET | Good | 0.487379
8774841 | FL MAP POCKET BEIGE | 2026-03-25 08:23 | Out of dimension | 2026-03-25 08:35 | TRUE | 2026-03-25 | 8 | 2 | FALSE | 224 | 0 | BEIGE | FL MAP POCKET | Process | 0.487379 | [MODERATE] Pyro Clean (cur=355.0): PYRO_CLEAN_DUE -> Pyro Clean above lowest-scrap band 0–76
8774842 | FR MAP POCKET BEIGE | 2026-03-25 08:23 |  |  | FALSE | 2026-03-25 | 8 | 2 | FALSE | 225 | 0 | BEIGE | FR MAP POCKET | Good | 0.487379
8774843 | RL MAP POCKET BEIGE | 2026-03-25 08:23 |  |  | FALSE | 2026-03-25 | 8 | 2 | FALSE | 226 | 0 | BEIGE | RL MAP POCKET | Good | 0.487379
8774844 | RR MAP POCKET BEIGE | 2026-03-25 08:24 |  |  | FALSE | 2026-03-25 | 8 | 2 | FALSE | 227 | 0 | BEIGE | RR MAP POCKET | Good | 0.519857
8774848 | FL MAP POCKET BEIGE | 2026-03-25 08:24 | Wrinkle | 2026-03-25 08:40 | TRUE | 2026-03-25 | 8 | 2 | FALSE | 228 | 0 | BEIGE | FL MAP POCKET | Process | 0.519857 | [MODERATE] Pyro Clean (cur=356.0): PYRO_CLEAN_DUE -> Pyro Clean above lowest-scrap band 0–76
8774849 | FR MAP POCKET BEIGE | 2026-03-25 08:24 | Out of dimension | 2026-03-25 14:35 | TRUE | 2026-03-25 | 8 | 2 | FALSE | 229 | 0 | BEIGE | FR MAP POCKET | Process | 0.519857 | [MODERATE] Pyro Clean (cur=356.0): PYRO_CLEAN_DUE -> Pyro Clean above lowest-scrap band 0–76
8774850 | RL MAP POCKET BEIGE | 2026-03-25 08:24 |  |  | FALSE | 2026-03-25 | 8 | 2 | FALSE | 230 | 0 | BEIGE | RL MAP POCKET | Good | 0.519857
8774851 | RR MAP POCKET BEIGE | 2026-03-25 08:28 |  |  | FALSE | 2026-03-25 | 8 | 2 | TRUE | 231 | 0 | BEIGE | RR MAP POCKET | Good | 0.5571798
8774869 | FR MAP POCKET BEIGE | 2026-03-25 08:28 |  |  | FALSE | 2026-03-25 | 8 | 2 | TRUE | 232 | 0 | BEIGE | FR MAP POCKET | Good | 0.5571798
8774868 | FL MAP POCKET BEIGE | 2026-03-25 08:28 | Out of dimension | 2026-03-25 12:00 | TRUE | 2026-03-25 | 8 | 2 | TRUE | 233 | 0 | BEIGE | FL MAP POCKET | Process | 0.5571798 | [STRONG] Vacuum Time Tool Cavity B (cur=41.0): INCREASE -> target 83.0 (safe 47.0 – 86.0) ¦ [MODERATE] Pyro Clean (cur=357.0): PYRO_CLEAN_DUE -> Pyro Clean above lowest-scrap band 0–76
8774870 | RL MAP POCKET BEIGE | 2026-03-25 08:29 |  |  | FALSE | 2026-03-25 | 8 | 2 | TRUE | 234 | 0 | BEIGE | RL MAP POCKET | Good | 0.5571798
8774871 | RR MAP POCKET BEIGE | 2026-03-25 08:29 |  |  | FALSE | 2026-03-25 | 8 | 2 | FALSE | 235 | 0 | BEIGE | RR MAP POCKET | Good | 0.491855
8774878 | FL MAP POCKET BEIGE | 2026-03-25 08:30 | Wrinkle | 2026-03-25 11:55 | TRUE | 2026-03-25 | 8 | 2 | FALSE | 236 | 0 | BEIGE | FL MAP POCKET | Process | 0.491855 | [MODERATE] Pyro Clean (cur=358.0): PYRO_CLEAN_DUE -> Pyro Clean above lowest-scrap band 0–76
8774880 | FR MAP POCKET BEIGE | 2026-03-25 08:30 |  |  | FALSE | 2026-03-25 | 8 | 2 | FALSE | 237 | 0 | BEIGE | FR MAP POCKET | Good | 0.491855
8774881 | RL MAP POCKET BEIGE | 2026-03-25 08:30 |  |  | FALSE | 2026-03-25 | 8 | 2 | FALSE | 238 | 0 | BEIGE | RL MAP POCKET | Good | 0.491855
8774890 | RL MAP POCKET BEIGE | 2026-03-25 08:31 |  |  | FALSE | 2026-03-25 | 8 | 2 | FALSE | 239 | 0 | BEIGE | RL MAP POCKET | Good | 0.4942817
8774887 | FL MAP POCKET BEIGE | 2026-03-25 08:31 | Dent | 2026-03-25 11:55 | TRUE | 2026-03-25 | 8 | 2 | FALSE | 240 | 0 | BEIGE | FL MAP POCKET | Process | 0.4942817 | [MODERATE] Pyro Clean (cur=359.0): PYRO_CLEAN_DUE -> Pyro Clean above lowest-scrap band 0–76
8774888 | FR MAP POCKET BEIGE | 2026-03-25 08:31 |  |  | FALSE | 2026-03-25 | 8 | 2 | FALSE | 241 | 0 | BEIGE | FR MAP POCKET | Good | 0.4942817
8774882 | RR MAP POCKET BEIGE | 2026-03-25 08:31 |  |  | FALSE | 2026-03-25 | 8 | 2 | FALSE | 242 | 0 | BEIGE | RR MAP POCKET | Good | 0.4942817
8774891 | RR MAP POCKET BEIGE | 2026-03-25 08:32 |  |  | FALSE | 2026-03-25 | 8 | 2 | FALSE | 243 | 0 | BEIGE | RR MAP POCKET | Good | 0.4860536
8774902 | FL MAP POCKET BEIGE | 2026-03-25 08:32 |  |  | FALSE | 2026-03-25 | 8 | 2 | FALSE | 244 | 0 | BEIGE | FL MAP POCKET | Good | 0.4860536
8774903 | FR MAP POCKET BEIGE | 2026-03-25 08:33 | Wrinkle | 2026-03-25 11:45 | TRUE | 2026-03-25 | 8 | 2 | FALSE | 245 | 0 | BEIGE | FR MAP POCKET | Process | 0.4860536 | [MODERATE] Pyro Clean (cur=360.0): PYRO_CLEAN_DUE -> Pyro Clean above lowest-scrap band 0–76
8774904 | RL MAP POCKET BEIGE | 2026-03-25 08:33 |  |  | FALSE | 2026-03-25 | 8 | 2 | FALSE | 246 | 0 | BEIGE | RL MAP POCKET | Good | 0.4860536
8774911 | FL MAP POCKET BEIGE | 2026-03-25 08:34 |  |  | FALSE | 2026-03-25 | 8 | 2 | FALSE | 247 | 0 | BEIGE | FL MAP POCKET | Good | 0.4959443
8774915 | RL MAP POCKET BEIGE | 2026-03-25 08:34 |  |  | FALSE | 2026-03-25 | 8 | 2 | FALSE | 248 | 0 | BEIGE | RL MAP POCKET | Good | 0.4959443
8774906 | RR MAP POCKET BEIGE | 2026-03-25 08:34 |  |  | FALSE | 2026-03-25 | 8 | 2 | FALSE | 249 | 0 | BEIGE | RR MAP POCKET | Good | 0.4959443
8774914 | FR MAP POCKET BEIGE | 2026-03-25 08:34 | Wrinkle | 2026-03-25 11:50 | TRUE | 2026-03-25 | 8 | 2 | FALSE | 250 | 0 | BEIGE | FR MAP POCKET | Process | 0.4959443 | [MODERATE] Pyro Clean (cur=361.0): PYRO_CLEAN_DUE -> Pyro Clean above lowest-scrap band 0–76
8774919 | FL MAP POCKET BEIGE | 2026-03-25 08:35 |  |  | FALSE | 2026-03-25 | 8 | 2 | FALSE | 251 | 0 | BEIGE | FL MAP POCKET | Good | 0.5207173
8774916 | RR MAP POCKET BEIGE | 2026-03-25 08:35 |  |  | FALSE | 2026-03-25 | 8 | 2 | FALSE | 252 | 0 | BEIGE | RR MAP POCKET | Good | 0.5207173
8774921 | FR MAP POCKET BEIGE | 2026-03-25 08:36 |  |  | FALSE | 2026-03-25 | 8 | 2 | FALSE | 253 | 0 | BEIGE | FR MAP POCKET | Good | 0.5207173
8774923 | RL MAP POCKET BEIGE | 2026-03-25 08:36 |  |  | FALSE | 2026-03-25 | 8 | 2 | FALSE | 254 | 0 | BEIGE | RL MAP POCKET | Good | 0.5207173
8774924 | RR MAP POCKET BEIGE | 2026-03-25 08:37 |  |  | FALSE | 2026-03-25 | 8 | 2 | FALSE | 255 | 0 | BEIGE | RR MAP POCKET | Good | 0.5323957
8774930 | FL MAP POCKET BEIGE | 2026-03-25 08:37 | Wrinkle | 2026-03-25 11:55 | TRUE | 2026-03-25 | 8 | 2 | FALSE | 256 | 0 | BEIGE | FL MAP POCKET | Process | 0.5323957 | [MODERATE] Vacuum Time Tool Cavity B (cur=39.0): INCREASE -> target 83.0 (safe 47.0 – 86.0) ¦ [MODERATE] Pyro Clean (cur=363.0): PYRO_CLEAN_DUE -> Pyro Clean above lowest-scrap band 0–76
8774933 | FR MAP POCKET BEIGE | 2026-03-25 08:37 | Out of dimension | 2026-03-25 12:00 | TRUE | 2026-03-25 | 8 | 2 | FALSE | 257 | 0 | BEIGE | FR MAP POCKET | Process | 0.5323957 | [STRONG] Vacuum Time Tool Cavity B (cur=39.0): INCREASE -> target 83.0 (safe 47.0 – 86.0) ¦ [MODERATE] Pyro Clean (cur=363.0): PYRO_CLEAN_DUE -> Pyro Clean above lowest-scrap band 0–76
8774934 | RL MAP POCKET BEIGE | 2026-03-25 08:37 |  |  | FALSE | 2026-03-25 | 8 | 2 | FALSE | 258 | 0 | BEIGE | RL MAP POCKET | Good | 0.5323957
8774946 | RL MAP POCKET BEIGE | 2026-03-25 08:38 |  |  | FALSE | 2026-03-25 | 8 | 2 | FALSE | 259 | 0 | BEIGE | RL MAP POCKET | Good | 0.5866392
8774943 | FL MAP POCKET BEIGE | 2026-03-25 08:38 |  |  | FALSE | 2026-03-25 | 8 | 2 | FALSE | 260 | 0 | BEIGE | FL MAP POCKET | Good | 0.5866392
8774944 | FR MAP POCKET BEIGE | 2026-03-25 08:38 |  |  | FALSE | 2026-03-25 | 8 | 2 | FALSE | 261 | 0 | BEIGE | FR MAP POCKET | Good | 0.5866392
8774936 | RR MAP POCKET BEIGE | 2026-03-25 08:38 |  |  | FALSE | 2026-03-25 | 8 | 2 | FALSE | 262 | 0 | BEIGE | RR MAP POCKET | Good | 0.5866392
8774947 | RR MAP POCKET BEIGE | 2026-03-25 08:39 |  |  | FALSE | 2026-03-25 | 8 | 2 | FALSE | 263 | 0 | BEIGE | RR MAP POCKET | Good | 0.577195
8774951 | FL MAP POCKET BEIGE | 2026-03-25 08:39 |  |  | FALSE | 2026-03-25 | 8 | 2 | FALSE | 264 | 0 | BEIGE | FL MAP POCKET | Good | 0.577195
8774953 | FR MAP POCKET BEIGE | 2026-03-25 08:40 | Out of dimension | 2026-03-25 11:55 | TRUE | 2026-03-25 | 8 | 2 | FALSE | 265 | 0 | BEIGE | FR MAP POCKET | Process | 0.577195 | [STRONG] Vacuum Time Tool Cavity B (cur=41.0): INCREASE -> target 83.0 (safe 47.0 – 86.0) ¦ [MODERATE] Temp Z2 (cur=176.0): REDUCE -> target 135.0 (safe 106.0 – 170.0) ¦ [MODERATE] Pyro Clean (cur=365.0): PYRO_CLEAN_DUE -> Pyro Clean above lowest-scrap band 0–76
8774954 | RL MAP POCKET BEIGE | 2026-03-25 08:40 |  |  | FALSE | 2026-03-25 | 8 | 2 | FALSE | 266 | 0 | BEIGE | RL MAP POCKET | Good | 0.577195
8774966 | FL MAP POCKET BEIGE | 2026-03-25 08:41 | Out of dimension | 2026-03-25 12:00 | TRUE | 2026-03-25 | 8 | 2 | FALSE | 267 | 0 | BEIGE | FL MAP POCKET | Process | 0.5342848 | [STRONG] Vacuum Time Tool Cavity B (cur=46.0): INCREASE -> target 83.0 (safe 47.0 – 86.0) ¦ [MODERATE] Pyro Clean (cur=366.0): PYRO_CLEAN_DUE -> Pyro Clean above lowest-scrap band 0–76
8774968 | RL MAP POCKET BEIGE | 2026-03-25 08:41 |  |  | FALSE | 2026-03-25 | 8 | 2 | FALSE | 268 | 0 | BEIGE | RL MAP POCKET | Good | 0.5342848
8774955 | RR MAP POCKET BEIGE | 2026-03-25 08:41 |  |  | FALSE | 2026-03-25 | 8 | 2 | FALSE | 269 | 0 | BEIGE | RR MAP POCKET | Good | 0.5342848
8774967 | FR MAP POCKET BEIGE | 2026-03-25 08:41 | Wrinkle | 2026-03-25 11:45 | TRUE | 2026-03-25 | 8 | 2 | FALSE | 270 | 0 | BEIGE | FR MAP POCKET | Process | 0.5342848 | [MODERATE] Vacuum Time Tool Cavity B (cur=46.0): INCREASE -> target 83.0 (safe 47.0 – 86.0) ¦ [MODERATE] Pyro Clean (cur=366.0): PYRO_CLEAN_DUE -> Pyro Clean above lowest-scrap band 0–76
8774978 | FR MAP POCKET BEIGE | 2026-03-25 08:42 |  |  | FALSE | 2026-03-25 | 8 | 2 | FALSE | 271 | 0 | BEIGE | FR MAP POCKET | Good | 0.5498764
8774977 | FL MAP POCKET BEIGE | 2026-03-25 08:42 | Wrinkle | 2026-03-25 11:45 | TRUE | 2026-03-25 | 8 | 2 | FALSE | 272 | 0 | BEIGE | FL MAP POCKET | Process | 0.5498764 | [MODERATE] Vacuum Time Tool Cavity B (cur=38.0): INCREASE -> target 83.0 (safe 47.0 – 86.0) ¦ [MODERATE] Pyro Clean (cur=367.0): PYRO_CLEAN_DUE -> Pyro Clean above lowest-scrap band 0–76
8774969 | RR MAP POCKET BEIGE | 2026-03-25 08:42 |  |  | FALSE | 2026-03-25 | 8 | 2 | FALSE | 273 | 0 | BEIGE | RR MAP POCKET | Good | 0.5498764
8774979 | RL MAP POCKET BEIGE | 2026-03-25 08:43 |  |  | FALSE | 2026-03-25 | 8 | 2 | FALSE | 274 | 0 | BEIGE | RL MAP POCKET | Good | 0.5498764
8774989 | FR MAP POCKET BEIGE | 2026-03-25 08:44 |  |  | FALSE | 2026-03-25 | 8 | 2 | FALSE | 275 | 0 | BEIGE | FR MAP POCKET | Good | 0.5517569
8774987 | FL MAP POCKET BEIGE | 2026-03-25 08:44 | Burnt Carpet / Vynil | 2026-03-25 11:50 | TRUE | 2026-03-25 | 8 | 2 | FALSE | 276 | 0 | BEIGE | FL MAP POCKET | Process | 0.5517569 | [MODERATE] Pyro Clean (cur=368.0): PYRO_CLEAN_DUE -> Pyro Clean above lowest-scrap band 0–76
8774980 | RR MAP POCKET BEIGE | 2026-03-25 08:44 |  |  | FALSE | 2026-03-25 | 8 | 2 | FALSE | 277 | 0 | BEIGE | RR MAP POCKET | Good | 0.5517569
8774990 | RL MAP POCKET BEIGE | 2026-03-25 08:44 |  |  | FALSE | 2026-03-25 | 8 | 2 | FALSE | 278 | 0 | BEIGE | RL MAP POCKET | Good | 0.5517569
8774999 | FL MAP POCKET BEIGE | 2026-03-25 08:45 | Dent | 2026-03-25 11:50 | TRUE | 2026-03-25 | 8 | 2 | FALSE | 279 | 0 | BEIGE | FL MAP POCKET | Process | 0.5572468 | [MODERATE] Pyro Clean (cur=369.0): PYRO_CLEAN_DUE -> Pyro Clean above lowest-scrap band 0–76
8775001 | FR MAP POCKET BEIGE | 2026-03-25 08:45 |  |  | FALSE | 2026-03-25 | 8 | 2 | FALSE | 280 | 0 | BEIGE | FR MAP POCKET | Good | 0.5572468
8775002 | RL MAP POCKET BEIGE | 2026-03-25 08:45 |  |  | FALSE | 2026-03-25 | 8 | 2 | FALSE | 281 | 0 | BEIGE | RL MAP POCKET | Good | 0.5572468
8774992 | RR MAP POCKET BEIGE | 2026-03-25 08:45 |  |  | FALSE | 2026-03-25 | 8 | 2 | FALSE | 282 | 0 | BEIGE | RR MAP POCKET | Good | 0.5572468
8775003 | RR MAP POCKET BEIGE | 2026-03-25 08:46 |  |  | FALSE | 2026-03-25 | 8 | 2 | FALSE | 283 | 0 | BEIGE | RR MAP POCKET | Good | 0.5852575
8775010 | FL MAP POCKET BEIGE | 2026-03-25 08:46 | Wrinkle | 2026-03-25 11:45 | TRUE | 2026-03-25 | 8 | 2 | FALSE | 284 | 0 | BEIGE | FL MAP POCKET | Process | 0.5852575 | [MODERATE] Vacuum Time Tool Cavity B (cur=37.0): INCREASE -> target 83.0 (safe 47.0 – 86.0) ¦ [MODERATE] Vacuum Time Tool Cavity A (cur=51.0): INCREASE -> target 84.0 (safe 55.0 – 87.0) ¦ [MODERATE] Pyro Clean (cur=370.0): PYRO_CLEAN_DUE -> Pyro Clean above lowest-scrap band 0–76
8775012 | RL MAP POCKET BEIGE | 2026-03-25 08:47 |  |  | FALSE | 2026-03-25 | 8 | 2 | FALSE | 285 | 0 | BEIGE | RL MAP POCKET | Good | 0.5852575
8775011 | FR MAP POCKET BEIGE | 2026-03-25 08:47 | Wrinkle | 2026-03-25 11:50 | TRUE | 2026-03-25 | 8 | 2 | FALSE | 286 | 0 | BEIGE | FR MAP POCKET | Process | 0.5852575 | [MODERATE] Vacuum Time Tool Cavity B (cur=37.0): INCREASE -> target 83.0 (safe 47.0 – 86.0) ¦ [MODERATE] Vacuum Time Tool Cavity A (cur=51.0): INCREASE -> target 84.0 (safe 55.0 – 87.0) ¦ [MODERATE] Pyro Clean (cur=370.0): PYRO_CLEAN_DUE -> Pyro Clean above lowest-scrap band 0–76
8775020 | FR MAP POCKET BEIGE | 2026-03-25 08:48 |  |  | FALSE | 2026-03-25 | 8 | 2 | FALSE | 287 | 0 | BEIGE | FR MAP POCKET | Good | 0.5415805
8775021 | RL MAP POCKET BEIGE | 2026-03-25 08:48 |  |  | FALSE | 2026-03-25 | 8 | 2 | FALSE | 288 | 0 | BEIGE | RL MAP POCKET | Good | 0.5415805
8775013 | RR MAP POCKET BEIGE | 2026-03-25 08:48 |  |  | FALSE | 2026-03-25 | 8 | 2 | FALSE | 289 | 0 | BEIGE | RR MAP POCKET | Good | 0.5415805
8775019 | FL MAP POCKET BEIGE | 2026-03-25 08:48 |  |  | FALSE | 2026-03-25 | 8 | 2 | FALSE | 290 | 0 | BEIGE | FL MAP POCKET | Good | 0.5415805
8775022 | RR MAP POCKET BEIGE | 2026-03-25 08:52 |  |  | FALSE | 2026-03-25 | 8 | 2 | TRUE | 291 | 0 | BEIGE | RR MAP POCKET | Good | 0.596292
8775031 | FL MAP POCKET BEIGE | 2026-03-25 08:52 |  |  | FALSE | 2026-03-25 | 8 | 2 | TRUE | 292 | 0 | BEIGE | FL MAP POCKET | Good | 0.596292
8775032 | FR MAP POCKET BEIGE | 2026-03-25 08:52 |  |  | FALSE | 2026-03-25 | 8 | 2 | TRUE | 293 | 0 | BEIGE | FR MAP POCKET | Good | 0.596292
8775034 | RL MAP POCKET BEIGE | 2026-03-25 08:52 |  |  | FALSE | 2026-03-25 | 8 | 2 | TRUE | 294 | 0 | BEIGE | RL MAP POCKET | Good | 0.596292
8775041 | RL MAP POCKET BEIGE | 2026-03-25 08:53 |  |  | FALSE | 2026-03-25 | 8 | 2 | FALSE | 295 | 0 | BEIGE | RL MAP POCKET | Good | 0.6223423
8775038 | FL MAP POCKET BEIGE | 2026-03-25 08:53 | Burnt Carpet / Vynil | 2026-03-25 11:50 | TRUE | 2026-03-25 | 8 | 2 | FALSE | 296 | 0 | BEIGE | FL MAP POCKET | Process | 0.6223423 | [MODERATE] Pyro Clean (cur=373.0): PYRO_CLEAN_DUE -> Pyro Clean above lowest-scrap band 0–76
8775040 | FR MAP POCKET BEIGE | 2026-03-25 08:53 |  |  | FALSE | 2026-03-25 | 8 | 2 | FALSE | 297 | 0 | BEIGE | FR MAP POCKET | Good | 0.6223423
8775035 | RR MAP POCKET BEIGE | 2026-03-25 08:53 |  |  | FALSE | 2026-03-25 | 8 | 2 | FALSE | 298 | 0 | BEIGE | RR MAP POCKET | Good | 0.6223423
8775042 | RR MAP POCKET BEIGE | 2026-03-25 08:55 |  |  | FALSE | 2026-03-25 | 8 | 2 | FALSE | 299 | 0 | BEIGE | RR MAP POCKET | Good | 0.624575
8775046 | FL MAP POCKET BEIGE | 2026-03-25 08:55 |  |  | FALSE | 2026-03-25 | 8 | 2 | FALSE | 300 | 0 | BEIGE | FL MAP POCKET | Good | 0.624575
8775047 | FR MAP POCKET BEIGE | 2026-03-25 08:55 |  |  | FALSE | 2026-03-25 | 8 | 2 | FALSE | 301 | 0 | BEIGE | FR MAP POCKET | Good | 0.624575
8775048 | RL MAP POCKET BEIGE | 2026-03-25 08:55 |  |  | FALSE | 2026-03-25 | 8 | 2 | FALSE | 302 | 0 | BEIGE | RL MAP POCKET | Good | 0.624575
8775049 | RR MAP POCKET BEIGE | 2026-03-25 08:56 |  |  | FALSE | 2026-03-25 | 8 | 2 | FALSE | 303 | 0 | BEIGE | RR MAP POCKET | Good | 0.6256465
8775055 | FL MAP POCKET BEIGE | 2026-03-25 08:56 | Out of dimension | 2026-03-25 11:55 | TRUE | 2026-03-25 | 8 | 2 | FALSE | 304 | 0 | BEIGE | FL MAP POCKET | Process | 0.6256465 | [STRONG] Vacuum Time Tool Cavity B (cur=43.0): INCREASE -> target 83.0 (safe 47.0 – 86.0) ¦ [STRONG] Vacuum Time Tool Cavity A (cur=54.0): INCREASE -> target 84.0 (safe 55.0 – 87.0) ¦ [MODERATE] Temp Z2 (cur=180.0): REDUCE -> target 135.0 (safe 106.0 – 170.0) ¦ [MODERATE] Pyro Clean (cur=375.0): PYRO_CLEAN_DUE -> Pyro Clean above lowest-scrap band 0–76
8775056 | FR MAP POCKET BEIGE | 2026-03-25 08:56 |  |  | FALSE | 2026-03-25 | 8 | 2 | FALSE | 305 | 0 | BEIGE | FR MAP POCKET | Good | 0.6256465
8775057 | RL MAP POCKET BEIGE | 2026-03-25 08:56 |  |  | FALSE | 2026-03-25 | 8 | 2 | FALSE | 306 | 0 | BEIGE | RL MAP POCKET | Good | 0.6256465
8775068 | FR MAP POCKET BEIGE | 2026-03-25 08:59 |  |  | FALSE | 2026-03-25 | 8 | 2 | TRUE | 307 | 0 | BEIGE | FR MAP POCKET | Good | 0.5324757
8775058 | RR MAP POCKET BEIGE | 2026-03-25 08:59 |  |  | FALSE | 2026-03-25 | 8 | 2 | TRUE | 308 | 0 | BEIGE | RR MAP POCKET | Good | 0.5324757
8775067 | FL MAP POCKET BEIGE | 2026-03-25 08:59 |  |  | FALSE | 2026-03-25 | 8 | 2 | TRUE | 309 | 0 | BEIGE | FL MAP POCKET | Good | 0.5324757
8775069 | RL MAP POCKET BEIGE | 2026-03-25 09:00 |  |  | FALSE | 2026-03-25 | 9 | 2 | TRUE | 310 | 0 | BEIGE | RL MAP POCKET | Good | 0.5324757
8775070 | RR MAP POCKET BEIGE | 2026-03-25 09:06 |  |  | FALSE | 2026-03-25 | 9 | 2 | TRUE | 311 | 0 | BEIGE | RR MAP POCKET | Good | 0.4942748
8775091 | FL MAP POCKET BEIGE | 2026-03-25 09:06 |  |  | FALSE | 2026-03-25 | 9 | 2 | TRUE | 312 | 0 | BEIGE | FL MAP POCKET | Good | 0.4942748
8775092 | FR MAP POCKET BEIGE | 2026-03-25 09:06 |  |  | FALSE | 2026-03-25 | 9 | 2 | TRUE | 313 | 0 | BEIGE | FR MAP POCKET | Good | 0.4942748
8775093 | RL MAP POCKET BEIGE | 2026-03-25 09:06 |  |  | FALSE | 2026-03-25 | 9 | 2 | TRUE | 314 | 0 | BEIGE | RL MAP POCKET | Good | 0.4942748
8775094 | RR MAP POCKET BEIGE | 2026-03-25 09:08 |  |  | FALSE | 2026-03-25 | 9 | 2 | FALSE | 315 | 0 | BEIGE | RR MAP POCKET | Good | 0.490078
8775101 | FL MAP POCKET BEIGE | 2026-03-25 09:08 |  |  | FALSE | 2026-03-25 | 9 | 2 | FALSE | 316 | 0 | BEIGE | FL MAP POCKET | Good | 0.490078
8775102 | FR MAP POCKET BEIGE | 2026-03-25 09:08 | Wrinkle | 2026-03-25 11:45 | TRUE | 2026-03-25 | 9 | 2 | FALSE | 317 | 0 | BEIGE | FR MAP POCKET | Process | 0.490078 | [MODERATE] Pyro Clean (cur=378.0): PYRO_CLEAN_DUE -> Pyro Clean above lowest-scrap band 0–76
8775103 | RL MAP POCKET BEIGE | 2026-03-25 09:08 |  |  | FALSE | 2026-03-25 | 9 | 2 | FALSE | 318 | 0 | BEIGE | RL MAP POCKET | Good | 0.490078
8775112 | RL MAP POCKET BEIGE | 2026-03-25 09:09 |  |  | FALSE | 2026-03-25 | 9 | 2 | FALSE | 319 | 0 | BEIGE | RL MAP POCKET | Good | 0.520724
8775108 | FL MAP POCKET BEIGE | 2026-03-25 09:09 | Dent | 2026-03-25 11:55 | TRUE | 2026-03-25 | 9 | 2 | FALSE | 320 | 0 | BEIGE | FL MAP POCKET | Process | 0.520724 | [MODERATE] Pyro Clean (cur=379.0): PYRO_CLEAN_DUE -> Pyro Clean above lowest-scrap band 0–76
8775111 | FR MAP POCKET BEIGE | 2026-03-25 09:09 | Burnt Carpet / Vynil | 2026-03-25 11:50 | TRUE | 2026-03-25 | 9 | 2 | FALSE | 321 | 0 | BEIGE | FR MAP POCKET | Process | 0.520724 | [MODERATE] Pyro Clean (cur=379.0): PYRO_CLEAN_DUE -> Pyro Clean above lowest-scrap band 0–76
8775104 | RR MAP POCKET BEIGE | 2026-03-25 09:09 |  |  | FALSE | 2026-03-25 | 9 | 2 | FALSE | 322 | 0 | BEIGE | RR MAP POCKET | Good | 0.520724
8775113 | RR MAP POCKET BEIGE | 2026-03-25 09:10 |  |  | FALSE | 2026-03-25 | 9 | 2 | FALSE | 323 | 0 | BEIGE | RR MAP POCKET | Good | 0.5169086
8775117 | FL MAP POCKET BEIGE | 2026-03-25 09:10 |  |  | FALSE | 2026-03-25 | 9 | 2 | FALSE | 324 | 0 | BEIGE | FL MAP POCKET | Good | 0.5169086
8775119 | FR MAP POCKET BEIGE | 2026-03-25 09:11 | Out of dimension | 2026-03-25 14:35 | TRUE | 2026-03-25 | 9 | 2 | FALSE | 325 | 0 | BEIGE | FR MAP POCKET | Process | 0.5169086 | [MODERATE] Pyro Clean (cur=380.0): PYRO_CLEAN_DUE -> Pyro Clean above lowest-scrap band 0–76
8775120 | RL MAP POCKET BEIGE | 2026-03-25 09:11 |  |  | FALSE | 2026-03-25 | 9 | 2 | FALSE | 326 | 0 | BEIGE | RL MAP POCKET | Good | 0.5169086
8775129 | RL MAP POCKET BEIGE | 2026-03-25 09:12 |  |  | FALSE | 2026-03-25 | 9 | 2 | FALSE | 327 | 0 | BEIGE | RL MAP POCKET | Good | 0.5141854
8775126 | FL MAP POCKET BEIGE | 2026-03-25 09:12 | Burnt Carpet / Vynil | 2026-03-25 11:50 | TRUE | 2026-03-25 | 9 | 2 | FALSE | 328 | 0 | BEIGE | FL MAP POCKET | Process | 0.5141854 | [MODERATE] Pyro Clean (cur=381.0): PYRO_CLEAN_DUE -> Pyro Clean above lowest-scrap band 0–76
8775121 | RR MAP POCKET BEIGE | 2026-03-25 09:12 |  |  | FALSE | 2026-03-25 | 9 | 2 | FALSE | 329 | 0 | BEIGE | RR MAP POCKET | Good | 0.5141854
8775128 | FR MAP POCKET BEIGE | 2026-03-25 09:12 | Dent | 2026-03-25 12:00 | TRUE | 2026-03-25 | 9 | 2 | FALSE | 330 | 0 | BEIGE | FR MAP POCKET | Process | 0.5141854 | [MODERATE] Pos Vinyl N Length (cur=67.0): REDUCE -> target 21.0 (safe 0.0 – 56.0) ¦ [MODERATE] Pyro Clean (cur=381.0): PYRO_CLEAN_DUE -> Pyro Clean above lowest-scrap band 0–76
8775130 | RR MAP POCKET BEIGE | 2026-03-25 09:13 |  |  | FALSE | 2026-03-25 | 9 | 2 | FALSE | 331 | 0 | BEIGE | RR MAP POCKET | Good | 0.5115985
8775133 | FL MAP POCKET BEIGE | 2026-03-25 09:13 |  |  | FALSE | 2026-03-25 | 9 | 2 | FALSE | 332 | 0 | BEIGE | FL MAP POCKET | Good | 0.5115985
8775135 | FR MAP POCKET BEIGE | 2026-03-25 09:13 |  |  | FALSE | 2026-03-25 | 9 | 2 | FALSE | 333 | 0 | BEIGE | FR MAP POCKET | Good | 0.5115985
8775136 | RL MAP POCKET BEIGE | 2026-03-25 09:13 |  |  | FALSE | 2026-03-25 | 9 | 2 | FALSE | 334 | 0 | BEIGE | RL MAP POCKET | Good | 0.5115985
8775137 | RR MAP POCKET BEIGE | 2026-03-25 09:14 |  |  | FALSE | 2026-03-25 | 9 | 2 | FALSE | 335 | 0 | BEIGE | RR MAP POCKET | Good | 0.4898344
8775140 | FL MAP POCKET BEIGE | 2026-03-25 09:14 |  |  | FALSE | 2026-03-25 | 9 | 2 | FALSE | 336 | 0 | BEIGE | FL MAP POCKET | Good | 0.4898344
8775141 | FR MAP POCKET BEIGE | 2026-03-25 09:15 |  |  | FALSE | 2026-03-25 | 9 | 2 | FALSE | 337 | 0 | BEIGE | FR MAP POCKET | Good | 0.4898344
8775144 | RL MAP POCKET BEIGE | 2026-03-25 09:15 |  |  | FALSE | 2026-03-25 | 9 | 2 | FALSE | 338 | 0 | BEIGE | RL MAP POCKET | Good | 0.4898344
8775146 | RR MAP POCKET BEIGE | 2026-03-25 09:16 |  |  | FALSE | 2026-03-25 | 9 | 2 | FALSE | 339 | 0 | BEIGE | RR MAP POCKET | Good | 0.492555
8775149 | FL MAP POCKET BEIGE | 2026-03-25 09:16 |  |  | FALSE | 2026-03-25 | 9 | 2 | FALSE | 340 | 0 | BEIGE | FL MAP POCKET | Good | 0.492555
8775150 | FR MAP POCKET BEIGE | 2026-03-25 09:16 |  |  | FALSE | 2026-03-25 | 9 | 2 | FALSE | 341 | 0 | BEIGE | FR MAP POCKET | Good | 0.492555
8775151 | RL MAP POCKET BEIGE | 2026-03-25 09:16 |  |  | FALSE | 2026-03-25 | 9 | 2 | FALSE | 342 | 0 | BEIGE | RL MAP POCKET | Good | 0.492555
8775159 | RL MAP POCKET BEIGE | 2026-03-25 09:17 |  |  | FALSE | 2026-03-25 | 9 | 2 | FALSE | 343 | 0 | BEIGE | RL MAP POCKET | Good | 0.5328196
8775157 | FL MAP POCKET BEIGE | 2026-03-25 09:17 |  |  | FALSE | 2026-03-25 | 9 | 2 | FALSE | 344 | 0 | BEIGE | FL MAP POCKET | Good | 0.5328196
8775158 | FR MAP POCKET BEIGE | 2026-03-25 09:17 |  |  | FALSE | 2026-03-25 | 9 | 2 | FALSE | 345 | 0 | BEIGE | FR MAP POCKET | Good | 0.5328196
8775152 | RR MAP POCKET BEIGE | 2026-03-25 09:17 |  |  | FALSE | 2026-03-25 | 9 | 2 | FALSE | 346 | 0 | BEIGE | RR MAP POCKET | Good | 0.5328196
8775160 | RR MAP POCKET BEIGE | 2026-03-25 09:18 |  |  | FALSE | 2026-03-25 | 9 | 2 | FALSE | 347 | 0 | BEIGE | RR MAP POCKET | Good | 0.4896983
8775165 | FR MAP POCKET BEIGE | 2026-03-25 09:19 |  |  | FALSE | 2026-03-25 | 9 | 2 | FALSE | 348 | 0 | BEIGE | FR MAP POCKET | Good | 0.4896983
8775166 | RL MAP POCKET BEIGE | 2026-03-25 09:19 |  |  | FALSE | 2026-03-25 | 9 | 2 | FALSE | 349 | 0 | BEIGE | RL MAP POCKET | Good | 0.4896983
8775163 | FL MAP POCKET BEIGE | 2026-03-25 09:19 |  |  | FALSE | 2026-03-25 | 9 | 2 | FALSE | 350 | 0 | BEIGE | FL MAP POCKET | Good | 0.4896983
8775167 | RR MAP POCKET BEIGE | 2026-03-25 09:20 |  |  | FALSE | 2026-03-25 | 9 | 2 | FALSE | 351 | 0 | BEIGE | RR MAP POCKET | Good | 0.5138809
8775171 | FL MAP POCKET BEIGE | 2026-03-25 09:20 | Wrinkle | 2026-03-25 11:45 | TRUE | 2026-03-25 | 9 | 2 | FALSE | 352 | 0 | BEIGE | FL MAP POCKET | Process | 0.5138809 | [MODERATE] Pyro Clean (cur=387.0): PYRO_CLEAN_DUE -> Pyro Clean above lowest-scrap band 0–76
8775173 | FR MAP POCKET BEIGE | 2026-03-25 09:20 |  |  | FALSE | 2026-03-25 | 9 | 2 | FALSE | 353 | 0 | BEIGE | FR MAP POCKET | Good | 0.5138809
8775180 | RL MAP POCKET BEIGE | 2026-03-25 09:20 |  |  | FALSE | 2026-03-25 | 9 | 2 | FALSE | 354 | 0 | BEIGE | RL MAP POCKET | Good | 0.5138809
8775184 | RR MAP POCKET BEIGE | 2026-03-25 09:21 |  |  | FALSE | 2026-03-25 | 9 | 2 | FALSE | 355 | 0 | BEIGE | RR MAP POCKET | Good | 0.4988175
8775190 | FL MAP POCKET BEIGE | 2026-03-25 09:21 |  |  | FALSE | 2026-03-25 | 9 | 2 | FALSE | 356 | 0 | BEIGE | FL MAP POCKET | Good | 0.4988175
8775192 | FR MAP POCKET BEIGE | 2026-03-25 09:21 |  |  | FALSE | 2026-03-25 | 9 | 2 | FALSE | 357 | 0 | BEIGE | FR MAP POCKET | Good | 0.4988175
8775193 | RL MAP POCKET BEIGE | 2026-03-25 09:21 | Wrinkle | 2026-04-15 15:25 | TRUE | 2026-03-25 | 9 | 2 | FALSE | 358 | 0 | BEIGE | RL MAP POCKET | Process | 0.4988175 | [MODERATE] Pyro Clean (cur=388.0): PYRO_CLEAN_DUE -> Pyro Clean above lowest-scrap band 0–76
8775194 | RR MAP POCKET BEIGE | 2026-03-25 09:22 |  |  | FALSE | 2026-03-25 | 9 | 2 | FALSE | 359 | 0 | BEIGE | RR MAP POCKET | Good | 0.5109252
8775201 | FL MAP POCKET BEIGE | 2026-03-25 09:22 |  |  | FALSE | 2026-03-25 | 9 | 2 | FALSE | 360 | 0 | BEIGE | FL MAP POCKET | Good | 0.5109252
8775202 | FR MAP POCKET BEIGE | 2026-03-25 09:23 |  |  | FALSE | 2026-03-25 | 9 | 2 | FALSE | 361 | 0 | BEIGE | FR MAP POCKET | Good | 0.5109252
8775203 | RL MAP POCKET BEIGE | 2026-03-25 09:23 |  |  | FALSE | 2026-03-25 | 9 | 2 | FALSE | 362 | 0 | BEIGE | RL MAP POCKET | Good | 0.5109252
8775204 | RR MAP POCKET BEIGE | 2026-03-25 09:24 |  |  | FALSE | 2026-03-25 | 9 | 2 | FALSE | 363 | 0 | BEIGE | RR MAP POCKET | Good | 0.4823551
8775210 | RL MAP POCKET BEIGE | 2026-03-25 09:24 |  |  | FALSE | 2026-03-25 | 9 | 2 | FALSE | 364 | 0 | BEIGE | RL MAP POCKET | Good | 0.4823551
8775208 | FL MAP POCKET BEIGE | 2026-03-25 09:24 |  |  | FALSE | 2026-03-25 | 9 | 2 | FALSE | 365 | 0 | BEIGE | FL MAP POCKET | Good | 0.4823551
8775209 | FR MAP POCKET BEIGE | 2026-03-25 09:24 |  |  | FALSE | 2026-03-25 | 9 | 2 | FALSE | 366 | 0 | BEIGE | FR MAP POCKET | Good | 0.4823551
8775218 | RL MAP POCKET BEIGE | 2026-03-25 09:25 |  |  | FALSE | 2026-03-25 | 9 | 2 | FALSE | 367 | 0 | BEIGE | RL MAP POCKET | Good | 0.5148299
8775211 | RR MAP POCKET BEIGE | 2026-03-25 09:25 |  |  | FALSE | 2026-03-25 | 9 | 2 | FALSE | 368 | 0 | BEIGE | RR MAP POCKET | Good | 0.5148299
8775216 | FL MAP POCKET BEIGE | 2026-03-25 09:25 |  |  | FALSE | 2026-03-25 | 9 | 2 | FALSE | 369 | 0 | BEIGE | FL MAP POCKET | Good | 0.5148299
8775217 | FR MAP POCKET BEIGE | 2026-03-25 09:25 |  |  | FALSE | 2026-03-25 | 9 | 2 | FALSE | 370 | 0 | BEIGE | FR MAP POCKET | Good | 0.5148299
8775220 | RR MAP POCKET BEIGE | 2026-03-25 09:26 |  |  | FALSE | 2026-03-25 | 9 | 2 | FALSE | 371 | 0 | BEIGE | RR MAP POCKET | Good | 0.4801867
8775225 | FL MAP POCKET BEIGE | 2026-03-25 09:27 |  |  | FALSE | 2026-03-25 | 9 | 2 | FALSE | 372 | 0 | BEIGE | FL MAP POCKET | Good | 0.4801867
8775227 | FR MAP POCKET BEIGE | 2026-03-25 09:27 |  |  | FALSE | 2026-03-25 | 9 | 2 | FALSE | 373 | 0 | BEIGE | FR MAP POCKET | Good | 0.4801867
8775228 | RL MAP POCKET BEIGE | 2026-03-25 09:27 |  |  | FALSE | 2026-03-25 | 9 | 2 | FALSE | 374 | 0 | BEIGE | RL MAP POCKET | Good | 0.4801867
8775229 | RR MAP POCKET BEIGE | 2026-03-25 09:32 |  |  | FALSE | 2026-03-25 | 9 | 2 | TRUE | 375 | 0 | BEIGE | RR MAP POCKET | Good | 0.5173054
8775243 | FL MAP POCKET BEIGE | 2026-03-25 09:32 |  |  | FALSE | 2026-03-25 | 9 | 2 | TRUE | 376 | 0 | BEIGE | FL MAP POCKET | Good | 0.5173054
8775244 | FR MAP POCKET BEIGE | 2026-03-25 09:32 |  |  | FALSE | 2026-03-25 | 9 | 2 | TRUE | 377 | 0 | BEIGE | FR MAP POCKET | Good | 0.5173054
8775245 | RL MAP POCKET BEIGE | 2026-03-25 09:32 |  |  | FALSE | 2026-03-25 | 9 | 2 | TRUE | 378 | 0 | BEIGE | RL MAP POCKET | Good | 0.5173054
8775246 | RR MAP POCKET BEIGE | 2026-03-25 09:33 |  |  | FALSE | 2026-03-25 | 9 | 2 | FALSE | 379 | 0 | BEIGE | RR MAP POCKET | Good | 0.5029952
8775251 | FL MAP POCKET BEIGE | 2026-03-25 09:33 |  |  | FALSE | 2026-03-25 | 9 | 2 | FALSE | 380 | 0 | BEIGE | FL MAP POCKET | Good | 0.5029952
8775252 | FR MAP POCKET BEIGE | 2026-03-25 09:33 |  |  | FALSE | 2026-03-25 | 9 | 2 | FALSE | 381 | 0 | BEIGE | FR MAP POCKET | Good | 0.5029952
8775254 | RL MAP POCKET BEIGE | 2026-03-25 09:33 |  |  | FALSE | 2026-03-25 | 9 | 2 | FALSE | 382 | 0 | BEIGE | RL MAP POCKET | Good | 0.5029952
8775255 | RR MAP POCKET BEIGE | 2026-03-25 09:34 |  |  | FALSE | 2026-03-25 | 9 | 2 | FALSE | 383 | 0 | BEIGE | RR MAP POCKET | Good | 0.5208499
8775263 | FR MAP POCKET BEIGE | 2026-03-25 09:35 | Burnt Carpet / Vynil | 2026-03-25 11:50 | TRUE | 2026-03-25 | 9 | 2 | FALSE | 384 | 0 | BEIGE | FR MAP POCKET | Process | 0.5208499 | [MODERATE] Pyro Clean (cur=396.0): PYRO_CLEAN_DUE -> Pyro Clean above lowest-scrap band 0–76
8775264 | RL MAP POCKET BEIGE | 2026-03-25 09:35 |  |  | FALSE | 2026-03-25 | 9 | 2 | FALSE | 385 | 0 | BEIGE | RL MAP POCKET | Good | 0.5208499
8775261 | FL MAP POCKET BEIGE | 2026-03-25 09:35 | Wrinkle | 2026-03-25 11:50 | TRUE | 2026-03-25 | 9 | 2 | FALSE | 386 | 0 | BEIGE | FL MAP POCKET | Process | 0.5208499 | [MODERATE] Pyro Clean (cur=396.0): PYRO_CLEAN_DUE -> Pyro Clean above lowest-scrap band 0–76
8775265 | RR MAP POCKET BEIGE | 2026-03-25 09:36 |  |  | FALSE | 2026-03-25 | 9 | 2 | FALSE | 387 | 0 | BEIGE | RR MAP POCKET | Good | 0.5210486
8775272 | FL MAP POCKET BEIGE | 2026-03-25 09:36 |  |  | FALSE | 2026-03-25 | 9 | 2 | FALSE | 388 | 0 | BEIGE | FL MAP POCKET | Good | 0.5210486
8775273 | FR MAP POCKET BEIGE | 2026-03-25 09:36 | Wrinkle | 2026-03-25 11:45 | TRUE | 2026-03-25 | 9 | 2 | FALSE | 389 | 0 | BEIGE | FR MAP POCKET | Process | 0.5210486 | [MODERATE] Pyro Clean (cur=397.0): PYRO_CLEAN_DUE -> Pyro Clean above lowest-scrap band 0–76
8775275 | RL MAP POCKET BEIGE | 2026-03-25 09:36 |  |  | FALSE | 2026-03-25 | 9 | 2 | FALSE | 390 | 0 | BEIGE | RL MAP POCKET | Good | 0.5210486
8775276 | RR MAP POCKET BEIGE | 2026-03-25 09:37 |  |  | FALSE | 2026-03-25 | 9 | 2 | FALSE | 391 | 0 | BEIGE | RR MAP POCKET | Good | 0.4945552
8775283 | FL MAP POCKET BEIGE | 2026-03-25 09:37 | Wrinkle | 2026-03-25 11:50 | TRUE | 2026-03-25 | 9 | 2 | FALSE | 392 | 0 | BEIGE | FL MAP POCKET | Process | 0.4945552 | [MODERATE] Pyro Clean (cur=398.0): PYRO_CLEAN_DUE -> Pyro Clean above lowest-scrap band 0–76
8775285 | FR MAP POCKET BEIGE | 2026-03-25 09:38 | Wrinkle | 2026-03-25 11:50 | TRUE | 2026-03-25 | 9 | 2 | FALSE | 393 | 0 | BEIGE | FR MAP POCKET | Process | 0.4945552 | [MODERATE] Pyro Clean (cur=398.0): PYRO_CLEAN_DUE -> Pyro Clean above lowest-scrap band 0–76
8775286 | RL MAP POCKET BEIGE | 2026-03-25 09:38 |  |  | FALSE | 2026-03-25 | 9 | 2 | FALSE | 394 | 0 | BEIGE | RL MAP POCKET | Good | 0.4945552
8775293 | RL MAP POCKET BEIGE | 2026-03-25 09:39 |  |  | FALSE | 2026-03-25 | 9 | 2 | FALSE | 395 | 0 | BEIGE | RL MAP POCKET | Good | 0.4920453
8775292 | FR MAP POCKET BEIGE | 2026-03-25 09:39 | Wrinkle | 2026-03-25 11:50 | TRUE | 2026-03-25 | 9 | 2 | FALSE | 396 | 0 | BEIGE | FR MAP POCKET | Process | 0.4920453 | [MODERATE] Pyro Clean (cur=399.0): PYRO_CLEAN_DUE -> Pyro Clean above lowest-scrap band 0–76
8775289 | FL MAP POCKET BEIGE | 2026-03-25 09:39 | Burnt Carpet / Vynil | 2026-03-25 11:50 | TRUE | 2026-03-25 | 9 | 2 | FALSE | 397 | 0 | BEIGE | FL MAP POCKET | Process | 0.4920453 | [MODERATE] Pyro Clean (cur=399.0): PYRO_CLEAN_DUE -> Pyro Clean above lowest-scrap band 0–76
8775287 | RR MAP POCKET BEIGE | 2026-03-25 09:39 |  |  | FALSE | 2026-03-25 | 9 | 2 | FALSE | 398 | 0 | BEIGE | RR MAP POCKET | Good | 0.4920453
8775305 | RL MAP POCKET BEIGE | 2026-03-25 09:40 | Wrinkle | 2026-04-15 15:25 | TRUE | 2026-03-25 | 9 | 2 | FALSE | 399 | 0 | BEIGE | RL MAP POCKET | Process | 0.5018174 | [MODERATE] Pyro Clean (cur=400.0): PYRO_CLEAN_DUE -> Pyro Clean above lowest-scrap band 0–76
8775294 | RR MAP POCKET BEIGE | 2026-03-25 09:40 |  |  | FALSE | 2026-03-25 | 9 | 2 | FALSE | 400 | 0 | BEIGE | RR MAP POCKET | Good | 0.5018174
8775302 | FL MAP POCKET BEIGE | 2026-03-25 09:40 | Wrinkle | 2026-03-25 11:50 | TRUE | 2026-03-25 | 9 | 2 | FALSE | 401 | 0 | BEIGE | FL MAP POCKET | Process | 0.5018174 | [MODERATE] Pyro Clean (cur=400.0): PYRO_CLEAN_DUE -> Pyro Clean above lowest-scrap band 0–76
8775304 | FR MAP POCKET BEIGE | 2026-03-25 09:40 |  |  | FALSE | 2026-03-25 | 9 | 2 | FALSE | 402 | 0 | BEIGE | FR MAP POCKET | Good | 0.5018174
8775306 | RR MAP POCKET BEIGE | 2026-03-25 09:41 |  |  | FALSE | 2026-03-25 | 9 | 2 | FALSE | 403 | 0 | BEIGE | RR MAP POCKET | Good | 0.4941058
8775310 | FL MAP POCKET BEIGE | 2026-03-25 09:41 |  |  | FALSE | 2026-03-25 | 9 | 2 | FALSE | 404 | 0 | BEIGE | FL MAP POCKET | Good | 0.4941058
8775311 | FR MAP POCKET BEIGE | 2026-03-25 09:42 |  |  | FALSE | 2026-03-25 | 9 | 2 | FALSE | 405 | 0 | BEIGE | FR MAP POCKET | Good | 0.4941058
8775314 | RL MAP POCKET BEIGE | 2026-03-25 09:42 | Wrinkle | 2026-04-15 15:25 | TRUE | 2026-03-25 | 9 | 2 | FALSE | 406 | 0 | BEIGE | RL MAP POCKET | Process | 0.4941058 | [MODERATE] Pyro Clean (cur=401.0): PYRO_CLEAN_DUE -> Pyro Clean above lowest-scrap band 0–76
8775315 | RR MAP POCKET BEIGE | 2026-03-25 09:43 |  |  | FALSE | 2026-03-25 | 9 | 2 | FALSE | 407 | 0 | BEIGE | RR MAP POCKET | Good | 0.4880926
8775318 | FL MAP POCKET BEIGE | 2026-03-25 09:43 |  |  | FALSE | 2026-03-25 | 9 | 2 | FALSE | 408 | 0 | BEIGE | FL MAP POCKET | Good | 0.4880926
8775320 | FR MAP POCKET BEIGE | 2026-03-25 09:43 | Wrinkle | 2026-03-25 11:55 | TRUE | 2026-03-25 | 9 | 2 | FALSE | 409 | 0 | BEIGE | FR MAP POCKET | Process | 0.4880926 | [MODERATE] Pyro Clean (cur=402.0): PYRO_CLEAN_DUE -> Pyro Clean above lowest-scrap band 0–76
8775323 | RL MAP POCKET BEIGE | 2026-03-25 09:43 |  |  | FALSE | 2026-03-25 | 9 | 2 | FALSE | 410 | 0 | BEIGE | RL MAP POCKET | Good | 0.4880926
8775330 | FR MAP POCKET BEIGE | 2026-03-25 09:44 |  |  | FALSE | 2026-03-25 | 9 | 2 | FALSE | 411 | 0 | BEIGE | FR MAP POCKET | Good | 0.4910737
8775324 | RR MAP POCKET BEIGE | 2026-03-25 09:44 |  |  | FALSE | 2026-03-25 | 9 | 2 | FALSE | 412 | 0 | BEIGE | RR MAP POCKET | Good | 0.4910737
8775327 | FL MAP POCKET BEIGE | 2026-03-25 09:44 |  |  | FALSE | 2026-03-25 | 9 | 2 | FALSE | 413 | 0 | BEIGE | FL MAP POCKET | Good | 0.4910737
8775331 | RL MAP POCKET BEIGE | 2026-03-25 09:45 |  |  | FALSE | 2026-03-25 | 9 | 2 | FALSE | 414 | 0 | BEIGE | RL MAP POCKET | Good | 0.4910737
8775332 | RR MAP POCKET BEIGE | 2026-03-25 09:48 |  |  | FALSE | 2026-03-25 | 9 | 2 | TRUE | 415 | 0 | BEIGE | RR MAP POCKET | Good | 0.508814
8775342 | FL MAP POCKET BEIGE | 2026-03-25 09:49 | Dent | 2026-03-25 11:50 | TRUE | 2026-03-25 | 9 | 2 | TRUE | 416 | 0 | BEIGE | FL MAP POCKET | Process | 0.508814 | [MODERATE] Pyro Clean (cur=404.0): PYRO_CLEAN_DUE -> Pyro Clean above lowest-scrap band 0–76
8775345 | FR MAP POCKET BEIGE | 2026-03-25 09:49 | Wrinkle | 2026-03-25 11:40 | TRUE | 2026-03-25 | 9 | 2 | TRUE | 417 | 0 | BEIGE | FR MAP POCKET | Process | 0.508814 | [MODERATE] Pyro Clean (cur=404.0): PYRO_CLEAN_DUE -> Pyro Clean above lowest-scrap band 0–76
8775347 | RL MAP POCKET BEIGE | 2026-03-25 09:49 |  |  | FALSE | 2026-03-25 | 9 | 2 | TRUE | 418 | 0 | BEIGE | RL MAP POCKET | Good | 0.508814
8775348 | RR MAP POCKET BEIGE | 2026-03-25 09:51 |  |  | FALSE | 2026-03-25 | 9 | 2 | TRUE | 419 | 0 | BEIGE | RR MAP POCKET | Good | 0.4989954
8775356 | FL MAP POCKET BEIGE | 2026-03-25 09:51 |  |  | FALSE | 2026-03-25 | 9 | 2 | TRUE | 420 | 0 | BEIGE | FL MAP POCKET | Good | 0.4989954
8775358 | FR MAP POCKET BEIGE | 2026-03-25 09:52 |  |  | FALSE | 2026-03-25 | 9 | 2 | TRUE | 421 | 0 | BEIGE | FR MAP POCKET | Good | 0.4989954
8775359 | RL MAP POCKET BEIGE | 2026-03-25 09:52 |  |  | FALSE | 2026-03-25 | 9 | 2 | TRUE | 422 | 0 | BEIGE | RL MAP POCKET | Good | 0.4989954
8775360 | RR MAP POCKET BEIGE | 2026-03-25 09:53 |  |  | FALSE | 2026-03-25 | 9 | 2 | FALSE | 423 | 0 | BEIGE | RR MAP POCKET | Good | 0.5048796
8775368 | FL MAP POCKET BEIGE | 2026-03-25 09:53 |  |  | FALSE | 2026-03-25 | 9 | 2 | FALSE | 424 | 0 | BEIGE | FL MAP POCKET | Good | 0.5048796
8775369 | FR MAP POCKET BEIGE | 2026-03-25 09:53 |  |  | FALSE | 2026-03-25 | 9 | 2 | FALSE | 425 | 0 | BEIGE | FR MAP POCKET | Good | 0.5048796
8775370 | RL MAP POCKET BEIGE | 2026-03-25 09:53 |  |  | FALSE | 2026-03-25 | 9 | 2 | FALSE | 426 | 0 | BEIGE | RL MAP POCKET | Good | 0.5048796
8775381 | RL MAP POCKET BEIGE | 2026-03-25 09:54 |  |  | FALSE | 2026-03-25 | 9 | 2 | FALSE | 427 | 0 | BEIGE | RL MAP POCKET | Good | 0.4982637
8775378 | FL MAP POCKET BEIGE | 2026-03-25 09:54 |  |  | FALSE | 2026-03-25 | 9 | 2 | FALSE | 428 | 0 | BEIGE | FL MAP POCKET | Good | 0.4982637
8775371 | RR MAP POCKET BEIGE | 2026-03-25 09:54 |  |  | FALSE | 2026-03-25 | 9 | 2 | FALSE | 429 | 0 | BEIGE | RR MAP POCKET | Good | 0.4982637
8775379 | FR MAP POCKET BEIGE | 2026-03-25 09:54 |  |  | FALSE | 2026-03-25 | 9 | 2 | FALSE | 430 | 0 | BEIGE | FR MAP POCKET | Good | 0.4982637
8775387 | FL MAP POCKET BEIGE | 2026-03-25 09:55 |  |  | FALSE | 2026-03-25 | 9 | 2 | FALSE | 431 | 0 | BEIGE | FL MAP POCKET | Good | 0.4907587
8775382 | RR MAP POCKET BEIGE | 2026-03-25 09:55 |  |  | FALSE | 2026-03-25 | 9 | 2 | FALSE | 432 | 0 | BEIGE | RR MAP POCKET | Good | 0.4907587
8775388 | FR MAP POCKET BEIGE | 2026-03-25 09:56 |  |  | FALSE | 2026-03-25 | 9 | 2 | FALSE | 433 | 0 | BEIGE | FR MAP POCKET | Good | 0.4907587
8775389 | RL MAP POCKET BEIGE | 2026-03-25 09:56 |  |  | FALSE | 2026-03-25 | 9 | 2 | FALSE | 434 | 0 | BEIGE | RL MAP POCKET | Good | 0.4907587
8775390 | RR MAP POCKET BEIGE | 2026-03-25 09:57 |  |  | FALSE | 2026-03-25 | 9 | 2 | FALSE | 435 | 0 | BEIGE | RR MAP POCKET | Good | 0.5100716
8775394 | FL MAP POCKET BEIGE | 2026-03-25 09:57 |  |  | FALSE | 2026-03-25 | 9 | 2 | FALSE | 436 | 0 | BEIGE | FL MAP POCKET | Good | 0.5100716
8775395 | FR MAP POCKET BEIGE | 2026-03-25 09:57 |  |  | FALSE | 2026-03-25 | 9 | 2 | FALSE | 437 | 0 | BEIGE | FR MAP POCKET | Good | 0.5100716
8775396 | RL MAP POCKET BEIGE | 2026-03-25 09:57 |  |  | FALSE | 2026-03-25 | 9 | 2 | FALSE | 438 | 0 | BEIGE | RL MAP POCKET | Good | 0.5100716
8775397 | RR MAP POCKET BEIGE | 2026-03-25 09:58 |  |  | FALSE | 2026-03-25 | 9 | 2 | FALSE | 439 | 0 | BEIGE | RR MAP POCKET | Good | 0.5059111
8775399 | FL MAP POCKET BEIGE | 2026-03-25 09:58 |  |  | FALSE | 2026-03-25 | 9 | 2 | FALSE | 440 | 0 | BEIGE | FL MAP POCKET | Good | 0.5059111
8775400 | FR MAP POCKET BEIGE | 2026-03-25 09:58 |  |  | FALSE | 2026-03-25 | 9 | 2 | FALSE | 441 | 0 | BEIGE | FR MAP POCKET | Good | 0.5059111
8775401 | RL MAP POCKET BEIGE | 2026-03-25 09:58 |  |  | FALSE | 2026-03-25 | 9 | 2 | FALSE | 442 | 0 | BEIGE | RL MAP POCKET | Good | 0.5059111
8775403 | RR MAP POCKET BEIGE | 2026-03-25 09:59 |  |  | FALSE | 2026-03-25 | 9 | 2 | FALSE | 443 | 0 | BEIGE | RR MAP POCKET | Good | 0.4956331
8775408 | FL MAP POCKET BEIGE | 2026-03-25 09:59 | Wrinkle | 2026-03-25 11:40 | TRUE | 2026-03-25 | 9 | 2 | FALSE | 444 | 0 | BEIGE | FL MAP POCKET | Process | 0.4956331 | [MODERATE] Pyro Clean (cur=411.0): PYRO_CLEAN_DUE -> Pyro Clean above lowest-scrap band 0–76
8775412 | RL MAP POCKET BEIGE | 2026-03-25 10:00 |  |  | FALSE | 2026-03-25 | 10 | 2 | FALSE | 445 | 0 | BEIGE | RL MAP POCKET | Good | 0.4956331
8775410 | FR MAP POCKET BEIGE | 2026-03-25 10:00 |  |  | FALSE | 2026-03-25 | 10 | 2 | FALSE | 446 | 0 | BEIGE | FR MAP POCKET | Good | 0.4956331
8775413 | RR MAP POCKET BEIGE | 2026-03-25 10:01 |  |  | FALSE | 2026-03-25 | 10 | 2 | FALSE | 447 | 0 | BEIGE | RR MAP POCKET | Good | 0.5082445
8775426 | FL MAP POCKET BEIGE | 2026-03-25 10:01 |  |  | FALSE | 2026-03-25 | 10 | 2 | FALSE | 448 | 0 | BEIGE | FL MAP POCKET | Good | 0.5082445
8775428 | FR MAP POCKET BEIGE | 2026-03-25 10:01 |  |  | FALSE | 2026-03-25 | 10 | 2 | FALSE | 449 | 0 | BEIGE | FR MAP POCKET | Good | 0.5082445
8775429 | RL MAP POCKET BEIGE | 2026-03-25 10:01 |  |  | FALSE | 2026-03-25 | 10 | 2 | FALSE | 450 | 0 | BEIGE | RL MAP POCKET | Good | 0.5082445
8775430 | RR MAP POCKET BEIGE | 2026-03-25 10:02 |  |  | FALSE | 2026-03-25 | 10 | 2 | FALSE | 451 | 0 | BEIGE | RR MAP POCKET | Good | 0.5305478
8775436 | FL MAP POCKET BEIGE | 2026-03-25 10:02 |  |  | FALSE | 2026-03-25 | 10 | 2 | FALSE | 452 | 0 | BEIGE | FL MAP POCKET | Good | 0.5305478
8775437 | FR MAP POCKET BEIGE | 2026-03-25 10:02 |  |  | FALSE | 2026-03-25 | 10 | 2 | FALSE | 453 | 0 | BEIGE | FR MAP POCKET | Good | 0.5305478
8775438 | RL MAP POCKET BEIGE | 2026-03-25 10:03 |  |  | FALSE | 2026-03-25 | 10 | 2 | FALSE | 454 | 0 | BEIGE | RL MAP POCKET | Good | 0.5305478
8775440 | RR MAP POCKET BEIGE | 2026-03-25 10:04 |  |  | FALSE | 2026-03-25 | 10 | 2 | FALSE | 455 | 0 | BEIGE | RR MAP POCKET | Good | 0.5051335
8775444 | FL MAP POCKET BEIGE | 2026-03-25 10:04 | Wrinkle | 2026-03-25 11:45 | TRUE | 2026-03-25 | 10 | 2 | FALSE | 456 | 0 | BEIGE | FL MAP POCKET | Process | 0.5051335 | [MODERATE] Pyro Clean (cur=414.0): PYRO_CLEAN_DUE -> Pyro Clean above lowest-scrap band 0–76
8775445 | FR MAP POCKET BEIGE | 2026-03-25 10:04 |  |  | FALSE | 2026-03-25 | 10 | 2 | FALSE | 457 | 0 | BEIGE | FR MAP POCKET | Good | 0.5051335
8775446 | RL MAP POCKET BEIGE | 2026-03-25 10:04 |  |  | FALSE | 2026-03-25 | 10 | 2 | FALSE | 458 | 0 | BEIGE | RL MAP POCKET | Good | 0.5051335
8775454 | RL MAP POCKET BEIGE | 2026-03-25 10:05 |  |  | FALSE | 2026-03-25 | 10 | 2 | FALSE | 459 | 0 | BEIGE | RL MAP POCKET | Good | 0.5039837
8775452 | FL MAP POCKET BEIGE | 2026-03-25 10:05 | Dent | 2026-03-25 14:35 | TRUE | 2026-03-25 | 10 | 2 | FALSE | 460 | 0 | BEIGE | FL MAP POCKET | Process | 0.5039837 | [MODERATE] Pyro Clean (cur=415.0): PYRO_CLEAN_DUE -> Pyro Clean above lowest-scrap band 0–76
8775447 | RR MAP POCKET BEIGE | 2026-03-25 10:05 |  |  | FALSE | 2026-03-25 | 10 | 2 | FALSE | 461 | 0 | BEIGE | RR MAP POCKET | Good | 0.5039837
8775453 | FR MAP POCKET BEIGE | 2026-03-25 10:05 |  |  | FALSE | 2026-03-25 | 10 | 2 | FALSE | 462 | 0 | BEIGE | FR MAP POCKET | Good | 0.5039837
8775455 | RR MAP POCKET BEIGE | 2026-03-25 10:06 |  |  | FALSE | 2026-03-25 | 10 | 2 | FALSE | 463 | 0 | BEIGE | RR MAP POCKET | Good | 0.5064828
8775460 | FL MAP POCKET BEIGE | 2026-03-25 10:06 |  |  | FALSE | 2026-03-25 | 10 | 2 | FALSE | 464 | 0 | BEIGE | FL MAP POCKET | Good | 0.5064828
8775461 | FR MAP POCKET BEIGE | 2026-03-25 10:07 |  |  | FALSE | 2026-03-25 | 10 | 2 | FALSE | 465 | 0 | BEIGE | FR MAP POCKET | Good | 0.5064828
8775462 | RL MAP POCKET BEIGE | 2026-03-25 10:07 |  |  | FALSE | 2026-03-25 | 10 | 2 | FALSE | 466 | 0 | BEIGE | RL MAP POCKET | Good | 0.5064828
8775464 | RR MAP POCKET BEIGE | 2026-03-25 10:08 |  |  | FALSE | 2026-03-25 | 10 | 2 | FALSE | 467 | 0 | BEIGE | RR MAP POCKET | Good | 0.5009404
8775470 | FL MAP POCKET BEIGE | 2026-03-25 10:08 |  |  | FALSE | 2026-03-25 | 10 | 2 | FALSE | 468 | 0 | BEIGE | FL MAP POCKET | Good | 0.5009404
8775471 | FR MAP POCKET BEIGE | 2026-03-25 10:08 |  |  | FALSE | 2026-03-25 | 10 | 2 | FALSE | 469 | 0 | BEIGE | FR MAP POCKET | Good | 0.5009404
8775472 | RL MAP POCKET BEIGE | 2026-03-25 10:08 |  |  | FALSE | 2026-03-25 | 10 | 2 | FALSE | 470 | 0 | BEIGE | RL MAP POCKET | Good | 0.5009404
8775474 | RR MAP POCKET BEIGE | 2026-03-25 10:12 |  |  | FALSE | 2026-03-25 | 10 | 2 | TRUE | 471 | 0 | BEIGE | RR MAP POCKET | Good | 0.5276423
8775486 | FL MAP POCKET BEIGE | 2026-03-25 10:12 |  |  | FALSE | 2026-03-25 | 10 | 2 | TRUE | 472 | 0 | BEIGE | FL MAP POCKET | Good | 0.5276423
8775487 | FR MAP POCKET BEIGE | 2026-03-25 10:12 |  |  | FALSE | 2026-03-25 | 10 | 2 | TRUE | 473 | 0 | BEIGE | FR MAP POCKET | Good | 0.5276423
8775488 | RL MAP POCKET BEIGE | 2026-03-25 10:12 |  |  | FALSE | 2026-03-25 | 10 | 2 | TRUE | 474 | 0 | BEIGE | RL MAP POCKET | Good | 0.5276423
8775489 | RR MAP POCKET BEIGE | 2026-03-25 10:13 |  |  | FALSE | 2026-03-25 | 10 | 2 | FALSE | 475 | 0 | BEIGE | RR MAP POCKET | Good | 0.5384215
8775499 | RL MAP POCKET BEIGE | 2026-03-25 10:14 |  |  | FALSE | 2026-03-25 | 10 | 2 | FALSE | 476 | 0 | BEIGE | RL MAP POCKET | Good | 0.5384215
8775497 | FL MAP POCKET BEIGE | 2026-03-25 10:14 | Wrinkle | 2026-03-25 11:40 | TRUE | 2026-03-25 | 10 | 2 | FALSE | 477 | 0 | BEIGE | FL MAP POCKET | Process | 0.5384215 | [MODERATE] Pyro Clean (cur=419.0): PYRO_CLEAN_DUE -> Pyro Clean above lowest-scrap band 0–76
8775498 | FR MAP POCKET BEIGE | 2026-03-25 10:14 |  |  | FALSE | 2026-03-25 | 10 | 2 | FALSE | 478 | 0 | BEIGE | FR MAP POCKET | Good | 0.5384215
8775501 | RR MAP POCKET BEIGE | 2026-03-25 10:15 |  |  | FALSE | 2026-03-25 | 10 | 2 | FALSE | 479 | 0 | BEIGE | RR MAP POCKET | Good | 0.5130274
8775506 | FL MAP POCKET BEIGE | 2026-03-25 10:15 |  |  | FALSE | 2026-03-25 | 10 | 2 | FALSE | 480 | 0 | BEIGE | FL MAP POCKET | Good | 0.5130274
8775507 | FR MAP POCKET BEIGE | 2026-03-25 10:15 |  |  | FALSE | 2026-03-25 | 10 | 2 | FALSE | 481 | 0 | BEIGE | FR MAP POCKET | Good | 0.5130274
8775508 | RL MAP POCKET BEIGE | 2026-03-25 10:15 |  |  | FALSE | 2026-03-25 | 10 | 2 | FALSE | 482 | 0 | BEIGE | RL MAP POCKET | Good | 0.5130274
8775509 | RR MAP POCKET BEIGE | 2026-03-25 10:16 |  |  | FALSE | 2026-03-25 | 10 | 2 | FALSE | 483 | 0 | BEIGE | RR MAP POCKET | Good | 0.4992873
8775516 | FL MAP POCKET BEIGE | 2026-03-25 10:16 |  |  | FALSE | 2026-03-25 | 10 | 2 | FALSE | 484 | 0 | BEIGE | FL MAP POCKET | Good | 0.4992873
8775517 | FR MAP POCKET BEIGE | 2026-03-25 10:16 |  |  | FALSE | 2026-03-25 | 10 | 2 | FALSE | 485 | 0 | BEIGE | FR MAP POCKET | Good | 0.4992873
8775518 | RL MAP POCKET BEIGE | 2026-03-25 10:16 |  |  | FALSE | 2026-03-25 | 10 | 2 | FALSE | 486 | 0 | BEIGE | RL MAP POCKET | Good | 0.4992873
8775519 | RR MAP POCKET BEIGE | 2026-03-25 10:17 |  |  | FALSE | 2026-03-25 | 10 | 2 | FALSE | 487 | 0 | BEIGE | RR MAP POCKET | Good | 0.4903616
8775522 | FL MAP POCKET BEIGE | 2026-03-25 10:18 |  |  | FALSE | 2026-03-25 | 10 | 2 | FALSE | 488 | 0 | BEIGE | FL MAP POCKET | Good | 0.4903616
8775523 | FR MAP POCKET BEIGE | 2026-03-25 10:18 |  |  | FALSE | 2026-03-25 | 10 | 2 | FALSE | 489 | 0 | BEIGE | FR MAP POCKET | Good | 0.4903616
8775524 | RL MAP POCKET BEIGE | 2026-03-25 10:18 |  |  | FALSE | 2026-03-25 | 10 | 2 | FALSE | 490 | 0 | BEIGE | RL MAP POCKET | Good | 0.4903616
8775531 | FL MAP POCKET BEIGE | 2026-03-25 10:19 |  |  | FALSE | 2026-03-25 | 10 | 2 | FALSE | 491 | 0 | BEIGE | FL MAP POCKET | Good | 0.5066885
8775526 | RR MAP POCKET BEIGE | 2026-03-25 10:19 |  |  | FALSE | 2026-03-25 | 10 | 2 | FALSE | 492 | 0 | BEIGE | RR MAP POCKET | Good | 0.5066885
8775532 | FR MAP POCKET BEIGE | 2026-03-25 10:19 |  |  | FALSE | 2026-03-25 | 10 | 2 | FALSE | 493 | 0 | BEIGE | FR MAP POCKET | Good | 0.5066885
8775533 | RL MAP POCKET BEIGE | 2026-03-25 10:19 |  |  | FALSE | 2026-03-25 | 10 | 2 | FALSE | 494 | 0 | BEIGE | RL MAP POCKET | Good | 0.5066885
8775534 | RR MAP POCKET BEIGE | 2026-03-25 10:20 |  |  | FALSE | 2026-03-25 | 10 | 2 | FALSE | 495 | 0 | BEIGE | RR MAP POCKET | Good | 0.4907787
8775539 | FL MAP POCKET BEIGE | 2026-03-25 10:20 |  |  | FALSE | 2026-03-25 | 10 | 2 | FALSE | 496 | 0 | BEIGE | FL MAP POCKET | Good | 0.4907787
8775540 | FR MAP POCKET BEIGE | 2026-03-25 10:20 |  |  | FALSE | 2026-03-25 | 10 | 2 | FALSE | 497 | 0 | BEIGE | FR MAP POCKET | Good | 0.4907787
8775541 | RL MAP POCKET BEIGE | 2026-03-25 10:20 |  |  | FALSE | 2026-03-25 | 10 | 2 | FALSE | 498 | 0 | BEIGE | RL MAP POCKET | Good | 0.4907787
8775542 | RR MAP POCKET BEIGE | 2026-03-25 10:21 |  |  | FALSE | 2026-03-25 | 10 | 2 | FALSE | 499 | 0 | BEIGE | RR MAP POCKET | Good | 0.5089741
8775546 | FL MAP POCKET BEIGE | 2026-03-25 10:22 |  |  | FALSE | 2026-03-25 | 10 | 2 | FALSE | 500 | 0 | BEIGE | FL MAP POCKET | Good | 0.5089741
8775547 | FR MAP POCKET BEIGE | 2026-03-25 10:22 |  |  | FALSE | 2026-03-25 | 10 | 2 | FALSE | 501 | 0 | BEIGE | FR MAP POCKET | Good | 0.5089741
8775548 | RL MAP POCKET BEIGE | 2026-03-25 10:22 |  |  | FALSE | 2026-03-25 | 10 | 2 | FALSE | 502 | 0 | BEIGE | RL MAP POCKET | Good | 0.5089741
8775643 | FL MAP POCKET BEIGE | 2026-03-25 11:04 |  |  | FALSE | 2026-03-25 | 11 | 2 | TRUE | 503 | 0 | BEIGE | FL MAP POCKET | Good | 0.5024441
8775644 | FR MAP POCKET BEIGE | 2026-03-25 11:04 |  |  | FALSE | 2026-03-25 | 11 | 2 | TRUE | 504 | 0 | BEIGE | FR MAP POCKET | Good | 0.5024441
8775549 | RR MAP POCKET BEIGE | 2026-03-25 11:04 |  |  | FALSE | 2026-03-25 | 11 | 2 | TRUE | 505 | 0 | BEIGE | RR MAP POCKET | Good | 0.5024441
8775645 | RL MAP POCKET BEIGE | 2026-03-25 11:05 |  |  | FALSE | 2026-03-25 | 11 | 2 | TRUE | 506 | 0 | BEIGE | RL MAP POCKET | Good | 0.5024441
8775646 | RR MAP POCKET BEIGE | 2026-03-25 11:06 |  |  | FALSE | 2026-03-25 | 11 | 2 | FALSE | 507 | 0 | BEIGE | RR MAP POCKET | Good | 0.4992059
8775649 | FL MAP POCKET BEIGE | 2026-03-25 11:06 |  |  | FALSE | 2026-03-25 | 11 | 2 | FALSE | 508 | 0 | BEIGE | FL MAP POCKET | Good | 0.4992059
8775650 | FR MAP POCKET BEIGE | 2026-03-25 11:06 |  |  | FALSE | 2026-03-25 | 11 | 2 | FALSE | 509 | 0 | BEIGE | FR MAP POCKET | Good | 0.4992059
8775651 | RL MAP POCKET BEIGE | 2026-03-25 11:06 |  |  | FALSE | 2026-03-25 | 11 | 2 | FALSE | 510 | 0 | BEIGE | RL MAP POCKET | Good | 0.4992059
8775652 | RR MAP POCKET BEIGE | 2026-03-25 11:07 |  |  | FALSE | 2026-03-25 | 11 | 2 | FALSE | 511 | 0 | BEIGE | RR MAP POCKET | Good | 0.5105506
8775653 | FL MAP POCKET BEIGE | 2026-03-25 11:07 |  |  | FALSE | 2026-03-25 | 11 | 2 | FALSE | 512 | 0 | BEIGE | FL MAP POCKET | Good | 0.5105506
8775654 | FR MAP POCKET BEIGE | 2026-03-25 11:07 |  |  | FALSE | 2026-03-25 | 11 | 2 | FALSE | 513 | 0 | BEIGE | FR MAP POCKET | Good | 0.5105506
8775655 | RL MAP POCKET BEIGE | 2026-03-25 11:07 |  |  | FALSE | 2026-03-25 | 11 | 2 | FALSE | 514 | 0 | BEIGE | RL MAP POCKET | Good | 0.5105506
8775656 | RR MAP POCKET BEIGE | 2026-03-25 11:08 |  |  | FALSE | 2026-03-25 | 11 | 2 | FALSE | 515 | 0 | BEIGE | RR MAP POCKET | Good | 0.5078541
8775658 | FL MAP POCKET BEIGE | 2026-03-25 11:08 | Wrinkle | 2026-03-25 11:45 | TRUE | 2026-03-25 | 11 | 2 | FALSE | 516 | 0 | BEIGE | FL MAP POCKET | Process | 0.5078541 | [MODERATE] Pyro Clean (cur=429.0): PYRO_CLEAN_DUE -> Pyro Clean above lowest-scrap band 0–76
8775661 | RL MAP POCKET BEIGE | 2026-03-25 11:09 |  |  | FALSE | 2026-03-25 | 11 | 2 | FALSE | 517 | 0 | BEIGE | RL MAP POCKET | Good | 0.5078541
8775659 | FR MAP POCKET BEIGE | 2026-03-25 11:09 |  |  | FALSE | 2026-03-25 | 11 | 2 | FALSE | 518 | 0 | BEIGE | FR MAP POCKET | Good | 0.5078541
8775665 | RL MAP POCKET BEIGE | 2026-03-25 11:10 |  |  | FALSE | 2026-03-25 | 11 | 2 | FALSE | 519 | 0 | BEIGE | RL MAP POCKET | Good | 0.5180858
8775664 | FR MAP POCKET BEIGE | 2026-03-25 11:10 |  |  | FALSE | 2026-03-25 | 11 | 2 | FALSE | 520 | 0 | BEIGE | FR MAP POCKET | Good | 0.5180858
8775662 | RR MAP POCKET BEIGE | 2026-03-25 11:10 |  |  | FALSE | 2026-03-25 | 11 | 2 | FALSE | 521 | 0 | BEIGE | RR MAP POCKET | Good | 0.5180858
8775663 | FL MAP POCKET BEIGE | 2026-03-25 11:10 |  |  | FALSE | 2026-03-25 | 11 | 2 | FALSE | 522 | 0 | BEIGE | FL MAP POCKET | Good | 0.5180858
8775667 | RR MAP POCKET BEIGE | 2026-03-25 11:11 |  |  | FALSE | 2026-03-25 | 11 | 2 | FALSE | 523 | 0 | BEIGE | RR MAP POCKET | Good | 0.4939659
8775668 | FL MAP POCKET BEIGE | 2026-03-25 11:11 |  |  | FALSE | 2026-03-25 | 11 | 2 | FALSE | 524 | 0 | BEIGE | FL MAP POCKET | Good | 0.4939659
8775669 | FR MAP POCKET BEIGE | 2026-03-25 11:11 |  |  | FALSE | 2026-03-25 | 11 | 2 | FALSE | 525 | 0 | BEIGE | FR MAP POCKET | Good | 0.4939659
8775670 | RL MAP POCKET BEIGE | 2026-03-25 11:11 |  |  | FALSE | 2026-03-25 | 11 | 2 | FALSE | 526 | 0 | BEIGE | RL MAP POCKET | Good | 0.4939659
8775671 | RR MAP POCKET BEIGE | 2026-03-25 11:13 |  |  | FALSE | 2026-03-25 | 11 | 2 | FALSE | 527 | 0 | BEIGE | RR MAP POCKET | Good | 0.5185281
8775672 | FL MAP POCKET BEIGE | 2026-03-25 11:13 |  |  | FALSE | 2026-03-25 | 11 | 2 | FALSE | 528 | 0 | BEIGE | FL MAP POCKET | Good | 0.5185281
8775673 | FR MAP POCKET BEIGE | 2026-03-25 11:13 |  |  | FALSE | 2026-03-25 | 11 | 2 | FALSE | 529 | 0 | BEIGE | FR MAP POCKET | Good | 0.5185281
8775674 | RL MAP POCKET BEIGE | 2026-03-25 11:13 |  |  | FALSE | 2026-03-25 | 11 | 2 | FALSE | 530 | 0 | BEIGE | RL MAP POCKET | Good | 0.5185281
8775675 | RR MAP POCKET BEIGE | 2026-03-25 11:18 |  |  | FALSE | 2026-03-25 | 11 | 2 | TRUE | 531 | 0 | BEIGE | RR MAP POCKET | Good | 0.504425
8775680 | FL MAP POCKET BEIGE | 2026-03-25 11:18 |  |  | FALSE | 2026-03-25 | 11 | 2 | TRUE | 532 | 0 | BEIGE | FL MAP POCKET | Good | 0.504425
8775681 | FR MAP POCKET BEIGE | 2026-03-25 11:18 |  |  | FALSE | 2026-03-25 | 11 | 2 | TRUE | 533 | 0 | BEIGE | FR MAP POCKET | Good | 0.504425
8775682 | RL MAP POCKET BEIGE | 2026-03-25 11:19 |  |  | FALSE | 2026-03-25 | 11 | 2 | TRUE | 534 | 0 | BEIGE | RL MAP POCKET | Good | 0.504425
8775689 | RL MAP POCKET BEIGE | 2026-03-25 11:20 |  |  | FALSE | 2026-03-25 | 11 | 2 | FALSE | 535 | 0 | BEIGE | RL MAP POCKET | Good | 0.506059
8775686 | FR MAP POCKET BEIGE | 2026-03-25 11:20 |  |  | FALSE | 2026-03-25 | 11 | 2 | FALSE | 536 | 0 | BEIGE | FR MAP POCKET | Good | 0.506059
8775685 | FL MAP POCKET BEIGE | 2026-03-25 11:20 |  |  | FALSE | 2026-03-25 | 11 | 2 | FALSE | 537 | 0 | BEIGE | FL MAP POCKET | Good | 0.506059
8775684 | RR MAP POCKET BEIGE | 2026-03-25 11:20 |  |  | FALSE | 2026-03-25 | 11 | 2 | FALSE | 538 | 0 | BEIGE | RR MAP POCKET | Good | 0.506059
8775690 | RR MAP POCKET BEIGE | 2026-03-25 11:21 |  |  | FALSE | 2026-03-25 | 11 | 2 | FALSE | 539 | 0 | BEIGE | RR MAP POCKET | Good | 0.5011042
8775692 | FL MAP POCKET BEIGE | 2026-03-25 11:21 |  |  | FALSE | 2026-03-25 | 11 | 2 | FALSE | 540 | 0 | BEIGE | FL MAP POCKET | Good | 0.5011042
8775694 | FR MAP POCKET BEIGE | 2026-03-25 11:21 | Wrinkle | 2026-03-25 11:40 | TRUE | 2026-03-25 | 11 | 2 | FALSE | 541 | 0 | BEIGE | FR MAP POCKET | Process | 0.5011042 | [MODERATE] Pyro Clean (cur=435.0): PYRO_CLEAN_DUE -> Pyro Clean above lowest-scrap band 0–76
8775695 | RL MAP POCKET BEIGE | 2026-03-25 11:21 |  |  | FALSE | 2026-03-25 | 11 | 2 | FALSE | 542 | 0 | BEIGE | RL MAP POCKET | Good | 0.5011042
8775696 | RR MAP POCKET BEIGE | 2026-03-25 11:22 |  |  | FALSE | 2026-03-25 | 11 | 2 | FALSE | 543 | 0 | BEIGE | RR MAP POCKET | Good | 0.5044516
8775698 | FL MAP POCKET BEIGE | 2026-03-25 11:22 | Wrinkle | 2026-03-25 11:45 | TRUE | 2026-03-25 | 11 | 2 | FALSE | 544 | 0 | BEIGE | FL MAP POCKET | Process | 0.5044516 | [MODERATE] Pyro Clean (cur=436.0): PYRO_CLEAN_DUE -> Pyro Clean above lowest-scrap band 0–76
8775700 | RL MAP POCKET BEIGE | 2026-03-25 11:23 |  |  | FALSE | 2026-03-25 | 11 | 2 | FALSE | 545 | 0 | BEIGE | RL MAP POCKET | Good | 0.5044516
8775699 | FR MAP POCKET BEIGE | 2026-03-25 11:23 |  |  | FALSE | 2026-03-25 | 11 | 2 | FALSE | 546 | 0 | BEIGE | FR MAP POCKET | Good | 0.5044516
8775704 | FR MAP POCKET BEIGE | 2026-03-25 11:24 |  |  | FALSE | 2026-03-25 | 11 | 2 | FALSE | 547 | 0 | BEIGE | FR MAP POCKET | Good | 0.4992339
8775705 | RL MAP POCKET BEIGE | 2026-03-25 11:24 |  |  | FALSE | 2026-03-25 | 11 | 2 | FALSE | 548 | 0 | BEIGE | RL MAP POCKET | Good | 0.4992339
8775701 | RR MAP POCKET BEIGE | 2026-03-25 11:24 |  |  | FALSE | 2026-03-25 | 11 | 2 | FALSE | 549 | 0 | BEIGE | RR MAP POCKET | Good | 0.4992339
8775703 | FL MAP POCKET BEIGE | 2026-03-25 11:24 |  |  | FALSE | 2026-03-25 | 11 | 2 | FALSE | 550 | 0 | BEIGE | FL MAP POCKET | Good | 0.4992339
8775710 | FR MAP POCKET BEIGE | 2026-03-25 11:25 |  |  | FALSE | 2026-03-25 | 11 | 2 | FALSE | 551 | 0 | BEIGE | FR MAP POCKET | Good | 0.4977642
8775712 | RL MAP POCKET BEIGE | 2026-03-25 11:25 |  |  | FALSE | 2026-03-25 | 11 | 2 | FALSE | 552 | 0 | BEIGE | RL MAP POCKET | Good | 0.4977642
8775706 | RR MAP POCKET BEIGE | 2026-03-25 11:25 |  |  | FALSE | 2026-03-25 | 11 | 2 | FALSE | 553 | 0 | BEIGE | RR MAP POCKET | Good | 0.4977642
8775709 | FL MAP POCKET BEIGE | 2026-03-25 11:25 |  |  | FALSE | 2026-03-25 | 11 | 2 | FALSE | 554 | 0 | BEIGE | FL MAP POCKET | Good | 0.4977642
8775713 | RR MAP POCKET BEIGE | 2026-03-25 11:26 |  |  | FALSE | 2026-03-25 | 11 | 2 | FALSE | 555 | 0 | BEIGE | RR MAP POCKET | Good | 0.488604
8775715 | FL MAP POCKET BEIGE | 2026-03-25 11:26 |  |  | FALSE | 2026-03-25 | 11 | 2 | FALSE | 556 | 0 | BEIGE | FL MAP POCKET | Good | 0.488604
8775716 | FR MAP POCKET BEIGE | 2026-03-25 11:27 |  |  | FALSE | 2026-03-25 | 11 | 2 | FALSE | 557 | 0 | BEIGE | FR MAP POCKET | Good | 0.488604
8775717 | RL MAP POCKET BEIGE | 2026-03-25 11:27 |  |  | FALSE | 2026-03-25 | 11 | 2 | FALSE | 558 | 0 | BEIGE | RL MAP POCKET | Good | 0.488604
8775718 | RR MAP POCKET BEIGE | 2026-03-25 11:28 |  |  | FALSE | 2026-03-25 | 11 | 2 | FALSE | 559 | 0 | BEIGE | RR MAP POCKET | Good | 0.4902683
8775721 | FL MAP POCKET BEIGE | 2026-03-25 11:28 |  |  | FALSE | 2026-03-25 | 11 | 2 | FALSE | 560 | 0 | BEIGE | FL MAP POCKET | Good | 0.4902683
8775723 | FR MAP POCKET BEIGE | 2026-03-25 11:28 |  |  | FALSE | 2026-03-25 | 11 | 2 | FALSE | 561 | 0 | BEIGE | FR MAP POCKET | Good | 0.4902683
8775724 | RL MAP POCKET BEIGE | 2026-03-25 11:28 |  |  | FALSE | 2026-03-25 | 11 | 2 | FALSE | 562 | 0 | BEIGE | RL MAP POCKET | Good | 0.4902683
8775728 | FR MAP POCKET BEIGE | 2026-03-25 11:29 |  |  | FALSE | 2026-03-25 | 11 | 2 | FALSE | 563 | 0 | BEIGE | FR MAP POCKET | Good | 0.5065317
8775729 | RL MAP POCKET BEIGE | 2026-03-25 11:29 |  |  | FALSE | 2026-03-25 | 11 | 2 | FALSE | 564 | 0 | BEIGE | RL MAP POCKET | Good | 0.5065317
8775725 | RR MAP POCKET BEIGE | 2026-03-25 11:29 |  |  | FALSE | 2026-03-25 | 11 | 2 | FALSE | 565 | 0 | BEIGE | RR MAP POCKET | Good | 0.5065317
8775727 | FL MAP POCKET BEIGE | 2026-03-25 11:29 |  |  | FALSE | 2026-03-25 | 11 | 2 | FALSE | 566 | 0 | BEIGE | FL MAP POCKET | Good | 0.5065317
8775730 | RR MAP POCKET BEIGE | 2026-03-25 11:30 |  |  | FALSE | 2026-03-25 | 11 | 2 | FALSE | 567 | 0 | BEIGE | RR MAP POCKET | Good | 0.5017192
8775736 | FL MAP POCKET BEIGE | 2026-03-25 11:31 |  |  | FALSE | 2026-03-25 | 11 | 2 | FALSE | 568 | 0 | BEIGE | FL MAP POCKET | Good | 0.5017192
8775737 | FR MAP POCKET BEIGE | 2026-03-25 11:31 |  |  | FALSE | 2026-03-25 | 11 | 2 | FALSE | 569 | 0 | BEIGE | FR MAP POCKET | Good | 0.5017192
8775738 | RL MAP POCKET BEIGE | 2026-03-25 11:31 |  |  | FALSE | 2026-03-25 | 11 | 2 | FALSE | 570 | 0 | BEIGE | RL MAP POCKET | Good | 0.5017192
8775739 | RR MAP POCKET BEIGE | 2026-03-25 11:32 |  |  | FALSE | 2026-03-25 | 11 | 2 | FALSE | 571 | 0 | BEIGE | RR MAP POCKET | Good | 0.4930638
8775742 | FL MAP POCKET BEIGE | 2026-03-25 11:32 |  |  | FALSE | 2026-03-25 | 11 | 2 | FALSE | 572 | 0 | BEIGE | FL MAP POCKET | Good | 0.4930638
8775743 | FR MAP POCKET BEIGE | 2026-03-25 11:32 |  |  | FALSE | 2026-03-25 | 11 | 2 | FALSE | 573 | 0 | BEIGE | FR MAP POCKET | Good | 0.4930638
8775744 | RL MAP POCKET BEIGE | 2026-03-25 11:32 |  |  | FALSE | 2026-03-25 | 11 | 2 | FALSE | 574 | 0 | BEIGE | RL MAP POCKET | Good | 0.4930638
8775748 | FL MAP POCKET BEIGE | 2026-03-25 11:33 |  |  | FALSE | 2026-03-25 | 11 | 2 | FALSE | 575 | 0 | BEIGE | FL MAP POCKET | Good | 0.4953772
8775745 | RR MAP POCKET BEIGE | 2026-03-25 11:33 |  |  | FALSE | 2026-03-25 | 11 | 2 | FALSE | 576 | 0 | BEIGE | RR MAP POCKET | Good | 0.4953772
8775750 | RL MAP POCKET BEIGE | 2026-03-25 11:33 |  |  | FALSE | 2026-03-25 | 11 | 2 | FALSE | 577 | 0 | BEIGE | RL MAP POCKET | Good | 0.4953772
8775749 | FR MAP POCKET BEIGE | 2026-03-25 11:33 |  |  | FALSE | 2026-03-25 | 11 | 2 | FALSE | 578 | 0 | BEIGE | FR MAP POCKET | Good | 0.4953772
8775752 | RR MAP POCKET BEIGE | 2026-03-25 11:34 |  |  | FALSE | 2026-03-25 | 11 | 2 | FALSE | 579 | 0 | BEIGE | RR MAP POCKET | Good | 0.4881703
8775758 | FL MAP POCKET BEIGE | 2026-03-25 11:35 |  |  | FALSE | 2026-03-25 | 11 | 2 | FALSE | 580 | 0 | BEIGE | FL MAP POCKET | Good | 0.4881703
8775759 | FR MAP POCKET BEIGE | 2026-03-25 11:35 |  |  | FALSE | 2026-03-25 | 11 | 2 | FALSE | 581 | 0 | BEIGE | FR MAP POCKET | Good | 0.4881703
8775760 | RL MAP POCKET BEIGE | 2026-03-25 11:35 |  |  | FALSE | 2026-03-25 | 11 | 2 | FALSE | 582 | 0 | BEIGE | RL MAP POCKET | Good | 0.4881703
8775767 | RL MAP POCKET BEIGE | 2026-03-25 11:36 |  |  | FALSE | 2026-03-25 | 11 | 2 | FALSE | 583 | 0 | BEIGE | RL MAP POCKET | Good | 0.493325
8775761 | RR MAP POCKET BEIGE | 2026-03-25 11:36 |  |  | FALSE | 2026-03-25 | 11 | 2 | FALSE | 584 | 0 | BEIGE | RR MAP POCKET | Good | 0.493325
8775765 | FL MAP POCKET BEIGE | 2026-03-25 11:36 |  |  | FALSE | 2026-03-25 | 11 | 2 | FALSE | 585 | 0 | BEIGE | FL MAP POCKET | Good | 0.493325
8775766 | FR MAP POCKET BEIGE | 2026-03-25 11:36 |  |  | FALSE | 2026-03-25 | 11 | 2 | FALSE | 586 | 0 | BEIGE | FR MAP POCKET | Good | 0.493325
8775775 | RL MAP POCKET BEIGE | 2026-03-25 11:37 |  |  | FALSE | 2026-03-25 | 11 | 2 | FALSE | 587 | 0 | BEIGE | RL MAP POCKET | Good | 0.4890274
8775768 | RR MAP POCKET BEIGE | 2026-03-25 11:37 |  |  | FALSE | 2026-03-25 | 11 | 2 | FALSE | 588 | 0 | BEIGE | RR MAP POCKET | Good | 0.4890274
8775772 | FL MAP POCKET BEIGE | 2026-03-25 11:37 |  |  | FALSE | 2026-03-25 | 11 | 2 | FALSE | 589 | 0 | BEIGE | FL MAP POCKET | Good | 0.4890274
8775773 | FR MAP POCKET BEIGE | 2026-03-25 11:37 |  |  | FALSE | 2026-03-25 | 11 | 2 | FALSE | 590 | 0 | BEIGE | FR MAP POCKET | Good | 0.4890274
8775776 | RR MAP POCKET BEIGE | 2026-03-25 11:38 |  |  | FALSE | 2026-03-25 | 11 | 2 | FALSE | 591 | 0 | BEIGE | RR MAP POCKET | Good | 0.4862616
8775780 | FL MAP POCKET BEIGE | 2026-03-25 11:38 |  |  | FALSE | 2026-03-25 | 11 | 2 | FALSE | 592 | 0 | BEIGE | FL MAP POCKET | Good | 0.4862616
8775781 | FR MAP POCKET BEIGE | 2026-03-25 11:39 |  |  | FALSE | 2026-03-25 | 11 | 2 | FALSE | 593 | 0 | BEIGE | FR MAP POCKET | Good | 0.4862616
8775783 | RL MAP POCKET BEIGE | 2026-03-25 11:39 |  |  | FALSE | 2026-03-25 | 11 | 2 | FALSE | 594 | 0 | BEIGE | RL MAP POCKET | Good | 0.4862616
8775784 | RR MAP POCKET BEIGE | 2026-03-25 11:40 |  |  | FALSE | 2026-03-25 | 11 | 2 | FALSE | 595 | 0 | BEIGE | RR MAP POCKET | Good | 0.4965895
8775788 | FL MAP POCKET BEIGE | 2026-03-25 11:40 |  |  | FALSE | 2026-03-25 | 11 | 2 | FALSE | 596 | 0 | BEIGE | FL MAP POCKET | Good | 0.4965895
8775789 | FR MAP POCKET BEIGE | 2026-03-25 11:40 |  |  | FALSE | 2026-03-25 | 11 | 2 | FALSE | 597 | 0 | BEIGE | FR MAP POCKET | Good | 0.4965895
8775790 | RL MAP POCKET BEIGE | 2026-03-25 11:40 |  |  | FALSE | 2026-03-25 | 11 | 2 | FALSE | 598 | 0 | BEIGE | RL MAP POCKET | Good | 0.4965895
8775791 | RR MAP POCKET BEIGE | 2026-03-25 11:41 |  |  | FALSE | 2026-03-25 | 11 | 2 | FALSE | 599 | 0 | BEIGE | RR MAP POCKET | Good | 0.49219
8775797 | FL MAP POCKET BEIGE | 2026-03-25 11:41 |  |  | FALSE | 2026-03-25 | 11 | 2 | FALSE | 600 | 0 | BEIGE | FL MAP POCKET | Good | 0.49219
8775799 | FR MAP POCKET BEIGE | 2026-03-25 11:41 |  |  | FALSE | 2026-03-25 | 11 | 2 | FALSE | 601 | 0 | BEIGE | FR MAP POCKET | Good | 0.49219
8775800 | RL MAP POCKET BEIGE | 2026-03-25 11:41 |  |  | FALSE | 2026-03-25 | 11 | 2 | FALSE | 602 | 0 | BEIGE | RL MAP POCKET | Good | 0.49219
8775806 | FL MAP POCKET BEIGE | 2026-03-25 11:42 |  |  | FALSE | 2026-03-25 | 11 | 2 | FALSE | 603 | 0 | BEIGE | FL MAP POCKET | Good | 0.4962565
8775801 | RR MAP POCKET BEIGE | 2026-03-25 11:42 |  |  | FALSE | 2026-03-25 | 11 | 2 | FALSE | 604 | 0 | BEIGE | RR MAP POCKET | Good | 0.4962565
8775809 | RL MAP POCKET BEIGE | 2026-03-25 11:43 |  |  | FALSE | 2026-03-25 | 11 | 2 | FALSE | 605 | 0 | BEIGE | RL MAP POCKET | Good | 0.4962565
8775807 | FR MAP POCKET BEIGE | 2026-03-25 11:43 |  |  | FALSE | 2026-03-25 | 11 | 2 | FALSE | 606 | 0 | BEIGE | FR MAP POCKET | Good | 0.4962565
8775815 | FR MAP POCKET BEIGE | 2026-03-25 11:44 |  |  | FALSE | 2026-03-25 | 11 | 2 | FALSE | 607 | 0 | BEIGE | FR MAP POCKET | Good | 0.5087752
8775816 | RL MAP POCKET BEIGE | 2026-03-25 11:44 |  |  | FALSE | 2026-03-25 | 11 | 2 | FALSE | 608 | 0 | BEIGE | RL MAP POCKET | Good | 0.5087752
8775810 | RR MAP POCKET BEIGE | 2026-03-25 11:44 |  |  | FALSE | 2026-03-25 | 11 | 2 | FALSE | 609 | 0 | BEIGE | RR MAP POCKET | Good | 0.5087752
8775814 | FL MAP POCKET BEIGE | 2026-03-25 11:44 |  |  | FALSE | 2026-03-25 | 11 | 2 | FALSE | 610 | 0 | BEIGE | FL MAP POCKET | Good | 0.5087752
8775817 | RR MAP POCKET BEIGE | 2026-03-25 11:45 |  |  | FALSE | 2026-03-25 | 11 | 2 | FALSE | 611 | 0 | BEIGE | RR MAP POCKET | Good | 0.4883701
8775821 | FL MAP POCKET BEIGE | 2026-03-25 11:45 |  |  | FALSE | 2026-03-25 | 11 | 2 | FALSE | 612 | 0 | BEIGE | FL MAP POCKET | Good | 0.4883701
8775822 | FR MAP POCKET BEIGE | 2026-03-25 11:45 |  |  | FALSE | 2026-03-25 | 11 | 2 | FALSE | 613 | 0 | BEIGE | FR MAP POCKET | Good | 0.4883701
8775823 | RL MAP POCKET BEIGE | 2026-03-25 11:45 |  |  | FALSE | 2026-03-25 | 11 | 2 | FALSE | 614 | 0 | BEIGE | RL MAP POCKET | Good | 0.4883701
8775824 | RR MAP POCKET BEIGE | 2026-03-25 11:46 |  |  | FALSE | 2026-03-25 | 11 | 2 | FALSE | 615 | 0 | BEIGE | RR MAP POCKET | Good | 0.4948192
8775828 | FL MAP POCKET BEIGE | 2026-03-25 11:46 |  |  | FALSE | 2026-03-25 | 11 | 2 | FALSE | 616 | 0 | BEIGE | FL MAP POCKET | Good | 0.4948192
8775830 | FR MAP POCKET BEIGE | 2026-03-25 11:47 |  |  | FALSE | 2026-03-25 | 11 | 2 | FALSE | 617 | 0 | BEIGE | FR MAP POCKET | Good | 0.4948192
8775831 | RL MAP POCKET BEIGE | 2026-03-25 11:47 |  |  | FALSE | 2026-03-25 | 11 | 2 | FALSE | 618 | 0 | BEIGE | RL MAP POCKET | Good | 0.4948192
8775842 | RL MAP POCKET BEIGE | 2026-03-25 11:48 |  |  | FALSE | 2026-03-25 | 11 | 2 | FALSE | 619 | 0 | BEIGE | RL MAP POCKET | Good | 0.488903
8775840 | FR MAP POCKET BEIGE | 2026-03-25 11:48 | Out of dimension | 2026-03-25 12:00 | TRUE | 2026-03-25 | 11 | 2 | FALSE | 620 | 0 | BEIGE | FR MAP POCKET | Process | 0.488903 | [MODERATE] Pyro Clean (cur=455.0): PYRO_CLEAN_DUE -> Pyro Clean above lowest-scrap band 0–76
8775839 | FL MAP POCKET BEIGE | 2026-03-25 11:48 | Out of dimension | 2026-03-25 12:00 | TRUE | 2026-03-25 | 11 | 2 | FALSE | 621 | 0 | BEIGE | FL MAP POCKET | Process | 0.488903 | [MODERATE] Pyro Clean (cur=455.0): PYRO_CLEAN_DUE -> Pyro Clean above lowest-scrap band 0–76
8775832 | RR MAP POCKET BEIGE | 2026-03-25 11:48 |  |  | FALSE | 2026-03-25 | 11 | 2 | FALSE | 622 | 0 | BEIGE | RR MAP POCKET | Good | 0.488903
8775843 | RR MAP POCKET BEIGE | 2026-03-25 11:49 |  |  | FALSE | 2026-03-25 | 11 | 2 | FALSE | 623 | 0 | BEIGE | RR MAP POCKET | Good | 0.5123721
8775849 | FL MAP POCKET BEIGE | 2026-03-25 11:49 | Wrinkle | 2026-03-25 11:55 | TRUE | 2026-03-25 | 11 | 2 | FALSE | 624 | 0 | BEIGE | FL MAP POCKET | Process | 0.5123721 | [MODERATE] Pyro Clean (cur=456.0): PYRO_CLEAN_DUE -> Pyro Clean above lowest-scrap band 0–76
8775850 | FR MAP POCKET BEIGE | 2026-03-25 11:49 |  |  | FALSE | 2026-03-25 | 11 | 2 | FALSE | 625 | 0 | BEIGE | FR MAP POCKET | Good | 0.5123721
8775851 | RL MAP POCKET BEIGE | 2026-03-25 11:49 |  |  | FALSE | 2026-03-25 | 11 | 2 | FALSE | 626 | 0 | BEIGE | RL MAP POCKET | Good | 0.5123721
8775858 | RL MAP POCKET BEIGE | 2026-03-25 11:51 |  |  | FALSE | 2026-03-25 | 11 | 2 | FALSE | 627 | 0 | BEIGE | RL MAP POCKET | Good | 0.5203506
8775857 | FR MAP POCKET BEIGE | 2026-03-25 11:51 |  |  | FALSE | 2026-03-25 | 11 | 2 | FALSE | 628 | 0 | BEIGE | FR MAP POCKET | Good | 0.5203506
8775853 | RR MAP POCKET BEIGE | 2026-03-25 11:51 |  |  | FALSE | 2026-03-25 | 11 | 2 | FALSE | 629 | 0 | BEIGE | RR MAP POCKET | Good | 0.5203506
8775856 | FL MAP POCKET BEIGE | 2026-03-25 11:51 |  |  | FALSE | 2026-03-25 | 11 | 2 | FALSE | 630 | 0 | BEIGE | FL MAP POCKET | Good | 0.5203506
8775859 | RR MAP POCKET BEIGE | 2026-03-25 11:53 |  |  | FALSE | 2026-03-25 | 11 | 2 | TRUE | 631 | 0 | BEIGE | RR MAP POCKET | Good | 0.4952825
8775873 | FL MAP POCKET BEIGE | 2026-03-25 11:53 |  |  | FALSE | 2026-03-25 | 11 | 2 | TRUE | 632 | 0 | BEIGE | FL MAP POCKET | Good | 0.4952825
8775874 | FR MAP POCKET BEIGE | 2026-03-25 11:54 |  |  | FALSE | 2026-03-25 | 11 | 2 | TRUE | 633 | 0 | BEIGE | FR MAP POCKET | Good | 0.4952825
8775875 | RL MAP POCKET BEIGE | 2026-03-25 11:54 |  |  | FALSE | 2026-03-25 | 11 | 2 | TRUE | 634 | 0 | BEIGE | RL MAP POCKET | Good | 0.4952825
8775888 | RL MAP POCKET BEIGE | 2026-03-25 11:55 |  |  | FALSE | 2026-03-25 | 11 | 2 | FALSE | 635 | 0 | BEIGE | RL MAP POCKET | Good | 0.511553
8775876 | RR MAP POCKET BEIGE | 2026-03-25 11:55 |  |  | FALSE | 2026-03-25 | 11 | 2 | FALSE | 636 | 0 | BEIGE | RR MAP POCKET | Good | 0.511553
8775885 | FL MAP POCKET BEIGE | 2026-03-25 11:55 |  |  | FALSE | 2026-03-25 | 11 | 2 | FALSE | 637 | 0 | BEIGE | FL MAP POCKET | Good | 0.511553
8775886 | FR MAP POCKET BEIGE | 2026-03-25 11:55 |  |  | FALSE | 2026-03-25 | 11 | 2 | FALSE | 638 | 0 | BEIGE | FR MAP POCKET | Good | 0.511553
8775896 | RL MAP POCKET BEIGE | 2026-03-25 11:56 |  |  | FALSE | 2026-03-25 | 11 | 2 | FALSE | 639 | 0 | BEIGE | RL MAP POCKET | Good | 0.497622
8775895 | FR MAP POCKET BEIGE | 2026-03-25 11:56 |  |  | FALSE | 2026-03-25 | 11 | 2 | FALSE | 640 | 0 | BEIGE | FR MAP POCKET | Good | 0.497622
8775889 | RR MAP POCKET BEIGE | 2026-03-25 11:56 |  |  | FALSE | 2026-03-25 | 11 | 2 | FALSE | 641 | 0 | BEIGE | RR MAP POCKET | Good | 0.497622
8775894 | FL MAP POCKET BEIGE | 2026-03-25 11:56 | Dent | 2026-03-25 14:35 | TRUE | 2026-03-25 | 11 | 2 | FALSE | 642 | 0 | BEIGE | FL MAP POCKET | Process | 0.497622 | [MODERATE] Pyro Clean (cur=460.0): PYRO_CLEAN_DUE -> Pyro Clean above lowest-scrap band 0–76
8775903 | FL MAP POCKET BEIGE | 2026-03-25 11:57 |  |  | FALSE | 2026-03-25 | 11 | 2 | FALSE | 643 | 0 | BEIGE | FL MAP POCKET | Good | 0.5037844
8775898 | RR MAP POCKET BEIGE | 2026-03-25 11:57 |  |  | FALSE | 2026-03-25 | 11 | 2 | FALSE | 644 | 0 | BEIGE | RR MAP POCKET | Good | 0.5037844
8775904 | FR MAP POCKET BEIGE | 2026-03-25 11:58 |  |  | FALSE | 2026-03-25 | 11 | 2 | FALSE | 645 | 0 | BEIGE | FR MAP POCKET | Good | 0.5037844
8775905 | RL MAP POCKET BEIGE | 2026-03-25 11:58 |  |  | FALSE | 2026-03-25 | 11 | 2 | FALSE | 646 | 0 | BEIGE | RL MAP POCKET | Good | 0.5037844
8775906 | RR MAP POCKET BEIGE | 2026-03-25 11:59 |  |  | FALSE | 2026-03-25 | 11 | 2 | FALSE | 647 | 0 | BEIGE | RR MAP POCKET | Good | 0.5690653
8775914 | FL MAP POCKET WHITE | 2026-03-25 11:59 |  |  | FALSE | 2026-03-25 | 11 | 2 | FALSE | 648 | 0 | WHITE | FL MAP POCKET | Good | 0.5690653
8775915 | FR MAP POCKET WHITE | 2026-03-25 11:59 |  |  | FALSE | 2026-03-25 | 11 | 2 | FALSE | 649 | 0 | WHITE | FR MAP POCKET | Good | 0.5690653
8775917 | RL MAP POCKET WHITE | 2026-03-25 11:59 |  |  | FALSE | 2026-03-25 | 11 | 2 | FALSE | 650 | 0 | WHITE | RL MAP POCKET | Good | 0.5690653
8775926 | RL MAP POCKET WHITE | 2026-03-25 12:00 |  |  | FALSE | 2026-03-25 | 12 | 2 | FALSE | 651 | 0 | WHITE | RL MAP POCKET | Good | 0.5289533
8775924 | FL MAP POCKET WHITE | 2026-03-25 12:00 |  |  | FALSE | 2026-03-25 | 12 | 2 | FALSE | 652 | 0 | WHITE | FL MAP POCKET | Good | 0.5289533
8775918 | RR MAP POCKET WHITE | 2026-03-25 12:00 |  |  | FALSE | 2026-03-25 | 12 | 2 | FALSE | 653 | 0 | WHITE | RR MAP POCKET | Good | 0.5289533
8775925 | FR MAP POCKET WHITE | 2026-03-25 12:00 |  |  | FALSE | 2026-03-25 | 12 | 2 | FALSE | 654 | 0 | WHITE | FR MAP POCKET | Good | 0.5289533
8775927 | RR MAP POCKET WHITE | 2026-03-25 12:01 |  |  | FALSE | 2026-03-25 | 12 | 2 | FALSE | 655 | 0 | WHITE | RR MAP POCKET | Good | 0.5335767
8775931 | FL MAP POCKET WHITE | 2026-03-25 12:02 |  |  | FALSE | 2026-03-25 | 12 | 2 | FALSE | 656 | 0 | WHITE | FL MAP POCKET | Good | 0.5335767
8775932 | FR MAP POCKET WHITE | 2026-03-25 12:02 |  |  | FALSE | 2026-03-25 | 12 | 2 | FALSE | 657 | 0 | WHITE | FR MAP POCKET | Good | 0.5335767
8775934 | RL MAP POCKET WHITE | 2026-03-25 12:02 |  |  | FALSE | 2026-03-25 | 12 | 2 | FALSE | 658 | 0 | WHITE | RL MAP POCKET | Good | 0.5335767
8775943 | RL MAP POCKET WHITE | 2026-03-25 12:03 |  |  | FALSE | 2026-03-25 | 12 | 2 | FALSE | 659 | 0 | WHITE | RL MAP POCKET | Good | 0.534351
8775940 | FL MAP POCKET WHITE | 2026-03-25 12:03 |  |  | FALSE | 2026-03-25 | 12 | 2 | FALSE | 660 | 0 | WHITE | FL MAP POCKET | Good | 0.534351
8775936 | RR MAP POCKET WHITE | 2026-03-25 12:03 |  |  | FALSE | 2026-03-25 | 12 | 2 | FALSE | 661 | 0 | WHITE | RR MAP POCKET | Good | 0.534351
8775941 | FR MAP POCKET WHITE | 2026-03-25 12:03 |  |  | FALSE | 2026-03-25 | 12 | 2 | FALSE | 662 | 0 | WHITE | FR MAP POCKET | Good | 0.534351
8775944 | RR MAP POCKET WHITE | 2026-03-25 12:04 |  |  | FALSE | 2026-03-25 | 12 | 2 | FALSE | 663 | 0 | WHITE | RR MAP POCKET | Good | 0.5266947
8775951 | FL MAP POCKET WHITE | 2026-03-25 12:04 | Dent | 2026-03-25 14:35 | TRUE | 2026-03-25 | 12 | 2 | FALSE | 664 | 0 | WHITE | FL MAP POCKET | Process | 0.5266947 | [MODERATE] Pyro Clean (cur=466.0): PYRO_CLEAN_DUE -> Pyro Clean above lowest-scrap band 0–76
8775952 | FR MAP POCKET WHITE | 2026-03-25 12:04 |  |  | FALSE | 2026-03-25 | 12 | 2 | FALSE | 665 | 0 | WHITE | FR MAP POCKET | Good | 0.5266947
8775953 | RL MAP POCKET WHITE | 2026-03-25 12:04 |  |  | FALSE | 2026-03-25 | 12 | 2 | FALSE | 666 | 0 | WHITE | RL MAP POCKET | Good | 0.5266947
8775954 | RR MAP POCKET WHITE | 2026-03-25 12:10 |  |  | FALSE | 2026-03-25 | 12 | 2 | TRUE | 667 | 0 | WHITE | RR MAP POCKET | Good | 0.5481672
8775979 | FL MAP POCKET WHITE | 2026-03-25 12:10 |  |  | FALSE | 2026-03-25 | 12 | 2 | TRUE | 668 | 0 | WHITE | FL MAP POCKET | Good | 0.5481672
8775980 | FR MAP POCKET WHITE | 2026-03-25 12:10 |  |  | FALSE | 2026-03-25 | 12 | 2 | TRUE | 669 | 0 | WHITE | FR MAP POCKET | Good | 0.5481672
8775981 | RL MAP POCKET WHITE | 2026-03-25 12:10 |  |  | FALSE | 2026-03-25 | 12 | 2 | TRUE | 670 | 0 | WHITE | RL MAP POCKET | Good | 0.5481672
8775983 | RR MAP POCKET WHITE | 2026-03-25 12:11 |  |  | FALSE | 2026-03-25 | 12 | 2 | FALSE | 671 | 0 | WHITE | RR MAP POCKET | Good | 0.535403
8775988 | FL MAP POCKET WHITE | 2026-03-25 12:11 |  |  | FALSE | 2026-03-25 | 12 | 2 | FALSE | 672 | 0 | WHITE | FL MAP POCKET | Good | 0.535403
8775989 | FR MAP POCKET WHITE | 2026-03-25 12:11 |  |  | FALSE | 2026-03-25 | 12 | 2 | FALSE | 673 | 0 | WHITE | FR MAP POCKET | Good | 0.535403
8775990 | RL MAP POCKET WHITE | 2026-03-25 12:11 |  |  | FALSE | 2026-03-25 | 12 | 2 | FALSE | 674 | 0 | WHITE | RL MAP POCKET | Good | 0.535403
8775999 | RL MAP POCKET WHITE | 2026-03-25 12:12 |  |  | FALSE | 2026-03-25 | 12 | 2 | FALSE | 675 | 0 | WHITE | RL MAP POCKET | Good | 0.5528944
8775997 | FL MAP POCKET WHITE | 2026-03-25 12:12 |  |  | FALSE | 2026-03-25 | 12 | 2 | FALSE | 676 | 0 | WHITE | FL MAP POCKET | Good | 0.5528944
8775991 | RR MAP POCKET WHITE | 2026-03-25 12:12 |  |  | FALSE | 2026-03-25 | 12 | 2 | FALSE | 677 | 0 | WHITE | RR MAP POCKET | Good | 0.5528944
8775998 | FR MAP POCKET WHITE | 2026-03-25 12:12 |  |  | FALSE | 2026-03-25 | 12 | 2 | FALSE | 678 | 0 | WHITE | FR MAP POCKET | Good | 0.5528944
8776000 | RR MAP POCKET WHITE | 2026-03-25 12:13 |  |  | FALSE | 2026-03-25 | 12 | 2 | FALSE | 679 | 0 | WHITE | RR MAP POCKET | Good | 0.5453553
8776004 | FL MAP POCKET WHITE | 2026-03-25 12:13 |  |  | FALSE | 2026-03-25 | 12 | 2 | FALSE | 680 | 0 | WHITE | FL MAP POCKET | Good | 0.5453553
8776006 | FR MAP POCKET WHITE | 2026-03-25 12:14 |  |  | FALSE | 2026-03-25 | 12 | 2 | FALSE | 681 | 0 | WHITE | FR MAP POCKET | Good | 0.5453553
8776008 | RL MAP POCKET WHITE | 2026-03-25 12:14 |  |  | FALSE | 2026-03-25 | 12 | 2 | FALSE | 682 | 0 | WHITE | RL MAP POCKET | Good | 0.5453553
8776009 | RR MAP POCKET WHITE | 2026-03-25 12:15 |  |  | FALSE | 2026-03-25 | 12 | 2 | FALSE | 683 | 0 | WHITE | RR MAP POCKET | Good | 0.5389266
8776012 | FL MAP POCKET WHITE | 2026-03-25 12:15 |  |  | FALSE | 2026-03-25 | 12 | 2 | FALSE | 684 | 0 | WHITE | FL MAP POCKET | Good | 0.5389266
8776013 | FR MAP POCKET WHITE | 2026-03-25 12:15 |  |  | FALSE | 2026-03-25 | 12 | 2 | FALSE | 685 | 0 | WHITE | FR MAP POCKET | Good | 0.5389266
8776015 | RL MAP POCKET WHITE | 2026-03-25 12:15 |  |  | FALSE | 2026-03-25 | 12 | 2 | FALSE | 686 | 0 | WHITE | RL MAP POCKET | Good | 0.5389266
8776020 | RL MAP POCKET WHITE | 2026-03-25 12:16 |  |  | FALSE | 2026-03-25 | 12 | 2 | FALSE | 687 | 0 | WHITE | RL MAP POCKET | Good | 0.5497694
8776016 | RR MAP POCKET WHITE | 2026-03-25 12:16 |  |  | FALSE | 2026-03-25 | 12 | 2 | FALSE | 688 | 0 | WHITE | RR MAP POCKET | Good | 0.5497694
8776019 | FR MAP POCKET WHITE | 2026-03-25 12:16 |  |  | FALSE | 2026-03-25 | 12 | 2 | FALSE | 689 | 0 | WHITE | FR MAP POCKET | Good | 0.5497694
8776018 | FL MAP POCKET WHITE | 2026-03-25 12:16 | Out of dimension | 2026-03-25 14:35 | TRUE | 2026-03-25 | 12 | 2 | FALSE | 690 | 0 | WHITE | FL MAP POCKET | Process | 0.5497694 | [STRONG] Pyro Clean (cur=472.0): REDUCE -> target 253.0 (safe 26.0 – 470.0) ¦ [MODERATE] Pyro Clean (cur=472.0): PYRO_CLEAN_DUE -> Pyro Clean above lowest-scrap band 0–76
8776021 | RR MAP POCKET WHITE | 2026-03-25 12:17 |  |  | FALSE | 2026-03-25 | 12 | 2 | FALSE | 691 | 0 | WHITE | RR MAP POCKET | Good | 0.5467616
8776025 | FL MAP POCKET WHITE | 2026-03-25 12:17 |  |  | FALSE | 2026-03-25 | 12 | 2 | FALSE | 692 | 0 | WHITE | FL MAP POCKET | Good | 0.5467616
8776026 | FR MAP POCKET WHITE | 2026-03-25 12:17 |  |  | FALSE | 2026-03-25 | 12 | 2 | FALSE | 693 | 0 | WHITE | FR MAP POCKET | Good | 0.5467616
8776027 | RL MAP POCKET WHITE | 2026-03-25 12:17 |  |  | FALSE | 2026-03-25 | 12 | 2 | FALSE | 694 | 0 | WHITE | RL MAP POCKET | Good | 0.5467616
8776028 | RR MAP POCKET WHITE | 2026-03-25 12:21 |  |  | FALSE | 2026-03-25 | 12 | 2 | TRUE | 695 | 0 | WHITE | RR MAP POCKET | Good | 0.5500072
8776044 | FL MAP POCKET WHITE | 2026-03-25 12:21 |  |  | FALSE | 2026-03-25 | 12 | 2 | TRUE | 696 | 0 | WHITE | FL MAP POCKET | Good | 0.5500072
8776045 | FR MAP POCKET WHITE | 2026-03-25 12:21 |  |  | FALSE | 2026-03-25 | 12 | 2 | TRUE | 697 | 0 | WHITE | FR MAP POCKET | Good | 0.5500072
8776047 | RL MAP POCKET WHITE | 2026-03-25 12:21 |  |  | FALSE | 2026-03-25 | 12 | 2 | TRUE | 698 | 0 | WHITE | RL MAP POCKET | Good | 0.5500072
8776049 | RR MAP POCKET WHITE | 2026-03-25 12:22 |  |  | FALSE | 2026-03-25 | 12 | 2 | FALSE | 699 | 0 | WHITE | RR MAP POCKET | Good | 0.5772887
8776055 | FL MAP POCKET WHITE | 2026-03-25 12:23 |  |  | FALSE | 2026-03-25 | 12 | 2 | FALSE | 700 | 0 | WHITE | FL MAP POCKET | Good | 0.5772887
8776056 | FR MAP POCKET WHITE | 2026-03-25 12:23 |  |  | FALSE | 2026-03-25 | 12 | 2 | FALSE | 701 | 0 | WHITE | FR MAP POCKET | Good | 0.5772887
8776058 | RL MAP POCKET WHITE | 2026-03-25 12:23 |  |  | FALSE | 2026-03-25 | 12 | 2 | FALSE | 702 | 0 | WHITE | RL MAP POCKET | Good | 0.5772887
8776065 | RL MAP POCKET WHITE | 2026-03-25 12:24 |  |  | FALSE | 2026-03-25 | 12 | 2 | FALSE | 703 | 0 | WHITE | RL MAP POCKET | Good | 0.5347073
8776064 | FR MAP POCKET WHITE | 2026-03-25 12:24 |  |  | FALSE | 2026-03-25 | 12 | 2 | FALSE | 704 | 0 | WHITE | FR MAP POCKET | Good | 0.5347073
8776059 | RR MAP POCKET WHITE | 2026-03-25 12:24 |  |  | FALSE | 2026-03-25 | 12 | 2 | FALSE | 705 | 0 | WHITE | RR MAP POCKET | Good | 0.5347073
8776063 | FL MAP POCKET WHITE | 2026-03-25 12:24 |  |  | FALSE | 2026-03-25 | 12 | 2 | FALSE | 706 | 0 | WHITE | FL MAP POCKET | Good | 0.5347073
8776066 | RR MAP POCKET WHITE | 2026-03-25 12:25 |  |  | FALSE | 2026-03-25 | 12 | 2 | FALSE | 707 | 0 | WHITE | RR MAP POCKET | Good | 0.5628898
8776074 | FL MAP POCKET WHITE | 2026-03-25 12:25 |  |  | FALSE | 2026-03-25 | 12 | 2 | FALSE | 708 | 0 | WHITE | FL MAP POCKET | Good | 0.5628898
8776076 | FR MAP POCKET WHITE | 2026-03-25 12:25 |  |  | FALSE | 2026-03-25 | 12 | 2 | FALSE | 709 | 0 | WHITE | FR MAP POCKET | Good | 0.5628898
8776077 | RL MAP POCKET WHITE | 2026-03-25 12:25 |  |  | FALSE | 2026-03-25 | 12 | 2 | FALSE | 710 | 0 | WHITE | RL MAP POCKET | Good | 0.5628898
8776078 | RR MAP POCKET WHITE | 2026-03-25 12:26 |  |  | FALSE | 2026-03-25 | 12 | 2 | FALSE | 711 | 0 | WHITE | RR MAP POCKET | Good | 0.5395428
8776083 | FL MAP POCKET WHITE | 2026-03-25 12:26 |  |  | FALSE | 2026-03-25 | 12 | 2 | FALSE | 712 | 0 | WHITE | FL MAP POCKET | Good | 0.5395428
8776084 | FR MAP POCKET WHITE | 2026-03-25 12:26 |  |  | FALSE | 2026-03-25 | 12 | 2 | FALSE | 713 | 0 | WHITE | FR MAP POCKET | Good | 0.5395428
8776085 | RL MAP POCKET WHITE | 2026-03-25 12:27 |  |  | FALSE | 2026-03-25 | 12 | 2 | FALSE | 714 | 0 | WHITE | RL MAP POCKET | Good | 0.5395428
8776087 | RR MAP POCKET WHITE | 2026-03-25 12:27 |  |  | FALSE | 2026-03-25 | 12 | 2 | FALSE | 715 | 0 | WHITE | RR MAP POCKET | Good | 0.5516441
8776090 | FL MAP POCKET WHITE | 2026-03-25 12:28 |  |  | FALSE | 2026-03-25 | 12 | 2 | FALSE | 716 | 0 | WHITE | FL MAP POCKET | Good | 0.5516441
8776091 | FR MAP POCKET WHITE | 2026-03-25 12:28 |  |  | FALSE | 2026-03-25 | 12 | 2 | FALSE | 717 | 0 | WHITE | FR MAP POCKET | Good | 0.5516441
8776092 | RL MAP POCKET WHITE | 2026-03-25 12:28 |  |  | FALSE | 2026-03-25 | 12 | 2 | FALSE | 718 | 0 | WHITE | RL MAP POCKET | Good | 0.5516441
8776100 | RL MAP POCKET WHITE | 2026-03-25 12:29 |  |  | FALSE | 2026-03-25 | 12 | 2 | FALSE | 719 | 0 | WHITE | RL MAP POCKET | Good | 0.5388901
8776097 | FR MAP POCKET WHITE | 2026-03-25 12:29 |  |  | FALSE | 2026-03-25 | 12 | 2 | FALSE | 720 | 0 | WHITE | FR MAP POCKET | Good | 0.5388901
8776096 | FL MAP POCKET WHITE | 2026-03-25 12:29 |  |  | FALSE | 2026-03-25 | 12 | 2 | FALSE | 721 | 0 | WHITE | FL MAP POCKET | Good | 0.5388901
8776093 | RR MAP POCKET WHITE | 2026-03-25 12:29 |  |  | FALSE | 2026-03-25 | 12 | 2 | FALSE | 722 | 0 | WHITE | RR MAP POCKET | Good | 0.5388901
8776102 | RR MAP POCKET WHITE | 2026-03-25 12:30 |  |  | FALSE | 2026-03-25 | 12 | 2 | FALSE | 723 | 0 | WHITE | RR MAP POCKET | Good | 0.5356496
8776104 | FL MAP POCKET WHITE | 2026-03-25 12:30 |  |  | FALSE | 2026-03-25 | 12 | 2 | FALSE | 724 | 0 | WHITE | FL MAP POCKET | Good | 0.5356496
8776106 | FR MAP POCKET WHITE | 2026-03-25 12:30 |  |  | FALSE | 2026-03-25 | 12 | 2 | FALSE | 725 | 0 | WHITE | FR MAP POCKET | Good | 0.5356496
8776108 | RL MAP POCKET WHITE | 2026-03-25 12:30 |  |  | FALSE | 2026-03-25 | 12 | 2 | FALSE | 726 | 0 | WHITE | RL MAP POCKET | Good | 0.5356496
8776109 | RR MAP POCKET WHITE | 2026-03-25 12:31 |  |  | FALSE | 2026-03-25 | 12 | 2 | FALSE | 727 | 0 | WHITE | RR MAP POCKET | Good | 0.539247
8776112 | FL MAP POCKET WHITE | 2026-03-25 12:31 |  |  | FALSE | 2026-03-25 | 12 | 2 | FALSE | 728 | 0 | WHITE | FL MAP POCKET | Good | 0.539247
8776113 | FR MAP POCKET WHITE | 2026-03-25 12:31 |  |  | FALSE | 2026-03-25 | 12 | 2 | FALSE | 729 | 0 | WHITE | FR MAP POCKET | Good | 0.539247
8776114 | RL MAP POCKET WHITE | 2026-03-25 12:31 |  |  | FALSE | 2026-03-25 | 12 | 2 | FALSE | 730 | 0 | WHITE | RL MAP POCKET | Good | 0.539247
8776120 | FL MAP POCKET WHITE | 2026-03-25 12:32 |  |  | FALSE | 2026-03-25 | 12 | 2 | FALSE | 731 | 0 | WHITE | FL MAP POCKET | Good | 0.540308
8776122 | FR MAP POCKET WHITE | 2026-03-25 12:32 |  |  | FALSE | 2026-03-25 | 12 | 2 | FALSE | 732 | 0 | WHITE | FR MAP POCKET | Good | 0.540308
8776116 | RR MAP POCKET WHITE | 2026-03-25 12:32 |  |  | FALSE | 2026-03-25 | 12 | 2 | FALSE | 733 | 0 | WHITE | RR MAP POCKET | Good | 0.540308
8776124 | RL MAP POCKET WHITE | 2026-03-25 12:33 |  |  | FALSE | 2026-03-25 | 12 | 2 | FALSE | 734 | 0 | WHITE | RL MAP POCKET | Good | 0.540308
8776125 | RR MAP POCKET WHITE | 2026-03-25 12:33 |  |  | FALSE | 2026-03-25 | 12 | 2 | FALSE | 735 | 0 | WHITE | RR MAP POCKET | Good | 0.5383628
8776130 | FL MAP POCKET WHITE | 2026-03-25 12:34 |  |  | FALSE | 2026-03-25 | 12 | 2 | FALSE | 736 | 0 | WHITE | FL MAP POCKET | Good | 0.5383628
8776132 | FR MAP POCKET WHITE | 2026-03-25 12:34 |  |  | FALSE | 2026-03-25 | 12 | 2 | FALSE | 737 | 0 | WHITE | FR MAP POCKET | Good | 0.5383628
8776134 | RL MAP POCKET WHITE | 2026-03-25 12:34 |  |  | FALSE | 2026-03-25 | 12 | 2 | FALSE | 738 | 0 | WHITE | RL MAP POCKET | Good | 0.5383628
8776142 | FR MAP POCKET WHITE | 2026-03-25 12:35 |  |  | FALSE | 2026-03-25 | 12 | 2 | FALSE | 739 | 0 | WHITE | FR MAP POCKET | Good | 0.5498767
8776144 | RL MAP POCKET WHITE | 2026-03-25 12:35 |  |  | FALSE | 2026-03-25 | 12 | 2 | FALSE | 740 | 0 | WHITE | RL MAP POCKET | Good | 0.5498767
8776135 | RR MAP POCKET WHITE | 2026-03-25 12:35 |  |  | FALSE | 2026-03-25 | 12 | 2 | FALSE | 741 | 0 | WHITE | RR MAP POCKET | Good | 0.5498767
8776141 | FL MAP POCKET WHITE | 2026-03-25 12:35 |  |  | FALSE | 2026-03-25 | 12 | 2 | FALSE | 742 | 0 | WHITE | FL MAP POCKET | Good | 0.5498767
8776152 | RL MAP POCKET WHITE | 2026-03-25 12:36 |  |  | FALSE | 2026-03-25 | 12 | 2 | FALSE | 743 | 0 | WHITE | RL MAP POCKET | Good | 0.5532314
8776145 | RR MAP POCKET WHITE | 2026-03-25 12:36 |  |  | FALSE | 2026-03-25 | 12 | 2 | FALSE | 744 | 0 | WHITE | RR MAP POCKET | Good | 0.5532314
8776150 | FL MAP POCKET WHITE | 2026-03-25 12:36 |  |  | FALSE | 2026-03-25 | 12 | 2 | FALSE | 745 | 0 | WHITE | FL MAP POCKET | Good | 0.5532314
8776151 | FR MAP POCKET WHITE | 2026-03-25 12:36 |  |  | FALSE | 2026-03-25 | 12 | 2 | FALSE | 746 | 0 | WHITE | FR MAP POCKET | Good | 0.5532314
8776153 | RR MAP POCKET WHITE | 2026-03-25 12:37 |  |  | FALSE | 2026-03-25 | 12 | 2 | FALSE | 747 | 0 | WHITE | RR MAP POCKET | Good | 0.5680464
8776160 | FL MAP POCKET WHITE | 2026-03-25 12:37 |  |  | FALSE | 2026-03-25 | 12 | 2 | FALSE | 748 | 0 | WHITE | FL MAP POCKET | Good | 0.5680464
8776161 | FR MAP POCKET WHITE | 2026-03-25 12:38 |  |  | FALSE | 2026-03-25 | 12 | 2 | FALSE | 749 | 0 | WHITE | FR MAP POCKET | Good | 0.5680464
8776162 | RL MAP POCKET WHITE | 2026-03-25 12:38 |  |  | FALSE | 2026-03-25 | 12 | 2 | FALSE | 750 | 0 | WHITE | RL MAP POCKET | Good | 0.5680464
8776163 | RR MAP POCKET WHITE | 2026-03-25 12:39 |  |  | FALSE | 2026-03-25 | 12 | 2 | FALSE | 751 | 0 | WHITE | RR MAP POCKET | Good | 0.5411727
8776168 | FL MAP POCKET WHITE | 2026-03-25 12:39 |  |  | FALSE | 2026-03-25 | 12 | 2 | FALSE | 752 | 0 | WHITE | FL MAP POCKET | Good | 0.5411727
8776169 | FR MAP POCKET WHITE | 2026-03-25 12:39 |  |  | FALSE | 2026-03-25 | 12 | 2 | FALSE | 753 | 0 | WHITE | FR MAP POCKET | Good | 0.5411727
8776170 | RL MAP POCKET WHITE | 2026-03-25 12:39 |  |  | FALSE | 2026-03-25 | 12 | 2 | FALSE | 754 | 0 | WHITE | RL MAP POCKET | Good | 0.5411727
8776171 | RR MAP POCKET WHITE | 2026-03-25 12:40 |  |  | FALSE | 2026-03-25 | 12 | 2 | FALSE | 755 | 0 | WHITE | RR MAP POCKET | Good | 0.5457682
8776176 | FL MAP POCKET WHITE | 2026-03-25 12:40 |  |  | FALSE | 2026-03-25 | 12 | 2 | FALSE | 756 | 0 | WHITE | FL MAP POCKET | Good | 0.5457682
8776178 | FR MAP POCKET WHITE | 2026-03-25 12:40 |  |  | FALSE | 2026-03-25 | 12 | 2 | FALSE | 757 | 0 | WHITE | FR MAP POCKET | Good | 0.5457682
8776179 | RL MAP POCKET WHITE | 2026-03-25 12:40 |  |  | FALSE | 2026-03-25 | 12 | 2 | FALSE | 758 | 0 | WHITE | RL MAP POCKET | Good | 0.5457682
8776190 | RL MAP POCKET WHITE | 2026-03-25 12:41 |  |  | FALSE | 2026-03-25 | 12 | 2 | FALSE | 759 | 0 | WHITE | RL MAP POCKET | Good | 0.5502714
8776180 | RR MAP POCKET WHITE | 2026-03-25 12:41 |  |  | FALSE | 2026-03-25 | 12 | 2 | FALSE | 760 | 0 | WHITE | RR MAP POCKET | Good | 0.5502714
8776189 | FR MAP POCKET WHITE | 2026-03-25 12:41 |  |  | FALSE | 2026-03-25 | 12 | 2 | FALSE | 761 | 0 | WHITE | FR MAP POCKET | Good | 0.5502714
8776188 | FL MAP POCKET WHITE | 2026-03-25 12:41 |  |  | FALSE | 2026-03-25 | 12 | 2 | FALSE | 762 | 0 | WHITE | FL MAP POCKET | Good | 0.5502714
8776191 | RR MAP POCKET WHITE | 2026-03-25 12:42 |  |  | FALSE | 2026-03-25 | 12 | 2 | FALSE | 763 | 0 | WHITE | RR MAP POCKET | Good | 0.5488274
8776195 | FL MAP POCKET WHITE | 2026-03-25 12:42 |  |  | FALSE | 2026-03-25 | 12 | 2 | FALSE | 764 | 0 | WHITE | FL MAP POCKET | Good | 0.5488274
8776196 | FR MAP POCKET WHITE | 2026-03-25 12:42 |  |  | FALSE | 2026-03-25 | 12 | 2 | FALSE | 765 | 0 | WHITE | FR MAP POCKET | Good | 0.5488274
8776197 | RL MAP POCKET WHITE | 2026-03-25 12:43 |  |  | FALSE | 2026-03-25 | 12 | 2 | FALSE | 766 | 0 | WHITE | RL MAP POCKET | Good | 0.5488274
8776199 | RR MAP POCKET WHITE | 2026-03-25 12:43 |  |  | FALSE | 2026-03-25 | 12 | 2 | FALSE | 767 | 0 | WHITE | RR MAP POCKET | Good | 0.538304
8776202 | FL MAP POCKET WHITE | 2026-03-25 12:44 |  |  | FALSE | 2026-03-25 | 12 | 2 | FALSE | 768 | 0 | WHITE | FL MAP POCKET | Good | 0.538304
8776203 | FR MAP POCKET WHITE | 2026-03-25 12:44 |  |  | FALSE | 2026-03-25 | 12 | 2 | FALSE | 769 | 0 | WHITE | FR MAP POCKET | Good | 0.538304
8776204 | RL MAP POCKET WHITE | 2026-03-25 12:44 |  |  | FALSE | 2026-03-25 | 12 | 2 | FALSE | 770 | 0 | WHITE | RL MAP POCKET | Good | 0.538304
8776205 | RR MAP POCKET WHITE | 2026-03-25 12:45 |  |  | FALSE | 2026-03-25 | 12 | 2 | FALSE | 771 | 0 | WHITE | RR MAP POCKET | Good | 0.53862
8776208 | FL MAP POCKET WHITE | 2026-03-25 12:45 |  |  | FALSE | 2026-03-25 | 12 | 2 | FALSE | 772 | 0 | WHITE | FL MAP POCKET | Good | 0.53862
8776209 | FR MAP POCKET WHITE | 2026-03-25 12:45 |  |  | FALSE | 2026-03-25 | 12 | 2 | FALSE | 773 | 0 | WHITE | FR MAP POCKET | Good | 0.53862
8776210 | RL MAP POCKET WHITE | 2026-03-25 12:45 |  |  | FALSE | 2026-03-25 | 12 | 2 | FALSE | 774 | 0 | WHITE | RL MAP POCKET | Good | 0.53862
8776218 | RL MAP POCKET WHITE | 2026-03-25 12:46 |  |  | FALSE | 2026-03-25 | 12 | 2 | FALSE | 775 | 0 | WHITE | RL MAP POCKET | Good | 0.5418058
8776217 | FR MAP POCKET WHITE | 2026-03-25 12:46 |  |  | FALSE | 2026-03-25 | 12 | 2 | FALSE | 776 | 0 | WHITE | FR MAP POCKET | Good | 0.5418058
8776216 | FL MAP POCKET WHITE | 2026-03-25 12:46 |  |  | FALSE | 2026-03-25 | 12 | 2 | FALSE | 777 | 0 | WHITE | FL MAP POCKET | Good | 0.5418058
8776212 | RR MAP POCKET WHITE | 2026-03-25 12:46 |  |  | FALSE | 2026-03-25 | 12 | 2 | FALSE | 778 | 0 | WHITE | RR MAP POCKET | Good | 0.5418058
8776219 | RR MAP POCKET WHITE | 2026-03-25 12:47 |  |  | FALSE | 2026-03-25 | 12 | 2 | FALSE | 779 | 0 | WHITE | RR MAP POCKET | Good | 0.5371064
8776225 | RL MAP POCKET WHITE | 2026-03-25 12:47 |  |  | FALSE | 2026-03-25 | 12 | 2 | FALSE | 780 | 0 | WHITE | RL MAP POCKET | Good | 0.5371064
8776223 | FL MAP POCKET WHITE | 2026-03-25 12:47 |  |  | FALSE | 2026-03-25 | 12 | 2 | FALSE | 781 | 0 | WHITE | FL MAP POCKET | Good | 0.5371064
8776224 | FR MAP POCKET WHITE | 2026-03-25 12:47 |  |  | FALSE | 2026-03-25 | 12 | 2 | FALSE | 782 | 0 | WHITE | FR MAP POCKET | Good | 0.5371064
8783827 | FL MAP POCKET WHITE | 2026-04-01 05:25 |  |  | FALSE | 2026-04-01 | 5 | 2 | FALSE | 0 | 1 | WHITE | FL MAP POCKET | Good | 0.5371064
8783828 | FR MAP POCKET WHITE | 2026-04-01 05:25 |  |  | FALSE | 2026-04-01 | 5 | 2 | FALSE | 1 | 1 | WHITE | FR MAP POCKET | Good | 0.5371064
8783829 | RL MAP POCKET WHITE | 2026-04-01 05:25 |  |  | FALSE | 2026-04-01 | 5 | 2 | FALSE | 2 | 1 | WHITE | RL MAP POCKET | Good | 0.5371064
8783830 | RR MAP POCKET WHITE | 2026-04-01 06:17 |  |  | FALSE | 2026-04-01 | 6 | 2 | TRUE | 0 | 1 | WHITE | RR MAP POCKET | Good | 0.4626675
8783903 | DS LOWER RHD BLACK | 2026-04-01 06:17 |  |  | FALSE | 2026-04-01 | 6 | 2 | TRUE | 1 | 1 | BLACK | DS LOWER RHD | Good | 0.4626675
8783905 | PS LOWER RHD BLACK | 2026-04-01 06:17 |  |  | FALSE | 2026-04-01 | 6 | 2 | TRUE | 2 | 1 | BLACK | PS LOWER RHD | Good | 0.4626675
8783906 | GB OUTER RHD BLACK | 2026-04-01 06:19 |  |  | FALSE | 2026-04-01 | 6 | 2 | TRUE | 3 | 1 | BLACK | GB OUTER RHD | Good | 0.4236074
8783916 | DS LOWER RHD BLACK | 2026-04-01 06:20 |  |  | FALSE | 2026-04-01 | 6 | 2 | TRUE | 4 | 1 | BLACK | DS LOWER RHD | Good | 0.4236074
8783917 | PS LOWER RHD BLACK | 2026-04-01 06:20 |  |  | FALSE | 2026-04-01 | 6 | 2 | TRUE | 5 | 1 | BLACK | PS LOWER RHD | Good | 0.4236074
8783918 | GB OUTER RHD BLACK | 2026-04-01 06:21 |  |  | FALSE | 2026-04-01 | 6 | 2 | FALSE | 6 | 1 | BLACK | GB OUTER RHD | Good | 0.4392313
8783924 | DS LOWER RHD BLACK | 2026-04-01 06:21 |  |  | FALSE | 2026-04-01 | 6 | 2 | FALSE | 7 | 1 | BLACK | DS LOWER RHD | Good | 0.4392313
8783926 | PS LOWER RHD BLACK | 2026-04-01 06:21 |  |  | FALSE | 2026-04-01 | 6 | 2 | FALSE | 8 | 1 | BLACK | PS LOWER RHD | Good | 0.4392313
8783927 | GB OUTER RHD BLACK | 2026-04-01 06:22 |  |  | FALSE | 2026-04-01 | 6 | 2 | FALSE | 9 | 1 | BLACK | GB OUTER RHD | Good | 0.457695
8783932 | DS LOWER RHD BLACK | 2026-04-01 06:22 | Burnt Carpet / Vynil | 2026-04-27 16:15 | TRUE | 2026-04-01 | 6 | 2 | FALSE | 10 | 1 | BLACK | DS LOWER RHD | Process | 0.457695 | [MODERATE] Pyro Clean (cur=499.0): PYRO_CLEAN_DUE -> Pyro Clean above lowest-scrap band 21–87
8783933 | PS LOWER RHD BLACK | 2026-04-01 06:22 |  |  | FALSE | 2026-04-01 | 6 | 2 | FALSE | 11 | 1 | BLACK | PS LOWER RHD | Good | 0.457695
8783942 | PS LOWER RHD BLACK | 2026-04-01 06:23 |  |  | FALSE | 2026-04-01 | 6 | 2 | FALSE | 12 | 1 | BLACK | PS LOWER RHD | Good | 0.4169121
8783934 | GB OUTER RHD BLACK | 2026-04-01 06:23 |  |  | FALSE | 2026-04-01 | 6 | 2 | FALSE | 13 | 1 | BLACK | GB OUTER RHD | Good | 0.4169121
8783941 | DS LOWER RHD BLACK | 2026-04-01 06:23 | Out of dimension | 2026-04-27 16:10 | TRUE | 2026-04-01 | 6 | 2 | FALSE | 14 | 1 | BLACK | DS LOWER RHD | Process | 0.4169121 | [MODERATE] Pyro Clean (cur=500.0): PYRO_CLEAN_DUE -> Pyro Clean above lowest-scrap band 21–87
8783943 | GB OUTER RHD BLACK | 2026-04-01 06:24 |  |  | FALSE | 2026-04-01 | 6 | 2 | FALSE | 15 | 1 | BLACK | GB OUTER RHD | Good | 0.4405996
8783946 | DS LOWER RHD BLACK | 2026-04-01 06:24 |  |  | FALSE | 2026-04-01 | 6 | 2 | FALSE | 16 | 1 | BLACK | DS LOWER RHD | Good | 0.4405996
8783950 | GB OUTER RHD BLACK | 2026-04-01 06:25 |  |  | FALSE | 2026-04-01 | 6 | 2 | FALSE | 17 | 1 | BLACK | GB OUTER RHD | Good | 0.4714495
8783947 | PS LOWER RHD BLACK | 2026-04-01 06:25 |  |  | FALSE | 2026-04-01 | 6 | 2 | FALSE | 18 | 1 | BLACK | PS LOWER RHD | Good | 0.4405996
8783953 | DS LOWER RHD BLACK | 2026-04-01 06:26 |  |  | FALSE | 2026-04-01 | 6 | 2 | FALSE | 19 | 1 | BLACK | DS LOWER RHD | Good | 0.4714495
8783954 | PS LOWER RHD BLACK | 2026-04-01 06:26 |  |  | FALSE | 2026-04-01 | 6 | 2 | FALSE | 20 | 0 | BLACK | PS LOWER RHD | Good | 0.4714495
8783955 | GB OUTER RHD BLACK | 2026-04-01 06:27 |  |  | FALSE | 2026-04-01 | 6 | 2 | FALSE | 21 | 0 | BLACK | GB OUTER RHD | Good | 0.4499551
8783959 | DS LOWER RHD BLACK | 2026-04-01 06:27 |  |  | FALSE | 2026-04-01 | 6 | 2 | FALSE | 22 | 0 | BLACK | DS LOWER RHD | Good | 0.4499551
8783960 | PS LOWER RHD BLACK | 2026-04-01 06:27 | Dent | 2026-04-23 15:40 | TRUE | 2026-04-01 | 6 | 2 | FALSE | 23 | 0 | BLACK | PS LOWER RHD | Process | 0.4499551 | [MODERATE] Pyro Clean (cur=503.0): PYRO_CLEAN_DUE -> Pyro Clean above lowest-scrap band 21–87
8783964 | DS LOWER RHD BLACK | 2026-04-01 06:28 |  |  | FALSE | 2026-04-01 | 6 | 2 | FALSE | 24 | 0 | BLACK | DS LOWER RHD | Good | 0.4680321
8783961 | GB OUTER RHD BLACK | 2026-04-01 06:28 |  |  | FALSE | 2026-04-01 | 6 | 2 | FALSE | 25 | 0 | BLACK | GB OUTER RHD | Good | 0.4680321
8783966 | PS LOWER RHD BLACK | 2026-04-01 06:28 |  |  | FALSE | 2026-04-01 | 6 | 2 | FALSE | 26 | 0 | BLACK | PS LOWER RHD | Good | 0.4680321
8783976 | DS LOWER RHD BLACK | 2026-04-01 06:29 |  |  | FALSE | 2026-04-01 | 6 | 2 | FALSE | 27 | 0 | BLACK | DS LOWER RHD | Good | 0.4255273
8783977 | PS LOWER RHD BLACK | 2026-04-01 06:29 |  |  | FALSE | 2026-04-01 | 6 | 2 | FALSE | 28 | 0 | BLACK | PS LOWER RHD | Good | 0.4255273
8783968 | GB OUTER RHD BLACK | 2026-04-01 06:29 |  |  | FALSE | 2026-04-01 | 6 | 2 | FALSE | 29 | 0 | BLACK | GB OUTER RHD | Good | 0.4255273
8783978 | GB OUTER RHD BLACK | 2026-04-01 06:30 |  |  | FALSE | 2026-04-01 | 6 | 2 | FALSE | 30 | 0 | BLACK | GB OUTER RHD | Good | 0.4305429
8783985 | DS LOWER RHD BLACK | 2026-04-01 06:30 | Bumps / lumps | 2026-04-07 13:35 | TRUE | 2026-04-01 | 6 | 2 | FALSE | 31 | 0 | BLACK | DS LOWER RHD | Process | 0.4305429 | [MODERATE] Pyro Clean (cur=506.0): PYRO_CLEAN_DUE -> Pyro Clean above lowest-scrap band 21–87
8783986 | PS LOWER RHD BLACK | 2026-04-01 06:30 | Delamination | 2026-04-07 13:35 | TRUE | 2026-04-01 | 6 | 2 | FALSE | 32 | 0 | BLACK | PS LOWER RHD | Process | 0.4305429
8783987 | GB OUTER RHD BLACK | 2026-04-01 06:31 |  |  | FALSE | 2026-04-01 | 6 | 2 | FALSE | 33 | 0 | BLACK | GB OUTER RHD | Good | 0.4361917
8783996 | DS LOWER RHD BLACK | 2026-04-01 06:32 |  |  | FALSE | 2026-04-01 | 6 | 2 | FALSE | 34 | 0 | BLACK | DS LOWER RHD | Good | 0.4361917
8783997 | PS LOWER RHD BLACK | 2026-04-01 06:32 |  |  | FALSE | 2026-04-01 | 6 | 2 | FALSE | 35 | 0 | BLACK | PS LOWER RHD | Good | 0.4361917
8783999 | GB OUTER RHD BLACK | 2026-04-01 06:33 | Dent | 2026-04-06 08:55 | TRUE | 2026-04-01 | 6 | 2 | FALSE | 36 | 0 | BLACK | GB OUTER RHD | Process | 0.4562273 | [MODERATE] Pyro Clean (cur=508.0): PYRO_CLEAN_DUE -> Pyro Clean above lowest-scrap band 21–87
8784006 | DS LOWER RHD BLACK | 2026-04-01 06:33 | Bumps / lumps | 2026-04-07 13:35 | TRUE | 2026-04-01 | 6 | 2 | FALSE | 37 | 0 | BLACK | DS LOWER RHD | Process | 0.4562273 | [STRONG] Temp Z2 (cur=107.0): INCREASE -> target 152.0 (safe 125.4 – 174.0) ¦ [STRONG] Temp Z1 (cur=116.0): INCREASE -> target 156.0 (safe 130.0 – 180.0) ¦ [MODERATE] Pyro Clean (cur=508.0): PYRO_CLEAN_DUE -> Pyro Clean above lowest-scrap band 21–87
8784007 | PS LOWER RHD BLACK | 2026-04-01 06:33 |  |  | FALSE | 2026-04-01 | 6 | 2 | FALSE | 38 | 0 | BLACK | PS LOWER RHD | Good | 0.4562273
8784009 | GB OUTER RHD BLACK | 2026-04-01 06:36 |  |  | FALSE | 2026-04-01 | 6 | 2 | TRUE | 39 | 0 | BLACK | GB OUTER RHD | Good | 0.4289299
8784026 | DS LOWER RHD BLACK | 2026-04-01 06:36 |  |  | FALSE | 2026-04-01 | 6 | 2 | TRUE | 40 | 0 | BLACK | DS LOWER RHD | Good | 0.4289299
8784027 | PS LOWER RHD BLACK | 2026-04-01 06:37 |  |  | FALSE | 2026-04-01 | 6 | 2 | TRUE | 41 | 0 | BLACK | PS LOWER RHD | Good | 0.4289299
8784028 | GB OUTER RHD BLACK | 2026-04-01 06:37 |  |  | FALSE | 2026-04-01 | 6 | 2 | FALSE | 42 | 0 | BLACK | GB OUTER RHD | Good | 0.4726347
8784034 | DS LOWER RHD BLACK | 2026-04-01 06:38 |  |  | FALSE | 2026-04-01 | 6 | 2 | FALSE | 43 | 0 | BLACK | DS LOWER RHD | Good | 0.4726347
8784035 | PS LOWER RHD BLACK | 2026-04-01 06:38 |  |  | FALSE | 2026-04-01 | 6 | 2 | FALSE | 44 | 0 | BLACK | PS LOWER RHD | Good | 0.4726347
8784043 | PS LOWER RHD BLACK | 2026-04-01 06:39 |  |  | FALSE | 2026-04-01 | 6 | 2 | FALSE | 45 | 0 | BLACK | PS LOWER RHD | Good | 0.438526
8784036 | GB OUTER RHD BLACK | 2026-04-01 06:39 |  |  | FALSE | 2026-04-01 | 6 | 2 | FALSE | 46 | 0 | BLACK | GB OUTER RHD | Good | 0.438526
8784041 | DS LOWER RHD BLACK | 2026-04-01 06:39 |  |  | FALSE | 2026-04-01 | 6 | 2 | FALSE | 47 | 0 | BLACK | DS LOWER RHD | Good | 0.438526
8784044 | GB OUTER RHD BLACK | 2026-04-01 06:42 | Dent | 2026-04-06 08:55 | TRUE | 2026-04-01 | 6 | 2 | TRUE | 48 | 0 | BLACK | GB OUTER RHD | Process | 0.4258147 | [MODERATE] Pyro Clean (cur=512.0): PYRO_CLEAN_DUE -> Pyro Clean above lowest-scrap band 21–87
8784059 | DS LOWER RHD BLACK | 2026-04-01 06:42 |  |  | FALSE | 2026-04-01 | 6 | 2 | TRUE | 49 | 0 | BLACK | DS LOWER RHD | Good | 0.4258147
8784060 | PS LOWER RHD BLACK | 2026-04-01 06:43 |  |  | FALSE | 2026-04-01 | 6 | 2 | TRUE | 50 | 0 | BLACK | PS LOWER RHD | Good | 0.4258147
8784061 | GB OUTER RHD BLACK | 2026-04-01 06:44 |  |  | FALSE | 2026-04-01 | 6 | 2 | FALSE | 51 | 0 | BLACK | GB OUTER RHD | Good | 0.4687969
8784069 | PS LOWER RHD BLACK | 2026-04-01 06:44 |  |  | FALSE | 2026-04-01 | 6 | 2 | FALSE | 52 | 0 | BLACK | PS LOWER RHD | Good | 0.4687969
8784068 | DS LOWER RHD BLACK | 2026-04-01 06:44 |  |  | FALSE | 2026-04-01 | 6 | 2 | FALSE | 53 | 0 | BLACK | DS LOWER RHD | Good | 0.4687969
8784080 | PS LOWER RHD BEIGE | 2026-04-01 06:45 |  |  | FALSE | 2026-04-01 | 6 | 2 | FALSE | 54 | 0 | BEIGE | PS LOWER RHD | Good | 0.4799304
8784078 | DS LOWER RHD BEIGE | 2026-04-01 06:45 |  |  | FALSE | 2026-04-01 | 6 | 2 | FALSE | 55 | 0 | BEIGE | DS LOWER RHD | Good | 0.4799304
8784071 | GB OUTER RHD BLACK | 2026-04-01 06:45 |  |  | FALSE | 2026-04-01 | 6 | 2 | FALSE | 56 | 0 | BLACK | GB OUTER RHD | Good | 0.4799304
8784084 | DS LOWER RHD BEIGE | 2026-04-01 06:46 | Dent | 2026-04-06 09:00 | TRUE | 2026-04-01 | 6 | 2 | FALSE | 57 | 0 | BEIGE | DS LOWER RHD | Process | 0.6072659 | [MODERATE] Pyro Clean (cur=515.0): PYRO_CLEAN_DUE -> Pyro Clean above lowest-scrap band 21–87
8784081 | GB OUTER RHD BEIGE | 2026-04-01 06:46 |  |  | FALSE | 2026-04-01 | 6 | 2 | FALSE | 58 | 0 | BEIGE | GB OUTER RHD | Good | 0.6072659
8784087 | PS LOWER RHD BEIGE | 2026-04-01 06:46 |  |  | FALSE | 2026-04-01 | 6 | 2 | FALSE | 59 | 0 | BEIGE | PS LOWER RHD | Good | 0.6072659
8784088 | GB OUTER RHD BEIGE | 2026-04-01 06:47 |  |  | FALSE | 2026-04-01 | 6 | 2 | FALSE | 60 | 0 | BEIGE | GB OUTER RHD | Good | 0.4903328
8784099 | DS LOWER RHD BEIGE | 2026-04-01 06:47 |  |  | FALSE | 2026-04-01 | 6 | 2 | FALSE | 61 | 0 | BEIGE | DS LOWER RHD | Good | 0.4903328
8784100 | PS LOWER RHD BEIGE | 2026-04-01 06:48 |  |  | FALSE | 2026-04-01 | 6 | 2 | FALSE | 62 | 0 | BEIGE | PS LOWER RHD | Good | 0.4903328
8784101 | GB OUTER RHD BEIGE | 2026-04-01 06:49 |  |  | FALSE | 2026-04-01 | 6 | 2 | FALSE | 63 | 0 | BEIGE | GB OUTER RHD | Good | 0.5416689
8784115 | PS LOWER RHD BEIGE | 2026-04-01 06:49 |  |  | FALSE | 2026-04-01 | 6 | 2 | FALSE | 64 | 0 | BEIGE | PS LOWER RHD | Good | 0.5416689
8784113 | DS LOWER RHD BEIGE | 2026-04-01 06:49 |  |  | FALSE | 2026-04-01 | 6 | 2 | FALSE | 65 | 0 | BEIGE | DS LOWER RHD | Good | 0.5416689
8784116 | GB OUTER RHD BEIGE | 2026-04-01 06:50 |  |  | FALSE | 2026-04-01 | 6 | 2 | FALSE | 66 | 0 | BEIGE | GB OUTER RHD | Good | 0.4946649
8784123 | PS LOWER RHD BEIGE | 2026-04-01 06:50 |  |  | FALSE | 2026-04-01 | 6 | 2 | FALSE | 67 | 0 | BEIGE | PS LOWER RHD | Good | 0.4946649
8784122 | DS LOWER RHD BEIGE | 2026-04-01 06:50 |  |  | FALSE | 2026-04-01 | 6 | 2 | FALSE | 68 | 0 | BEIGE | DS LOWER RHD | Good | 0.4946649
8784125 | GB OUTER RHD BEIGE | 2026-04-01 06:51 |  |  | FALSE | 2026-04-01 | 6 | 2 | FALSE | 69 | 0 | BEIGE | GB OUTER RHD | Good | 0.5099217
8784129 | PS LOWER RHD BEIGE | 2026-04-01 06:51 |  |  | FALSE | 2026-04-01 | 6 | 2 | FALSE | 70 | 0 | BEIGE | PS LOWER RHD | Good | 0.5099217
8784128 | DS LOWER RHD BEIGE | 2026-04-01 06:51 |  |  | FALSE | 2026-04-01 | 6 | 2 | FALSE | 71 | 0 | BEIGE | DS LOWER RHD | Good | 0.5099217
8784131 | GB OUTER RHD BEIGE | 2026-04-01 06:52 |  |  | FALSE | 2026-04-01 | 6 | 2 | FALSE | 72 | 0 | BEIGE | GB OUTER RHD | Good | 0.4948865
8784138 | DS LOWER RHD BEIGE | 2026-04-01 06:53 | Fabric Flaw | 2026-04-06 09:00 | TRUE | 2026-04-01 | 6 | 2 | FALSE | 73 | 0 | BEIGE | DS LOWER RHD | Non-Process | 0.4948865
8784139 | PS LOWER RHD BEIGE | 2026-04-01 06:53 |  |  | FALSE | 2026-04-01 | 6 | 2 | FALSE | 74 | 0 | BEIGE | PS LOWER RHD | Good | 0.4948865
8784140 | GB OUTER RHD BEIGE | 2026-04-01 06:54 |  |  | FALSE | 2026-04-01 | 6 | 2 | FALSE | 75 | 0 | BEIGE | GB OUTER RHD | Good | 0.514915
8784148 | DS LOWER RHD BEIGE | 2026-04-01 06:54 |  |  | FALSE | 2026-04-01 | 6 | 2 | FALSE | 76 | 0 | BEIGE | DS LOWER RHD | Good | 0.514915
8784150 | PS LOWER RHD BEIGE | 2026-04-01 06:54 |  |  | FALSE | 2026-04-01 | 6 | 2 | FALSE | 77 | 0 | BEIGE | PS LOWER RHD | Good | 0.514915
8784151 | GB OUTER RHD BEIGE | 2026-04-01 06:55 |  |  | FALSE | 2026-04-01 | 6 | 2 | FALSE | 78 | 0 | BEIGE | GB OUTER RHD | Good | 0.5597238
8784156 | DS LOWER RHD BEIGE | 2026-04-01 06:55 |  |  | FALSE | 2026-04-01 | 6 | 2 | FALSE | 79 | 0 | BEIGE | DS LOWER RHD | Good | 0.5597238
8784157 | PS LOWER RHD BEIGE | 2026-04-01 06:55 |  |  | FALSE | 2026-04-01 | 6 | 2 | FALSE | 80 | 0 | BEIGE | PS LOWER RHD | Good | 0.5597238
8784166 | PS LOWER RHD BEIGE | 2026-04-01 06:56 |  |  | FALSE | 2026-04-01 | 6 | 2 | FALSE | 81 | 0 | BEIGE | PS LOWER RHD | Good | 0.4929075
8784159 | GB OUTER RHD BEIGE | 2026-04-01 06:56 |  |  | FALSE | 2026-04-01 | 6 | 2 | FALSE | 82 | 0 | BEIGE | GB OUTER RHD | Good | 0.4929075
8784165 | DS LOWER RHD BEIGE | 2026-04-01 06:56 |  |  | FALSE | 2026-04-01 | 6 | 2 | FALSE | 83 | 0 | BEIGE | DS LOWER RHD | Good | 0.4929075
8784167 | GB OUTER RHD BEIGE | 2026-04-01 06:57 |  |  | FALSE | 2026-04-01 | 6 | 2 | FALSE | 84 | 0 | BEIGE | GB OUTER RHD | Good | 0.488893
8784175 | DS LOWER RHD BEIGE | 2026-04-01 06:58 |  |  | FALSE | 2026-04-01 | 6 | 2 | FALSE | 85 | 0 | BEIGE | DS LOWER RHD | Good | 0.488893
8784176 | PS LOWER RHD BEIGE | 2026-04-01 06:58 |  |  | FALSE | 2026-04-01 | 6 | 2 | FALSE | 86 | 0 | BEIGE | PS LOWER RHD | Good | 0.488893
8784177 | GB OUTER RHD BEIGE | 2026-04-01 06:59 |  |  | FALSE | 2026-04-01 | 6 | 2 | FALSE | 87 | 0 | BEIGE | GB OUTER RHD | Good | 0.4848603
8784185 | DS LOWER RHD BEIGE | 2026-04-01 06:59 |  |  | FALSE | 2026-04-01 | 6 | 2 | FALSE | 88 | 0 | BEIGE | DS LOWER RHD | Good | 0.4848603
8784186 | PS LOWER RHD BEIGE | 2026-04-01 06:59 |  |  | FALSE | 2026-04-01 | 6 | 2 | FALSE | 89 | 0 | BEIGE | PS LOWER RHD | Good | 0.4848603
8784188 | GB OUTER RHD BEIGE | 2026-04-01 07:00 |  |  | FALSE | 2026-04-01 | 7 | 2 | FALSE | 90 | 0 | BEIGE | GB OUTER RHD | Good | 0.4822503
8784205 | DS LOWER RHD BEIGE | 2026-04-01 07:00 |  |  | FALSE | 2026-04-01 | 7 | 2 | FALSE | 91 | 0 | BEIGE | DS LOWER RHD | Good | 0.4822503
8784207 | PS LOWER RHD BEIGE | 2026-04-01 07:00 |  |  | FALSE | 2026-04-01 | 7 | 2 | FALSE | 92 | 0 | BEIGE | PS LOWER RHD | Good | 0.4822503
8784209 | GB OUTER RHD BEIGE | 2026-04-01 07:01 |  |  | FALSE | 2026-04-01 | 7 | 2 | FALSE | 93 | 0 | BEIGE | GB OUTER RHD | Good | 0.5576223
8784215 | DS LOWER RHD BEIGE | 2026-04-01 07:01 |  |  | FALSE | 2026-04-01 | 7 | 2 | FALSE | 94 | 0 | BEIGE | DS LOWER RHD | Good | 0.5576223
8784216 | PS LOWER RHD BEIGE | 2026-04-01 07:02 |  |  | FALSE | 2026-04-01 | 7 | 2 | FALSE | 95 | 0 | BEIGE | PS LOWER RHD | Good | 0.5576223
8784225 | PS LOWER RHD BEIGE | 2026-04-01 07:03 |  |  | FALSE | 2026-04-01 | 7 | 2 | FALSE | 96 | 0 | BEIGE | PS LOWER RHD | Good | 0.4810817
8784217 | GB OUTER RHD BEIGE | 2026-04-01 07:03 |  |  | FALSE | 2026-04-01 | 7 | 2 | FALSE | 97 | 0 | BEIGE | GB OUTER RHD | Good | 0.4810817
8784224 | DS LOWER RHD BEIGE | 2026-04-01 07:03 |  |  | FALSE | 2026-04-01 | 7 | 2 | FALSE | 98 | 0 | BEIGE | DS LOWER RHD | Good | 0.4810817
8784227 | GB OUTER RHD BEIGE | 2026-04-01 07:04 |  |  | FALSE | 2026-04-01 | 7 | 2 | FALSE | 99 | 0 | BEIGE | GB OUTER RHD | Good | 0.5023273
8784232 | PS LOWER RHD BEIGE | 2026-04-01 07:04 |  |  | FALSE | 2026-04-01 | 7 | 2 | FALSE | 100 | 0 | BEIGE | PS LOWER RHD | Good | 0.5023273
8784231 | DS LOWER RHD BEIGE | 2026-04-01 07:04 |  |  | FALSE | 2026-04-01 | 7 | 2 | FALSE | 101 | 0 | BEIGE | DS LOWER RHD | Good | 0.5023273
8784234 | GB OUTER RHD BEIGE | 2026-04-01 07:05 |  |  | FALSE | 2026-04-01 | 7 | 2 | FALSE | 102 | 0 | BEIGE | GB OUTER RHD | Good | 0.4999683
8784240 | DS LOWER RHD BEIGE | 2026-04-01 07:05 |  |  | FALSE | 2026-04-01 | 7 | 2 | FALSE | 103 | 0 | BEIGE | DS LOWER RHD | Good | 0.4999683
8784241 | PS LOWER RHD BEIGE | 2026-04-01 07:05 |  |  | FALSE | 2026-04-01 | 7 | 2 | FALSE | 104 | 0 | BEIGE | PS LOWER RHD | Good | 0.4999683
8784242 | GB OUTER RHD BEIGE | 2026-04-01 07:06 |  |  | FALSE | 2026-04-01 | 7 | 2 | FALSE | 105 | 0 | BEIGE | GB OUTER RHD | Good | 0.4811497
8784250 | DS LOWER RHD BEIGE | 2026-04-01 07:07 |  |  | FALSE | 2026-04-01 | 7 | 2 | FALSE | 106 | 0 | BEIGE | DS LOWER RHD | Good | 0.4811497
8784251 | PS LOWER RHD BEIGE | 2026-04-01 07:07 |  |  | FALSE | 2026-04-01 | 7 | 2 | FALSE | 107 | 0 | BEIGE | PS LOWER RHD | Good | 0.4811497
8784252 | GB OUTER RHD BEIGE | 2026-04-01 07:08 |  |  | FALSE | 2026-04-01 | 7 | 2 | FALSE | 108 | 0 | BEIGE | GB OUTER RHD | Good | 0.4780693
8784257 | DS LOWER RHD BEIGE | 2026-04-01 07:08 |  |  | FALSE | 2026-04-01 | 7 | 2 | FALSE | 109 | 0 | BEIGE | DS LOWER RHD | Good | 0.4780693
8784258 | PS LOWER RHD BEIGE | 2026-04-01 07:08 |  |  | FALSE | 2026-04-01 | 7 | 2 | FALSE | 110 | 0 | BEIGE | PS LOWER RHD | Good | 0.4780693
8784266 | PS LOWER RHD BEIGE | 2026-04-01 07:09 |  |  | FALSE | 2026-04-01 | 7 | 2 | FALSE | 111 | 0 | BEIGE | PS LOWER RHD | Good | 0.563409
8784259 | GB OUTER RHD BEIGE | 2026-04-01 07:09 |  |  | FALSE | 2026-04-01 | 7 | 2 | FALSE | 112 | 0 | BEIGE | GB OUTER RHD | Good | 0.563409
8784264 | DS LOWER RHD BEIGE | 2026-04-01 07:09 |  |  | FALSE | 2026-04-01 | 7 | 2 | FALSE | 113 | 0 | BEIGE | DS LOWER RHD | Good | 0.563409
8784273 | DS LOWER RHD BEIGE | 2026-04-01 07:10 |  |  | FALSE | 2026-04-01 | 7 | 2 | FALSE | 114 | 0 | BEIGE | DS LOWER RHD | Good | 0.5567074
8784277 | PS LOWER RHD BEIGE | 2026-04-01 07:10 |  |  | FALSE | 2026-04-01 | 7 | 2 | FALSE | 115 | 0 | BEIGE | PS LOWER RHD | Good | 0.5567074
8784267 | GB OUTER RHD BEIGE | 2026-04-01 07:10 |  |  | FALSE | 2026-04-01 | 7 | 2 | FALSE | 116 | 0 | BEIGE | GB OUTER RHD | Good | 0.5567074
8784278 | GB OUTER RHD BEIGE | 2026-04-01 07:11 |  |  | FALSE | 2026-04-01 | 7 | 2 | FALSE | 117 | 0 | BEIGE | GB OUTER RHD | Good | 0.4869714
8784282 | DS LOWER RHD BEIGE | 2026-04-01 07:12 |  |  | FALSE | 2026-04-01 | 7 | 2 | FALSE | 118 | 0 | BEIGE | DS LOWER RHD | Good | 0.4869714
8784283 | PS LOWER RHD BEIGE | 2026-04-01 07:12 |  |  | FALSE | 2026-04-01 | 7 | 2 | FALSE | 119 | 0 | BEIGE | PS LOWER RHD | Good | 0.4869714
8784284 | GB OUTER RHD BEIGE | 2026-04-01 07:13 |  |  | FALSE | 2026-04-01 | 7 | 2 | FALSE | 120 | 0 | BEIGE | GB OUTER RHD | Good | 0.476978
8784291 | DS LOWER RHD BEIGE | 2026-04-01 07:13 |  |  | FALSE | 2026-04-01 | 7 | 2 | FALSE | 121 | 0 | BEIGE | DS LOWER RHD | Good | 0.476978
8784293 | PS LOWER RHD BEIGE | 2026-04-01 07:13 |  |  | FALSE | 2026-04-01 | 7 | 2 | FALSE | 122 | 0 | BEIGE | PS LOWER RHD | Good | 0.476978
8784294 | GB OUTER RHD BEIGE | 2026-04-01 07:14 |  |  | FALSE | 2026-04-01 | 7 | 2 | FALSE | 123 | 0 | BEIGE | GB OUTER RHD | Good | 0.4951246
8784299 | DS LOWER RHD BEIGE | 2026-04-01 07:14 |  |  | FALSE | 2026-04-01 | 7 | 2 | FALSE | 124 | 0 | BEIGE | DS LOWER RHD | Good | 0.4951246
8784300 | PS LOWER RHD BEIGE | 2026-04-01 07:14 |  |  | FALSE | 2026-04-01 | 7 | 2 | FALSE | 125 | 0 | BEIGE | PS LOWER RHD | Good | 0.4951246
8784320 | PS LOWER RHD BEIGE | 2026-04-01 07:16 |  |  | FALSE | 2026-04-01 | 7 | 2 | FALSE | 126 | 0 | BEIGE | PS LOWER RHD | Good | 0.5064356
8784301 | GB OUTER RHD BEIGE | 2026-04-01 07:16 |  |  | FALSE | 2026-04-01 | 7 | 2 | FALSE | 127 | 0 | BEIGE | GB OUTER RHD | Good | 0.5064356
8784317 | DS LOWER RHD BEIGE | 2026-04-01 07:16 |  |  | FALSE | 2026-04-01 | 7 | 2 | FALSE | 128 | 0 | BEIGE | DS LOWER RHD | Good | 0.5064356
8784321 | GB OUTER RHD BEIGE | 2026-04-01 07:20 |  |  | FALSE | 2026-04-01 | 7 | 2 | TRUE | 129 | 0 | BEIGE | GB OUTER RHD | Good | 0.5481888
8784349 | PS LOWER RHD BEIGE | 2026-04-01 07:20 |  |  | FALSE | 2026-04-01 | 7 | 2 | TRUE | 130 | 0 | BEIGE | PS LOWER RHD | Good | 0.5481888
8784348 | DS LOWER RHD BEIGE | 2026-04-01 07:20 |  |  | FALSE | 2026-04-01 | 7 | 2 | TRUE | 131 | 0 | BEIGE | DS LOWER RHD | Good | 0.5481888
8784350 | GB OUTER RHD BEIGE | 2026-04-01 07:21 |  |  | FALSE | 2026-04-01 | 7 | 2 | FALSE | 132 | 0 | BEIGE | GB OUTER RHD | Good | 0.4752584
8784360 | PS LOWER RHD BEIGE | 2026-04-01 07:21 |  |  | FALSE | 2026-04-01 | 7 | 2 | FALSE | 133 | 0 | BEIGE | PS LOWER RHD | Good | 0.4752584
8784358 | DS LOWER RHD BEIGE | 2026-04-01 07:21 |  |  | FALSE | 2026-04-01 | 7 | 2 | FALSE | 134 | 0 | BEIGE | DS LOWER RHD | Good | 0.4752584
8784362 | GB OUTER RHD BEIGE | 2026-04-01 07:22 |  |  | FALSE | 2026-04-01 | 7 | 2 | FALSE | 135 | 0 | BEIGE | GB OUTER RHD | Good | 0.5435737
8784368 | DS LOWER RHD BEIGE | 2026-04-01 07:22 |  |  | FALSE | 2026-04-01 | 7 | 2 | FALSE | 136 | 0 | BEIGE | DS LOWER RHD | Good | 0.5435737
8784369 | PS LOWER RHD BEIGE | 2026-04-01 07:22 |  |  | FALSE | 2026-04-01 | 7 | 2 | FALSE | 137 | 0 | BEIGE | PS LOWER RHD | Good | 0.5435737
8784370 | GB OUTER RHD BEIGE | 2026-04-01 07:23 |  |  | FALSE | 2026-04-01 | 7 | 2 | FALSE | 138 | 0 | BEIGE | GB OUTER RHD | Good | 0.4833501
8784377 | DS LOWER RHD BEIGE | 2026-04-01 07:24 |  |  | FALSE | 2026-04-01 | 7 | 2 | FALSE | 139 | 0 | BEIGE | DS LOWER RHD | Good | 0.4833501
8784378 | PS LOWER RHD BEIGE | 2026-04-01 07:24 |  |  | FALSE | 2026-04-01 | 7 | 2 | FALSE | 140 | 0 | BEIGE | PS LOWER RHD | Good | 0.4833501
8784379 | GB OUTER RHD BEIGE | 2026-04-01 07:25 |  |  | FALSE | 2026-04-01 | 7 | 2 | FALSE | 141 | 0 | BEIGE | GB OUTER RHD | Good | 0.5135008
8784389 | DS LOWER RHD BEIGE | 2026-04-01 07:25 |  |  | FALSE | 2026-04-01 | 7 | 2 | FALSE | 142 | 0 | BEIGE | DS LOWER RHD | Good | 0.5135008
8784390 | PS LOWER RHD BEIGE | 2026-04-01 07:25 |  |  | FALSE | 2026-04-01 | 7 | 2 | FALSE | 143 | 0 | BEIGE | PS LOWER RHD | Good | 0.5135008
8784401 | PS LOWER RHD BEIGE | 2026-04-01 07:26 |  |  | FALSE | 2026-04-01 | 7 | 2 | FALSE | 144 | 0 | BEIGE | PS LOWER RHD | Good | 0.5144586
8784391 | GB OUTER RHD BEIGE | 2026-04-01 07:26 |  |  | FALSE | 2026-04-01 | 7 | 2 | FALSE | 145 | 0 | BEIGE | GB OUTER RHD | Good | 0.5144586
8784400 | DS LOWER RHD BEIGE | 2026-04-01 07:26 |  |  | FALSE | 2026-04-01 | 7 | 2 | FALSE | 146 | 0 | BEIGE | DS LOWER RHD | Good | 0.5144586
8784412 | DS LOWER RHD BEIGE | 2026-04-01 07:27 |  |  | FALSE | 2026-04-01 | 7 | 2 | FALSE | 147 | 0 | BEIGE | DS LOWER RHD | Good | 0.4940386
8784413 | PS LOWER RHD BEIGE | 2026-04-01 07:27 |  |  | FALSE | 2026-04-01 | 7 | 2 | FALSE | 148 | 0 | BEIGE | PS LOWER RHD | Good | 0.4940386
8784402 | GB OUTER RHD BEIGE | 2026-04-01 07:27 |  |  | FALSE | 2026-04-01 | 7 | 2 | FALSE | 149 | 0 | BEIGE | GB OUTER RHD | Good | 0.4940386
8784414 | GB OUTER RHD BEIGE | 2026-04-01 07:28 |  |  | FALSE | 2026-04-01 | 7 | 2 | FALSE | 150 | 0 | BEIGE | GB OUTER RHD | Good | 0.4754906
8784423 | DS LOWER RHD BEIGE | 2026-04-01 07:29 |  |  | FALSE | 2026-04-01 | 7 | 2 | FALSE | 151 | 0 | BEIGE | DS LOWER RHD | Good | 0.4754906
8784424 | PS LOWER RHD BEIGE | 2026-04-01 07:29 |  |  | FALSE | 2026-04-01 | 7 | 2 | FALSE | 152 | 0 | BEIGE | PS LOWER RHD | Good | 0.4754906
8784425 | GB OUTER RHD BEIGE | 2026-04-01 07:30 |  |  | FALSE | 2026-04-01 | 7 | 2 | FALSE | 153 | 0 | BEIGE | GB OUTER RHD | Good | 0.4829871
8784435 | DS LOWER RHD BEIGE | 2026-04-01 07:30 | Burnt Carpet / Vynil | 2026-04-29 16:25 | TRUE | 2026-04-01 | 7 | 2 | FALSE | 154 | 0 | BEIGE | DS LOWER RHD | Process | 0.4829871 | [MODERATE] Pyro Clean (cur=547.0): PYRO_CLEAN_DUE -> Pyro Clean above lowest-scrap band 21–87
8784438 | PS LOWER RHD BEIGE | 2026-04-01 07:30 |  |  | FALSE | 2026-04-01 | 7 | 2 | FALSE | 155 | 0 | BEIGE | PS LOWER RHD | Good | 0.4829871
8784439 | GB OUTER RHD BEIGE | 2026-04-01 07:31 |  |  | FALSE | 2026-04-01 | 7 | 2 | FALSE | 156 | 0 | BEIGE | GB OUTER RHD | Good | 0.4762928
8784450 | DS LOWER RHD BEIGE | 2026-04-01 07:31 |  |  | FALSE | 2026-04-01 | 7 | 2 | FALSE | 157 | 0 | BEIGE | DS LOWER RHD | Good | 0.4762928
8784451 | PS LOWER RHD BEIGE | 2026-04-01 07:32 |  |  | FALSE | 2026-04-01 | 7 | 2 | FALSE | 158 | 0 | BEIGE | PS LOWER RHD | Good | 0.4762928
8784462 | PS LOWER RHD BEIGE | 2026-04-01 07:33 |  |  | FALSE | 2026-04-01 | 7 | 2 | FALSE | 159 | 0 | BEIGE | PS LOWER RHD | Good | 0.4767453
8784453 | GB OUTER RHD BEIGE | 2026-04-01 07:33 |  |  | FALSE | 2026-04-01 | 7 | 2 | FALSE | 160 | 0 | BEIGE | GB OUTER RHD | Good | 0.4767453
8784460 | DS LOWER RHD BEIGE | 2026-04-01 07:33 |  |  | FALSE | 2026-04-01 | 7 | 2 | FALSE | 161 | 0 | BEIGE | DS LOWER RHD | Good | 0.4767453
8784463 | GB OUTER RHD BEIGE | 2026-04-01 07:34 |  |  | FALSE | 2026-04-01 | 7 | 2 | FALSE | 162 | 0 | BEIGE | GB OUTER RHD | Good | 0.4861705
8784471 | PS LOWER RHD BEIGE | 2026-04-01 07:34 |  |  | FALSE | 2026-04-01 | 7 | 2 | FALSE | 163 | 0 | BEIGE | PS LOWER RHD | Good | 0.4861705
8784469 | DS LOWER RHD BEIGE | 2026-04-01 07:34 |  |  | FALSE | 2026-04-01 | 7 | 2 | FALSE | 164 | 0 | BEIGE | DS LOWER RHD | Good | 0.4861705
8784472 | GB OUTER RHD BEIGE | 2026-04-01 07:35 |  |  | FALSE | 2026-04-01 | 7 | 2 | FALSE | 165 | 0 | BEIGE | GB OUTER RHD | Good | 0.4818158
8784483 | DS LOWER RHD BEIGE | 2026-04-01 07:36 |  |  | FALSE | 2026-04-01 | 7 | 2 | FALSE | 166 | 0 | BEIGE | DS LOWER RHD | Good | 0.4818158
8784484 | PS LOWER RHD BEIGE | 2026-04-01 07:36 |  |  | FALSE | 2026-04-01 | 7 | 2 | FALSE | 167 | 0 | BEIGE | PS LOWER RHD | Good | 0.4818158
8784485 | GB OUTER RHD BEIGE | 2026-04-01 07:37 |  |  | FALSE | 2026-04-01 | 7 | 2 | FALSE | 168 | 0 | BEIGE | GB OUTER RHD | Good | 0.4793923
8784496 | DS LOWER RHD BEIGE | 2026-04-01 07:37 |  |  | FALSE | 2026-04-01 | 7 | 2 | FALSE | 169 | 0 | BEIGE | DS LOWER RHD | Good | 0.4793923
8784497 | PS LOWER RHD BEIGE | 2026-04-01 07:37 |  |  | FALSE | 2026-04-01 | 7 | 2 | FALSE | 170 | 0 | BEIGE | PS LOWER RHD | Good | 0.4793923
8784499 | GB OUTER RHD BEIGE | 2026-04-01 07:38 |  |  | FALSE | 2026-04-01 | 7 | 2 | FALSE | 171 | 0 | BEIGE | GB OUTER RHD | Good | 0.4788709
8784507 | DS LOWER RHD BEIGE | 2026-04-01 07:38 |  |  | FALSE | 2026-04-01 | 7 | 2 | FALSE | 172 | 0 | BEIGE | DS LOWER RHD | Good | 0.4788709
8784508 | PS LOWER RHD BEIGE | 2026-04-01 07:38 |  |  | FALSE | 2026-04-01 | 7 | 2 | FALSE | 173 | 0 | BEIGE | PS LOWER RHD | Good | 0.4788709
8784509 | GB OUTER RHD BEIGE | 2026-04-01 07:39 |  |  | FALSE | 2026-04-01 | 7 | 2 | FALSE | 174 | 0 | BEIGE | GB OUTER RHD | Good | 0.4824219
8784517 | PS LOWER RHD BEIGE | 2026-04-01 07:40 |  |  | FALSE | 2026-04-01 | 7 | 2 | FALSE | 175 | 0 | BEIGE | PS LOWER RHD | Good | 0.4824219
8784516 | DS LOWER RHD BEIGE | 2026-04-01 07:40 |  |  | FALSE | 2026-04-01 | 7 | 2 | FALSE | 176 | 0 | BEIGE | DS LOWER RHD | Good | 0.4824219
8784605 | DS LOWER RHD WHITE | 2026-04-01 08:05 |  |  | FALSE | 2026-04-01 | 8 | 2 | TRUE | 177 | 0 | WHITE | DS LOWER RHD | Good | 0.5190901
8784518 | GB OUTER RHD BEIGE | 2026-04-01 08:05 |  |  | FALSE | 2026-04-01 | 8 | 2 | TRUE | 178 | 0 | BEIGE | GB OUTER RHD | Good | 0.5190901
8784606 | PS LOWER RHD WHITE | 2026-04-01 08:06 | Dent | 2026-04-09 14:00 | TRUE | 2026-04-01 | 8 | 2 | TRUE | 179 | 0 | WHITE | PS LOWER RHD | Process | 0.5190901 | [MODERATE] Pyro Clean (cur=556.0): PYRO_CLEAN_DUE -> Pyro Clean above lowest-scrap band 21–87
8784607 | GB OUTER RHD WHITE | 2026-04-01 08:07 |  |  | FALSE | 2026-04-01 | 8 | 2 | FALSE | 180 | 0 | WHITE | GB OUTER RHD | Good | 0.5250831
8784614 | DS LOWER RHD WHITE | 2026-04-01 08:07 |  |  | FALSE | 2026-04-01 | 8 | 2 | FALSE | 181 | 0 | WHITE | DS LOWER RHD | Good | 0.5250831
8784615 | PS LOWER RHD WHITE | 2026-04-01 08:07 |  |  | FALSE | 2026-04-01 | 8 | 2 | FALSE | 182 | 0 | WHITE | PS LOWER RHD | Good | 0.5250831
8784616 | GB OUTER RHD WHITE | 2026-04-01 08:08 |  |  | FALSE | 2026-04-01 | 8 | 2 | FALSE | 183 | 0 | WHITE | GB OUTER RHD | Good | 0.4817492
8784618 | DS LOWER RHD WHITE | 2026-04-01 08:08 |  |  | FALSE | 2026-04-01 | 8 | 2 | FALSE | 184 | 0 | WHITE | DS LOWER RHD | Good | 0.4817492
8784619 | PS LOWER RHD WHITE | 2026-04-01 08:08 |  |  | FALSE | 2026-04-01 | 8 | 2 | FALSE | 185 | 0 | WHITE | PS LOWER RHD | Good | 0.4817492
8784620 | GB OUTER RHD WHITE | 2026-04-01 08:10 |  |  | FALSE | 2026-04-01 | 8 | 2 | FALSE | 186 | 0 | WHITE | GB OUTER RHD | Good | 0.488059
8784622 | DS LOWER RHD WHITE | 2026-04-01 08:10 |  |  | FALSE | 2026-04-01 | 8 | 2 | FALSE | 187 | 0 | WHITE | DS LOWER RHD | Good | 0.488059
8784623 | PS LOWER RHD WHITE | 2026-04-01 08:10 |  |  | FALSE | 2026-04-01 | 8 | 2 | FALSE | 188 | 0 | WHITE | PS LOWER RHD | Good | 0.488059
8784629 | DS LOWER RHD WHITE | 2026-04-01 08:11 |  |  | FALSE | 2026-04-01 | 8 | 2 | FALSE | 189 | 0 | WHITE | DS LOWER RHD | Good | 0.4881625
8784624 | GB OUTER RHD WHITE | 2026-04-01 08:11 |  |  | FALSE | 2026-04-01 | 8 | 2 | FALSE | 190 | 0 | WHITE | GB OUTER RHD | Good | 0.4881625
8784630 | PS LOWER RHD WHITE | 2026-04-01 08:11 |  |  | FALSE | 2026-04-01 | 8 | 2 | FALSE | 191 | 0 | WHITE | PS LOWER RHD | Good | 0.4881625
8784631 | GB OUTER RHD WHITE | 2026-04-01 08:12 |  |  | FALSE | 2026-04-01 | 8 | 2 | FALSE | 192 | 0 | WHITE | GB OUTER RHD | Good | 0.5016727
8784636 | DS LOWER RHD WHITE | 2026-04-01 08:12 |  |  | FALSE | 2026-04-01 | 8 | 2 | FALSE | 193 | 0 | WHITE | DS LOWER RHD | Good | 0.5016727
8784637 | PS LOWER RHD WHITE | 2026-04-01 08:12 |  |  | FALSE | 2026-04-01 | 8 | 2 | FALSE | 194 | 0 | WHITE | PS LOWER RHD | Good | 0.5016727
8784638 | GB OUTER RHD WHITE | 2026-04-01 08:14 |  |  | FALSE | 2026-04-01 | 8 | 2 | FALSE | 195 | 0 | WHITE | GB OUTER RHD | Good | 0.4881719
8784644 | PS LOWER RHD WHITE | 2026-04-01 08:14 |  |  | FALSE | 2026-04-01 | 8 | 2 | FALSE | 196 | 0 | WHITE | PS LOWER RHD | Good | 0.4881719
8784643 | DS LOWER RHD WHITE | 2026-04-01 08:14 |  |  | FALSE | 2026-04-01 | 8 | 2 | FALSE | 197 | 0 | WHITE | DS LOWER RHD | Good | 0.4881719
8784645 | GB OUTER RHD WHITE | 2026-04-01 08:15 |  |  | FALSE | 2026-04-01 | 8 | 2 | FALSE | 198 | 0 | WHITE | GB OUTER RHD | Good | 0.5089635
8784648 | PS LOWER RHD WHITE | 2026-04-01 08:15 |  |  | FALSE | 2026-04-01 | 8 | 2 | FALSE | 199 | 0 | WHITE | PS LOWER RHD | Good | 0.5089635
8784647 | DS LOWER RHD WHITE | 2026-04-01 08:15 |  |  | FALSE | 2026-04-01 | 8 | 2 | FALSE | 200 | 0 | WHITE | DS LOWER RHD | Good | 0.5089635
8784649 | GB OUTER RHD WHITE | 2026-04-01 08:16 |  |  | FALSE | 2026-04-01 | 8 | 2 | FALSE | 201 | 0 | WHITE | GB OUTER RHD | Good | 0.460052
8784655 | DS LOWER RHD WHITE | 2026-04-01 08:16 |  |  | FALSE | 2026-04-01 | 8 | 2 | FALSE | 202 | 0 | WHITE | DS LOWER RHD | Good | 0.460052
8784656 | PS LOWER RHD WHITE | 2026-04-01 08:16 |  |  | FALSE | 2026-04-01 | 8 | 2 | FALSE | 203 | 0 | WHITE | PS LOWER RHD | Good | 0.460052
8784657 | GB OUTER RHD WHITE | 2026-04-01 08:17 |  |  | FALSE | 2026-04-01 | 8 | 2 | FALSE | 204 | 0 | WHITE | GB OUTER RHD | Good | 0.5209858
8784663 | DS LOWER RHD WHITE | 2026-04-01 08:18 | Dent | 2026-04-29 16:30 | TRUE | 2026-04-01 | 8 | 2 | FALSE | 205 | 0 | WHITE | DS LOWER RHD | Process | 0.5209858 | [MODERATE] Pyro Clean (cur=565.0): PYRO_CLEAN_DUE -> Pyro Clean above lowest-scrap band 21–87
8784664 | PS LOWER RHD WHITE | 2026-04-01 08:18 |  |  | FALSE | 2026-04-01 | 8 | 2 | FALSE | 206 | 0 | WHITE | PS LOWER RHD | Good | 0.5209858
8784665 | GB OUTER RHD WHITE | 2026-04-01 08:19 |  |  | FALSE | 2026-04-01 | 8 | 2 | FALSE | 207 | 0 | WHITE | GB OUTER RHD | Good | 0.4929255
8784672 | DS LOWER RHD WHITE | 2026-04-01 08:19 |  |  | FALSE | 2026-04-01 | 8 | 2 | FALSE | 208 | 0 | WHITE | DS LOWER RHD | Good | 0.4929255
8784676 | PS LOWER RHD WHITE | 2026-04-01 08:19 |  |  | FALSE | 2026-04-01 | 8 | 2 | FALSE | 209 | 0 | WHITE | PS LOWER RHD | Good | 0.4929255
8784683 | PS LOWER RHD WHITE | 2026-04-01 08:20 |  |  | FALSE | 2026-04-01 | 8 | 2 | FALSE | 210 | 0 | WHITE | PS LOWER RHD | Good | 0.4554763
8784677 | GB OUTER RHD WHITE | 2026-04-01 08:20 |  |  | FALSE | 2026-04-01 | 8 | 2 | FALSE | 211 | 0 | WHITE | GB OUTER RHD | Good | 0.4554763
8784682 | DS LOWER RHD WHITE | 2026-04-01 08:20 |  |  | FALSE | 2026-04-01 | 8 | 2 | FALSE | 212 | 0 | WHITE | DS LOWER RHD | Good | 0.4554763
8784692 | DS LOWER RHD WHITE | 2026-04-01 08:21 |  |  | FALSE | 2026-04-01 | 8 | 2 | FALSE | 213 | 0 | WHITE | DS LOWER RHD | Good | 0.5051144
8784684 | GB OUTER RHD WHITE | 2026-04-01 08:21 |  |  | FALSE | 2026-04-01 | 8 | 2 | FALSE | 214 | 0 | WHITE | GB OUTER RHD | Good | 0.5051144
8784695 | PS LOWER RHD WHITE | 2026-04-01 08:22 |  |  | FALSE | 2026-04-01 | 8 | 2 | FALSE | 215 | 0 | WHITE | PS LOWER RHD | Good | 0.5051144
8784696 | GB OUTER RHD WHITE | 2026-04-01 08:23 |  |  | FALSE | 2026-04-01 | 8 | 2 | FALSE | 216 | 0 | WHITE | GB OUTER RHD | Good | 0.458103
8784703 | DS LOWER RHD WHITE | 2026-04-01 08:23 |  |  | FALSE | 2026-04-01 | 8 | 2 | FALSE | 217 | 0 | WHITE | DS LOWER RHD | Good | 0.458103
8784704 | PS LOWER RHD WHITE | 2026-04-01 08:23 |  |  | FALSE | 2026-04-01 | 8 | 2 | FALSE | 218 | 0 | WHITE | PS LOWER RHD | Good | 0.458103
8784705 | GB OUTER RHD WHITE | 2026-04-01 08:24 |  |  | FALSE | 2026-04-01 | 8 | 2 | FALSE | 219 | 0 | WHITE | GB OUTER RHD | Good | 0.5121581
8784711 | DS LOWER RHD WHITE | 2026-04-01 08:24 |  |  | FALSE | 2026-04-01 | 8 | 2 | FALSE | 220 | 0 | WHITE | DS LOWER RHD | Good | 0.5121581
8784712 | PS LOWER RHD WHITE | 2026-04-01 08:24 |  |  | FALSE | 2026-04-01 | 8 | 2 | FALSE | 221 | 0 | WHITE | PS LOWER RHD | Good | 0.5121581
8784713 | GB OUTER RHD WHITE | 2026-04-01 08:25 |  |  | FALSE | 2026-04-01 | 8 | 2 | FALSE | 222 | 0 | WHITE | GB OUTER RHD | Good | 0.4669635
8784716 | DS LOWER RHD WHITE | 2026-04-01 08:25 |  |  | FALSE | 2026-04-01 | 8 | 2 | FALSE | 223 | 0 | WHITE | DS LOWER RHD | Good | 0.4669635
8784718 | PS LOWER RHD WHITE | 2026-04-01 08:25 |  |  | FALSE | 2026-04-01 | 8 | 2 | FALSE | 224 | 0 | WHITE | PS LOWER RHD | Good | 0.4669635
8784720 | GB OUTER RHD WHITE | 2026-04-01 08:26 |  |  | FALSE | 2026-04-01 | 8 | 2 | FALSE | 225 | 0 | WHITE | GB OUTER RHD | Good | 0.4848035
8784727 | PS LOWER RHD WHITE | 2026-04-01 08:27 |  |  | FALSE | 2026-04-01 | 8 | 2 | FALSE | 226 | 0 | WHITE | PS LOWER RHD | Good | 0.4848035
8784726 | DS LOWER RHD WHITE | 2026-04-01 08:27 |  |  | FALSE | 2026-04-01 | 8 | 2 | FALSE | 227 | 0 | WHITE | DS LOWER RHD | Good | 0.4848035
8784728 | GB OUTER RHD WHITE | 2026-04-01 08:28 |  |  | FALSE | 2026-04-01 | 8 | 2 | FALSE | 228 | 0 | WHITE | GB OUTER RHD | Good | 0.4783638
8784736 | PS LOWER RHD WHITE | 2026-04-01 08:28 |  |  | FALSE | 2026-04-01 | 8 | 2 | FALSE | 229 | 0 | WHITE | PS LOWER RHD | Good | 0.4783638
8784735 | DS LOWER RHD WHITE | 2026-04-01 08:28 |  |  | FALSE | 2026-04-01 | 8 | 2 | FALSE | 230 | 0 | WHITE | DS LOWER RHD | Good | 0.4783638
8784737 | GB OUTER RHD WHITE | 2026-04-01 08:29 |  |  | FALSE | 2026-04-01 | 8 | 2 | FALSE | 231 | 0 | WHITE | GB OUTER RHD | Good | 0.4975048
8784745 | DS LOWER RHD WHITE | 2026-04-01 08:29 |  |  | FALSE | 2026-04-01 | 8 | 2 | FALSE | 232 | 0 | WHITE | DS LOWER RHD | Good | 0.4975048
8784747 | PS LOWER RHD WHITE | 2026-04-01 08:29 |  |  | FALSE | 2026-04-01 | 8 | 2 | FALSE | 233 | 0 | WHITE | PS LOWER RHD | Good | 0.4975048
8784748 | GB OUTER RHD WHITE | 2026-04-01 08:31 |  |  | FALSE | 2026-04-01 | 8 | 2 | FALSE | 234 | 0 | WHITE | GB OUTER RHD | Good | 0.4547151
8784757 | DS LOWER RHD WHITE | 2026-04-01 08:31 |  |  | FALSE | 2026-04-01 | 8 | 2 | FALSE | 235 | 0 | WHITE | DS LOWER RHD | Good | 0.4547151
8784759 | PS LOWER RHD WHITE | 2026-04-01 08:31 |  |  | FALSE | 2026-04-01 | 8 | 2 | FALSE | 236 | 0 | WHITE | PS LOWER RHD | Good | 0.4547151
8784760 | GB OUTER RHD WHITE | 2026-04-01 08:32 |  |  | FALSE | 2026-04-01 | 8 | 2 | FALSE | 237 | 0 | WHITE | GB OUTER RHD | Good | 0.4631499
8784769 | DS LOWER RHD WHITE | 2026-04-01 08:32 |  |  | FALSE | 2026-04-01 | 8 | 2 | FALSE | 238 | 0 | WHITE | DS LOWER RHD | Good | 0.4631499
8784771 | PS LOWER RHD WHITE | 2026-04-01 08:32 |  |  | FALSE | 2026-04-01 | 8 | 2 | FALSE | 239 | 0 | WHITE | PS LOWER RHD | Good | 0.4631499
8784772 | GB OUTER RHD WHITE | 2026-04-01 08:33 |  |  | FALSE | 2026-04-01 | 8 | 2 | FALSE | 240 | 0 | WHITE | GB OUTER RHD | Good | 0.4556126
8784786 | PS LOWER RHD WHITE | 2026-04-01 08:34 |  |  | FALSE | 2026-04-01 | 8 | 2 | FALSE | 241 | 0 | WHITE | PS LOWER RHD | Good | 0.4556126
8784784 | DS LOWER RHD WHITE | 2026-04-01 08:34 |  |  | FALSE | 2026-04-01 | 8 | 2 | FALSE | 242 | 0 | WHITE | DS LOWER RHD | Good | 0.4556126
8784798 | DS LOWER RHD WHITE | 2026-04-01 08:35 |  |  | FALSE | 2026-04-01 | 8 | 2 | FALSE | 243 | 0 | WHITE | DS LOWER RHD | Good | 0.5178535
8784799 | PS LOWER RHD WHITE | 2026-04-01 08:35 |  |  | FALSE | 2026-04-01 | 8 | 2 | FALSE | 244 | 0 | WHITE | PS LOWER RHD | Good | 0.5178535
8784787 | GB OUTER RHD WHITE | 2026-04-01 08:35 |  |  | FALSE | 2026-04-01 | 8 | 2 | FALSE | 245 | 0 | WHITE | GB OUTER RHD | Good | 0.5178535
8784800 | GB OUTER RHD WHITE | 2026-04-01 08:36 |  |  | FALSE | 2026-04-01 | 8 | 2 | FALSE | 246 | 0 | WHITE | GB OUTER RHD | Good | 0.4686218
8784810 | DS LOWER RHD WHITE | 2026-04-01 08:36 |  |  | FALSE | 2026-04-01 | 8 | 2 | FALSE | 247 | 0 | WHITE | DS LOWER RHD | Good | 0.4686218
8784811 | PS LOWER RHD WHITE | 2026-04-01 08:36 |  |  | FALSE | 2026-04-01 | 8 | 2 | FALSE | 248 | 0 | WHITE | PS LOWER RHD | Good | 0.4686218
8784812 | GB OUTER RHD WHITE | 2026-04-01 08:37 |  |  | FALSE | 2026-04-01 | 8 | 2 | FALSE | 249 | 0 | WHITE | GB OUTER RHD | Good | 0.4614852
8784821 | DS LOWER RHD WHITE | 2026-04-01 08:38 |  |  | FALSE | 2026-04-01 | 8 | 2 | FALSE | 250 | 0 | WHITE | DS LOWER RHD | Good | 0.4614852
8784822 | PS LOWER RHD WHITE | 2026-04-01 08:38 |  |  | FALSE | 2026-04-01 | 8 | 2 | FALSE | 251 | 0 | WHITE | PS LOWER RHD | Good | 0.4614852
8784823 | GB OUTER RHD WHITE | 2026-04-01 08:39 |  |  | FALSE | 2026-04-01 | 8 | 2 | FALSE | 252 | 0 | WHITE | GB OUTER RHD | Good | 0.4749709
8784832 | DS LOWER RHD WHITE | 2026-04-01 08:39 |  |  | FALSE | 2026-04-01 | 8 | 2 | FALSE | 253 | 0 | WHITE | DS LOWER RHD | Good | 0.4749709
8784833 | PS LOWER RHD WHITE | 2026-04-01 08:39 |  |  | FALSE | 2026-04-01 | 8 | 2 | FALSE | 254 | 0 | WHITE | PS LOWER RHD | Good | 0.4749709
8784841 | DS LOWER RHD WHITE | 2026-04-01 08:40 |  |  | FALSE | 2026-04-01 | 8 | 2 | FALSE | 255 | 0 | WHITE | DS LOWER RHD | Good | 0.4786587
8784834 | GB OUTER RHD WHITE | 2026-04-01 08:40 |  |  | FALSE | 2026-04-01 | 8 | 2 | FALSE | 256 | 0 | WHITE | GB OUTER RHD | Good | 0.4786587
8784843 | PS LOWER RHD WHITE | 2026-04-01 08:40 |  |  | FALSE | 2026-04-01 | 8 | 2 | FALSE | 257 | 0 | WHITE | PS LOWER RHD | Good | 0.4786587
8784844 | GB OUTER RHD WHITE | 2026-04-01 08:42 |  |  | FALSE | 2026-04-01 | 8 | 2 | FALSE | 258 | 0 | WHITE | GB OUTER RHD | Good | 0.4870857
8784855 | DS LOWER RHD WHITE | 2026-04-01 08:42 |  |  | FALSE | 2026-04-01 | 8 | 2 | FALSE | 259 | 0 | WHITE | DS LOWER RHD | Good | 0.4870857
8784856 | PS LOWER RHD WHITE | 2026-04-01 08:42 |  |  | FALSE | 2026-04-01 | 8 | 2 | FALSE | 260 | 0 | WHITE | PS LOWER RHD | Good | 0.4870857
8784857 | GB OUTER RHD WHITE | 2026-04-01 08:43 |  |  | FALSE | 2026-04-01 | 8 | 2 | FALSE | 261 | 0 | WHITE | GB OUTER RHD | Good | 0.4619914
8784871 | PS LOWER RHD WHITE | 2026-04-01 08:43 |  |  | FALSE | 2026-04-01 | 8 | 2 | FALSE | 262 | 0 | WHITE | PS LOWER RHD | Good | 0.4619914
8784870 | DS LOWER RHD WHITE | 2026-04-01 08:43 |  |  | FALSE | 2026-04-01 | 8 | 2 | FALSE | 263 | 0 | WHITE | DS LOWER RHD | Good | 0.4619914
8784872 | GB OUTER RHD WHITE | 2026-04-01 08:44 |  |  | FALSE | 2026-04-01 | 8 | 2 | FALSE | 264 | 0 | WHITE | GB OUTER RHD | Good | 0.4571083
8784883 | DS LOWER RHD WHITE | 2026-04-01 08:45 |  |  | FALSE | 2026-04-01 | 8 | 2 | FALSE | 265 | 0 | WHITE | DS LOWER RHD | Good | 0.4571083
8784887 | PS LOWER RHD WHITE | 2026-04-01 08:45 |  |  | FALSE | 2026-04-01 | 8 | 2 | FALSE | 266 | 0 | WHITE | PS LOWER RHD | Good | 0.4571083
8784888 | GB OUTER RHD WHITE | 2026-04-01 08:46 |  |  | FALSE | 2026-04-01 | 8 | 2 | FALSE | 267 | 0 | WHITE | GB OUTER RHD | Good | 0.4849446
8784903 | DS LOWER RHD WHITE | 2026-04-01 08:46 |  |  | FALSE | 2026-04-01 | 8 | 2 | FALSE | 268 | 0 | WHITE | DS LOWER RHD | Good | 0.4849446
8784906 | PS LOWER RHD WHITE | 2026-04-01 08:46 |  |  | FALSE | 2026-04-01 | 8 | 2 | FALSE | 269 | 0 | WHITE | PS LOWER RHD | Good | 0.4849446
8784909 | GB OUTER RHD WHITE | 2026-04-01 08:47 |  |  | FALSE | 2026-04-01 | 8 | 2 | FALSE | 270 | 0 | WHITE | GB OUTER RHD | Good | 0.4878583
8784925 | DS LOWER RHD WHITE | 2026-04-01 08:47 |  |  | FALSE | 2026-04-01 | 8 | 2 | FALSE | 271 | 0 | WHITE | DS LOWER RHD | Good | 0.4878583
8784927 | PS LOWER RHD WHITE | 2026-04-01 08:47 |  |  | FALSE | 2026-04-01 | 8 | 2 | FALSE | 272 | 0 | WHITE | PS LOWER RHD | Good | 0.4878583
8784937 | PS LOWER RHD WHITE | 2026-04-01 08:49 | Dent | 2026-04-09 14:00 | TRUE | 2026-04-01 | 8 | 2 | FALSE | 273 | 0 | WHITE | PS LOWER RHD | Process | 0.4604999 | [MODERATE] Pyro Clean (cur=588.0): PYRO_CLEAN_DUE -> Pyro Clean above lowest-scrap band 21–87
8784929 | GB OUTER RHD WHITE | 2026-04-01 08:49 |  |  | FALSE | 2026-04-01 | 8 | 2 | FALSE | 274 | 0 | WHITE | GB OUTER RHD | Good | 0.4604999
8784935 | DS LOWER RHD WHITE | 2026-04-01 08:49 |  |  | FALSE | 2026-04-01 | 8 | 2 | FALSE | 275 | 0 | WHITE | DS LOWER RHD | Good | 0.4604999
8784944 | DS LOWER RHD WHITE | 2026-04-01 08:50 |  |  | FALSE | 2026-04-01 | 8 | 2 | FALSE | 276 | 0 | WHITE | DS LOWER RHD | Good | 0.4689213
8784945 | PS LOWER RHD WHITE | 2026-04-01 08:50 |  |  | FALSE | 2026-04-01 | 8 | 2 | FALSE | 277 | 0 | WHITE | PS LOWER RHD | Good | 0.4689213
8784938 | GB OUTER RHD WHITE | 2026-04-01 08:50 |  |  | FALSE | 2026-04-01 | 8 | 2 | FALSE | 278 | 0 | WHITE | GB OUTER RHD | Good | 0.4689213
8784947 | GB OUTER RHD WHITE | 2026-04-01 08:51 |  |  | FALSE | 2026-04-01 | 8 | 2 | FALSE | 279 | 0 | WHITE | GB OUTER RHD | Good | 0.4687314
8784954 | DS LOWER RHD WHITE | 2026-04-01 08:52 | Bumps / lumps | 2026-04-29 16:25 | TRUE | 2026-04-01 | 8 | 2 | FALSE | 280 | 0 | WHITE | DS LOWER RHD | Process | 0.4687314 | [MODERATE] Pyro Clean (cur=590.0): PYRO_CLEAN_DUE -> Pyro Clean above lowest-scrap band 21–87
8784955 | PS LOWER RHD WHITE | 2026-04-01 08:52 |  |  | FALSE | 2026-04-01 | 8 | 2 | FALSE | 281 | 0 | WHITE | PS LOWER RHD | Good | 0.4687314
8784957 | GB OUTER RHD WHITE | 2026-04-01 08:53 |  |  | FALSE | 2026-04-01 | 8 | 2 | FALSE | 282 | 0 | WHITE | GB OUTER RHD | Good | 0.4701728
8784966 | DS LOWER RHD WHITE | 2026-04-01 08:53 |  |  | FALSE | 2026-04-01 | 8 | 2 | FALSE | 283 | 0 | WHITE | DS LOWER RHD | Good | 0.4701728
8784968 | PS LOWER RHD WHITE | 2026-04-01 08:53 |  |  | FALSE | 2026-04-01 | 8 | 2 | FALSE | 284 | 0 | WHITE | PS LOWER RHD | Good | 0.4701728
8784969 | GB OUTER RHD WHITE | 2026-04-01 08:54 |  |  | FALSE | 2026-04-01 | 8 | 2 | FALSE | 285 | 0 | WHITE | GB OUTER RHD | Good | 0.4608872
8784975 | DS LOWER RHD WHITE | 2026-04-01 08:54 | Dent | 2026-04-29 16:30 | TRUE | 2026-04-01 | 8 | 2 | FALSE | 286 | 0 | WHITE | DS LOWER RHD | Process | 0.4608872 | [MODERATE] Pyro Clean (cur=592.0): PYRO_CLEAN_DUE -> Pyro Clean above lowest-scrap band 21–87
8784976 | PS LOWER RHD WHITE | 2026-04-01 08:55 |  |  | FALSE | 2026-04-01 | 8 | 2 | FALSE | 287 | 0 | WHITE | PS LOWER RHD | Good | 0.4608872
8784987 | DS LOWER RHD WHITE | 2026-04-01 08:56 |  |  | FALSE | 2026-04-01 | 8 | 2 | FALSE | 288 | 0 | WHITE | DS LOWER RHD | Good | 0.4676926
8784977 | GB OUTER RHD WHITE | 2026-04-01 08:56 |  |  | FALSE | 2026-04-01 | 8 | 2 | FALSE | 289 | 0 | WHITE | GB OUTER RHD | Good | 0.4676926
8784989 | PS LOWER RHD WHITE | 2026-04-01 08:56 |  |  | FALSE | 2026-04-01 | 8 | 2 | FALSE | 290 | 0 | WHITE | PS LOWER RHD | Good | 0.4676926
8784990 | GB OUTER RHD WHITE | 2026-04-01 08:57 |  |  | FALSE | 2026-04-01 | 8 | 2 | FALSE | 291 | 0 | WHITE | GB OUTER RHD | Good | 0.4711397
8784997 | DS LOWER RHD WHITE | 2026-04-01 08:57 |  |  | FALSE | 2026-04-01 | 8 | 2 | FALSE | 292 | 0 | WHITE | DS LOWER RHD | Good | 0.4711397
8784998 | PS LOWER RHD WHITE | 2026-04-01 08:57 |  |  | FALSE | 2026-04-01 | 8 | 2 | FALSE | 293 | 0 | WHITE | PS LOWER RHD | Good | 0.4711397
8784999 | GB OUTER RHD WHITE | 2026-04-01 08:58 |  |  | FALSE | 2026-04-01 | 8 | 2 | FALSE | 294 | 0 | WHITE | GB OUTER RHD | Good | 0.4719535
8785009 | DS LOWER RHD WHITE | 2026-04-01 08:59 |  |  | FALSE | 2026-04-01 | 8 | 2 | FALSE | 295 | 0 | WHITE | DS LOWER RHD | Good | 0.4719535
8785010 | PS LOWER RHD WHITE | 2026-04-01 08:59 |  |  | FALSE | 2026-04-01 | 8 | 2 | FALSE | 296 | 0 | WHITE | PS LOWER RHD | Good | 0.4719535
8785012 | GB OUTER RHD WHITE | 2026-04-01 09:00 |  |  | FALSE | 2026-04-01 | 9 | 2 | FALSE | 297 | 0 | WHITE | GB OUTER RHD | Good | 0.4745028
8785019 | DS LOWER RHD WHITE | 2026-04-01 09:00 |  |  | FALSE | 2026-04-01 | 9 | 2 | FALSE | 298 | 0 | WHITE | DS LOWER RHD | Good | 0.4745028
8785020 | PS LOWER RHD WHITE | 2026-04-01 09:00 |  |  | FALSE | 2026-04-01 | 9 | 2 | FALSE | 299 | 0 | WHITE | PS LOWER RHD | Good | 0.4745028
8785022 | GB OUTER RHD WHITE | 2026-04-01 09:01 |  |  | FALSE | 2026-04-01 | 9 | 2 | FALSE | 300 | 0 | WHITE | GB OUTER RHD | Good | 0.4771698
8785029 | DS LOWER RHD WHITE | 2026-04-01 09:02 |  |  | FALSE | 2026-04-01 | 9 | 2 | FALSE | 301 | 0 | WHITE | DS LOWER RHD | Good | 0.4771698
8785030 | PS LOWER RHD WHITE | 2026-04-01 09:02 |  |  | FALSE | 2026-04-01 | 9 | 2 | FALSE | 302 | 0 | WHITE | PS LOWER RHD | Good | 0.4771698
8785031 | GB OUTER RHD WHITE | 2026-04-01 09:08 |  |  | FALSE | 2026-04-01 | 9 | 2 | TRUE | 303 | 0 | WHITE | GB OUTER RHD | Good | 0.5119094
8785067 | DS LOWER RHD BLACK | 2026-04-01 09:09 |  |  | FALSE | 2026-04-01 | 9 | 2 | TRUE | 304 | 0 | BLACK | DS LOWER RHD | Good | 0.5119094
8785069 | PS LOWER RHD BLACK | 2026-04-01 09:09 |  |  | FALSE | 2026-04-01 | 9 | 2 | TRUE | 305 | 0 | BLACK | PS LOWER RHD | Good | 0.5119094
8785075 | DS LOWER RHD BLACK | 2026-04-01 09:10 |  |  | FALSE | 2026-04-01 | 9 | 2 | FALSE | 306 | 0 | BLACK | DS LOWER RHD | Good | 0.4150517
8785076 | PS LOWER RHD BLACK | 2026-04-01 09:10 |  |  | FALSE | 2026-04-01 | 9 | 2 | FALSE | 307 | 0 | BLACK | PS LOWER RHD | Good | 0.4150517
8785070 | GB OUTER RHD BLACK | 2026-04-01 09:10 |  |  | FALSE | 2026-04-01 | 9 | 2 | FALSE | 308 | 0 | BLACK | GB OUTER RHD | Good | 0.4150517
8785078 | GB OUTER RHD BLACK | 2026-04-01 09:11 | Fabric Flaw | 2026-04-06 08:55 | TRUE | 2026-04-01 | 9 | 2 | FALSE | 309 | 0 | BLACK | GB OUTER RHD | Non-Process | 0.4630525
8785086 | DS LOWER RHD BLACK | 2026-04-01 09:11 |  |  | FALSE | 2026-04-01 | 9 | 2 | FALSE | 310 | 0 | BLACK | DS LOWER RHD | Good | 0.4630525
8785087 | PS LOWER RHD BLACK | 2026-04-01 09:11 |  |  | FALSE | 2026-04-01 | 9 | 2 | FALSE | 311 | 0 | BLACK | PS LOWER RHD | Good | 0.4630525
8785088 | GB OUTER RHD BLACK | 2026-04-01 09:12 |  |  | FALSE | 2026-04-01 | 9 | 2 | FALSE | 312 | 0 | BLACK | GB OUTER RHD | Good | 0.4495326
8785095 | DS LOWER RHD BLACK | 2026-04-01 09:12 |  |  | FALSE | 2026-04-01 | 9 | 2 | FALSE | 313 | 0 | BLACK | DS LOWER RHD | Good | 0.4495326
8785096 | PS LOWER RHD BLACK | 2026-04-01 09:12 |  |  | FALSE | 2026-04-01 | 9 | 2 | FALSE | 314 | 0 | BLACK | PS LOWER RHD | Good | 0.4495326
8785097 | GB OUTER RHD BLACK | 2026-04-01 09:13 |  |  | FALSE | 2026-04-01 | 9 | 2 | FALSE | 315 | 0 | BLACK | GB OUTER RHD | Good | 0.401272
8785101 | DS LOWER RHD BLACK | 2026-04-01 09:13 |  |  | FALSE | 2026-04-01 | 9 | 2 | FALSE | 316 | 0 | BLACK | DS LOWER RHD | Good | 0.401272
8785102 | PS LOWER RHD BLACK | 2026-04-01 09:13 |  |  | FALSE | 2026-04-01 | 9 | 2 | FALSE | 317 | 0 | BLACK | PS LOWER RHD | Good | 0.401272
8785103 | GB OUTER RHD BLACK | 2026-04-01 09:14 |  |  | FALSE | 2026-04-01 | 9 | 2 | FALSE | 318 | 0 | BLACK | GB OUTER RHD | Good | 0.4029955
8785109 | PS LOWER RHD BLACK | 2026-04-01 09:15 |  |  | FALSE | 2026-04-01 | 9 | 2 | FALSE | 319 | 0 | BLACK | PS LOWER RHD | Good | 0.4029955
8785108 | DS LOWER RHD BLACK | 2026-04-01 09:15 |  |  | FALSE | 2026-04-01 | 9 | 2 | FALSE | 320 | 0 | BLACK | DS LOWER RHD | Good | 0.4029955
8785111 | GB OUTER RHD BLACK | 2026-04-01 09:16 |  |  | FALSE | 2026-04-01 | 9 | 2 | FALSE | 321 | 0 | BLACK | GB OUTER RHD | Good | 0.4062083
8785116 | DS LOWER RHD BLACK | 2026-04-01 09:16 |  |  | FALSE | 2026-04-01 | 9 | 2 | FALSE | 322 | 0 | BLACK | DS LOWER RHD | Good | 0.4062083
8785117 | PS LOWER RHD BLACK | 2026-04-01 09:16 |  |  | FALSE | 2026-04-01 | 9 | 2 | FALSE | 323 | 0 | BLACK | PS LOWER RHD | Good | 0.4062083
8785130 | PS LOWER RHD BLACK | 2026-04-01 09:17 |  |  | FALSE | 2026-04-01 | 9 | 2 | FALSE | 324 | 0 | BLACK | PS LOWER RHD | Good | 0.4574742
8785119 | GB OUTER RHD BLACK | 2026-04-01 09:17 |  |  | FALSE | 2026-04-01 | 9 | 2 | FALSE | 325 | 0 | BLACK | GB OUTER RHD | Good | 0.4574742
8785128 | DS LOWER RHD BLACK | 2026-04-01 09:17 |  |  | FALSE | 2026-04-01 | 9 | 2 | FALSE | 326 | 0 | BLACK | DS LOWER RHD | Good | 0.4574742
8785142 | PS LOWER RHD BLACK | 2026-04-01 09:18 |  |  | FALSE | 2026-04-01 | 9 | 2 | FALSE | 327 | 0 | BLACK | PS LOWER RHD | Good | 0.4302712
8785132 | GB OUTER RHD BLACK | 2026-04-01 09:18 | Bumps / lumps | 2026-04-22 14:45 | TRUE | 2026-04-01 | 9 | 2 | FALSE | 328 | 0 | BLACK | GB OUTER RHD | Process | 0.4302712 | [MODERATE] Pyro Clean (cur=606.0): PYRO_CLEAN_DUE -> Pyro Clean above lowest-scrap band 21–87
8785141 | DS LOWER RHD BLACK | 2026-04-01 09:18 |  |  | FALSE | 2026-04-01 | 9 | 2 | FALSE | 329 | 0 | BLACK | DS LOWER RHD | Good | 0.4302712
8785143 | GB OUTER RHD BLACK | 2026-04-01 09:19 |  |  | FALSE | 2026-04-01 | 9 | 2 | FALSE | 330 | 0 | BLACK | GB OUTER RHD | Good | 0.4240354
8785156 | DS LOWER RHD BLACK | 2026-04-01 09:19 |  |  | FALSE | 2026-04-01 | 9 | 2 | FALSE | 331 | 0 | BLACK | DS LOWER RHD | Good | 0.4240354
8785157 | PS LOWER RHD BLACK | 2026-04-01 09:19 |  |  | FALSE | 2026-04-01 | 9 | 2 | FALSE | 332 | 0 | BLACK | PS LOWER RHD | Good | 0.4240354
8785158 | GB OUTER RHD BLACK | 2026-04-01 09:20 |  |  | FALSE | 2026-04-01 | 9 | 2 | FALSE | 333 | 0 | BLACK | GB OUTER RHD | Good | 0.4183626
8785171 | DS LOWER RHD BLACK | 2026-04-01 09:21 |  |  | FALSE | 2026-04-01 | 9 | 2 | FALSE | 334 | 0 | BLACK | DS LOWER RHD | Good | 0.4183626
8785172 | PS LOWER RHD BLACK | 2026-04-01 09:21 |  |  | FALSE | 2026-04-01 | 9 | 2 | FALSE | 335 | 0 | BLACK | PS LOWER RHD | Good | 0.4183626
8785189 | DS LOWER RHD BLACK | 2026-04-01 09:22 |  |  | FALSE | 2026-04-01 | 9 | 2 | FALSE | 336 | 0 | BLACK | DS LOWER RHD | Good | 0.4169231
8785190 | PS LOWER RHD BLACK | 2026-04-01 09:22 |  |  | FALSE | 2026-04-01 | 9 | 2 | FALSE | 337 | 0 | BLACK | PS LOWER RHD | Good | 0.4169231
8785174 | GB OUTER RHD BLACK | 2026-04-01 09:22 |  |  | FALSE | 2026-04-01 | 9 | 2 | FALSE | 338 | 0 | BLACK | GB OUTER RHD | Good | 0.4169231
8785191 | GB OUTER RHD BLACK | 2026-04-01 09:23 |  |  | FALSE | 2026-04-01 | 9 | 2 | FALSE | 339 | 0 | BLACK | GB OUTER RHD | Good | 0.4377368
8785198 | DS LOWER RHD BLACK | 2026-04-01 09:23 |  |  | FALSE | 2026-04-01 | 9 | 2 | FALSE | 340 | 0 | BLACK | DS LOWER RHD | Good | 0.4377368
8785201 | PS LOWER RHD BLACK | 2026-04-01 09:23 |  |  | FALSE | 2026-04-01 | 9 | 2 | FALSE | 341 | 0 | BLACK | PS LOWER RHD | Good | 0.4377368
8785212 | PS LOWER RHD BLACK | 2026-04-01 09:24 |  |  | FALSE | 2026-04-01 | 9 | 2 | FALSE | 342 | 0 | BLACK | PS LOWER RHD | Good | 0.4050135
8785202 | GB OUTER RHD BLACK | 2026-04-01 09:24 |  |  | FALSE | 2026-04-01 | 9 | 2 | FALSE | 343 | 0 | BLACK | GB OUTER RHD | Good | 0.4050135
8785209 | DS LOWER RHD BLACK | 2026-04-01 09:24 | Out of dimension | 2026-04-27 16:10 | TRUE | 2026-04-01 | 9 | 2 | FALSE | 344 | 0 | BLACK | DS LOWER RHD | Process | 0.4050135 | [MODERATE] Pyro Clean (cur=611.0): PYRO_CLEAN_DUE -> Pyro Clean above lowest-scrap band 21–87
8785218 | PS LOWER RHD BLACK | 2026-04-01 09:25 |  |  | FALSE | 2026-04-01 | 9 | 2 | FALSE | 345 | 0 | BLACK | PS LOWER RHD | Good | 0.4372661
8785214 | GB OUTER RHD BLACK | 2026-04-01 09:25 | Bumps / lumps | 2026-04-22 14:45 | TRUE | 2026-04-01 | 9 | 2 | FALSE | 346 | 0 | BLACK | GB OUTER RHD | Process | 0.4372661 | [MODERATE] Pyro Clean (cur=612.0): PYRO_CLEAN_DUE -> Pyro Clean above lowest-scrap band 21–87
8785217 | DS LOWER RHD BLACK | 2026-04-01 09:25 |  |  | FALSE | 2026-04-01 | 9 | 2 | FALSE | 347 | 0 | BLACK | DS LOWER RHD | Good | 0.4372661
8785221 | GB OUTER RHD BLACK | 2026-04-01 09:26 |  |  | FALSE | 2026-04-01 | 9 | 2 | FALSE | 348 | 0 | BLACK | GB OUTER RHD | Good | 0.4093573
8785226 | DS LOWER RHD BLACK | 2026-04-01 09:27 |  |  | FALSE | 2026-04-01 | 9 | 2 | FALSE | 349 | 0 | BLACK | DS LOWER RHD | Good | 0.4093573
8785227 | PS LOWER RHD BLACK | 2026-04-01 09:27 |  |  | FALSE | 2026-04-01 | 9 | 2 | FALSE | 350 | 0 | BLACK | PS LOWER RHD | Good | 0.4093573
8785228 | GB OUTER RHD BLACK | 2026-04-01 09:28 | Bumps / lumps | 2026-04-22 14:45 | TRUE | 2026-04-01 | 9 | 2 | FALSE | 351 | 0 | BLACK | GB OUTER RHD | Process | 0.4181079 | [MODERATE] Pyro Clean (cur=614.0): PYRO_CLEAN_DUE -> Pyro Clean above lowest-scrap band 21–87
8785238 | DS LOWER RHD BLACK | 2026-04-01 09:28 |  |  | FALSE | 2026-04-01 | 9 | 2 | FALSE | 352 | 0 | BLACK | DS LOWER RHD | Good | 0.4181079
8785240 | PS LOWER RHD BLACK | 2026-04-01 09:28 |  |  | FALSE | 2026-04-01 | 9 | 2 | FALSE | 353 | 0 | BLACK | PS LOWER RHD | Good | 0.4181079
8785241 | GB OUTER RHD BLACK | 2026-04-01 09:29 |  |  | FALSE | 2026-04-01 | 9 | 2 | FALSE | 354 | 0 | BLACK | GB OUTER RHD | Good | 0.412921
8785248 | DS LOWER RHD BLACK | 2026-04-01 09:29 |  |  | FALSE | 2026-04-01 | 9 | 2 | FALSE | 355 | 0 | BLACK | DS LOWER RHD | Good | 0.412921
8785250 | PS LOWER RHD BLACK | 2026-04-01 09:29 |  |  | FALSE | 2026-04-01 | 9 | 2 | FALSE | 356 | 0 | BLACK | PS LOWER RHD | Good | 0.412921
8785260 | PS LOWER RHD BLACK | 2026-04-01 09:30 |  |  | FALSE | 2026-04-01 | 9 | 2 | FALSE | 357 | 0 | BLACK | PS LOWER RHD | Good | 0.4368269
8785251 | GB OUTER RHD BLACK | 2026-04-01 09:30 |  |  | FALSE | 2026-04-01 | 9 | 2 | FALSE | 358 | 0 | BLACK | GB OUTER RHD | Good | 0.4368269
8785259 | DS LOWER RHD BLACK | 2026-04-01 09:30 |  |  | FALSE | 2026-04-01 | 9 | 2 | FALSE | 359 | 0 | BLACK | DS LOWER RHD | Good | 0.4368269
8785261 | GB OUTER RHD BLACK | 2026-04-01 09:31 |  |  | FALSE | 2026-04-01 | 9 | 2 | FALSE | 360 | 0 | BLACK | GB OUTER RHD | Good | 0.4214705
8785270 | DS LOWER RHD BLACK | 2026-04-01 09:31 |  |  | FALSE | 2026-04-01 | 9 | 2 | FALSE | 361 | 0 | BLACK | DS LOWER RHD | Good | 0.4214705
8785271 | PS LOWER RHD BLACK | 2026-04-01 09:31 |  |  | FALSE | 2026-04-01 | 9 | 2 | FALSE | 362 | 0 | BLACK | PS LOWER RHD | Good | 0.4214705
8785273 | GB OUTER RHD BLACK | 2026-04-01 09:32 |  |  | FALSE | 2026-04-01 | 9 | 2 | FALSE | 363 | 0 | BLACK | GB OUTER RHD | Good | 0.417064
8785278 | DS LOWER RHD BLACK | 2026-04-01 09:32 |  |  | FALSE | 2026-04-01 | 9 | 2 | FALSE | 364 | 0 | BLACK | DS LOWER RHD | Good | 0.417064
8785279 | PS LOWER RHD BLACK | 2026-04-01 09:33 |  |  | FALSE | 2026-04-01 | 9 | 2 | FALSE | 365 | 0 | BLACK | PS LOWER RHD | Good | 0.417064
8785285 | PS LOWER RHD BLACK | 2026-04-01 09:34 |  |  | FALSE | 2026-04-01 | 9 | 2 | FALSE | 366 | 0 | BLACK | PS LOWER RHD | Good | 0.4186121
8785284 | DS LOWER RHD BLACK | 2026-04-01 09:34 | Burnt Carpet / Vynil | 2026-04-27 16:15 | TRUE | 2026-04-01 | 9 | 2 | FALSE | 367 | 0 | BLACK | DS LOWER RHD | Process | 0.4186121 | [MODERATE] Pyro Clean (cur=619.0): PYRO_CLEAN_DUE -> Pyro Clean above lowest-scrap band 21–87
8785281 | GB OUTER RHD BLACK | 2026-04-01 09:34 | Bumps / lumps | 2026-04-22 14:45 | TRUE | 2026-04-01 | 9 | 2 | FALSE | 368 | 0 | BLACK | GB OUTER RHD | Process | 0.4186121 | [MODERATE] Pyro Clean (cur=619.0): PYRO_CLEAN_DUE -> Pyro Clean above lowest-scrap band 21–87
8785292 | PS LOWER RHD BLACK | 2026-04-01 09:35 |  |  | FALSE | 2026-04-01 | 9 | 2 | FALSE | 369 | 0 | BLACK | PS LOWER RHD | Good | 0.4616817
8785287 | GB OUTER RHD BLACK | 2026-04-01 09:35 |  |  | FALSE | 2026-04-01 | 9 | 2 | FALSE | 370 | 0 | BLACK | GB OUTER RHD | Good | 0.4616817
8785291 | DS LOWER RHD BLACK | 2026-04-01 09:35 | Burnt Carpet / Vynil | 2026-04-27 16:15 | TRUE | 2026-04-01 | 9 | 2 | FALSE | 371 | 0 | BLACK | DS LOWER RHD | Process | 0.4616817 | [MODERATE] Pyro Clean (cur=620.0): PYRO_CLEAN_DUE -> Pyro Clean above lowest-scrap band 21–87
8785293 | GB OUTER RHD BLACK | 2026-04-01 09:36 |  |  | FALSE | 2026-04-01 | 9 | 2 | FALSE | 372 | 0 | BLACK | GB OUTER RHD | Good | 0.435333
8785301 | DS LOWER RHD BLACK | 2026-04-01 09:36 |  |  | FALSE | 2026-04-01 | 9 | 2 | FALSE | 373 | 0 | BLACK | DS LOWER RHD | Good | 0.435333
8785302 | PS LOWER RHD BLACK | 2026-04-01 09:36 |  |  | FALSE | 2026-04-01 | 9 | 2 | FALSE | 374 | 0 | BLACK | PS LOWER RHD | Good | 0.435333
8785303 | GB OUTER RHD BLACK | 2026-04-01 09:37 |  |  | FALSE | 2026-04-01 | 9 | 2 | FALSE | 375 | 0 | BLACK | GB OUTER RHD | Good | 0.4437575
8785310 | DS LOWER RHD BLACK | 2026-04-01 09:37 |  |  | FALSE | 2026-04-01 | 9 | 2 | FALSE | 376 | 0 | BLACK | DS LOWER RHD | Good | 0.4437575
8785311 | PS LOWER RHD BLACK | 2026-04-01 09:37 |  |  | FALSE | 2026-04-01 | 9 | 2 | FALSE | 377 | 0 | BLACK | PS LOWER RHD | Good | 0.4437575
8785312 | GB OUTER RHD BLACK | 2026-04-01 09:38 |  |  | FALSE | 2026-04-01 | 9 | 2 | FALSE | 378 | 0 | BLACK | GB OUTER RHD | Good | 0.4147304
8785322 | DS LOWER RHD BLACK | 2026-04-01 09:38 |  |  | FALSE | 2026-04-01 | 9 | 2 | FALSE | 379 | 0 | BLACK | DS LOWER RHD | Good | 0.4147304
8785323 | PS LOWER RHD BLACK | 2026-04-01 09:38 |  |  | FALSE | 2026-04-01 | 9 | 2 | FALSE | 380 | 0 | BLACK | PS LOWER RHD | Good | 0.4147304
8785325 | GB OUTER RHD BLACK | 2026-04-01 09:39 |  |  | FALSE | 2026-04-01 | 9 | 2 | FALSE | 381 | 0 | BLACK | GB OUTER RHD | Good | 0.4237729
8785338 | DS LOWER RHD BLACK | 2026-04-01 09:40 |  |  | FALSE | 2026-04-01 | 9 | 2 | FALSE | 382 | 0 | BLACK | DS LOWER RHD | Good | 0.4237729
8785339 | PS LOWER RHD BLACK | 2026-04-01 09:40 |  |  | FALSE | 2026-04-01 | 9 | 2 | FALSE | 383 | 0 | BLACK | PS LOWER RHD | Good | 0.4237729
8785340 | GB OUTER RHD BLACK | 2026-04-01 09:41 |  |  | FALSE | 2026-04-01 | 9 | 2 | FALSE | 384 | 0 | BLACK | GB OUTER RHD | Good | 0.4209987
8785347 | DS LOWER RHD BLACK | 2026-04-01 09:41 |  |  | FALSE | 2026-04-01 | 9 | 2 | FALSE | 385 | 0 | BLACK | DS LOWER RHD | Good | 0.4209987
8785350 | PS LOWER RHD BLACK | 2026-04-01 09:41 |  |  | FALSE | 2026-04-01 | 9 | 2 | FALSE | 386 | 0 | BLACK | PS LOWER RHD | Good | 0.4209987
8785365 | PS LOWER RHD BLACK | 2026-04-01 09:42 |  |  | FALSE | 2026-04-01 | 9 | 2 | FALSE | 387 | 0 | BLACK | PS LOWER RHD | Good | 0.452686
8785352 | GB OUTER RHD BLACK | 2026-04-01 09:42 |  |  | FALSE | 2026-04-01 | 9 | 2 | FALSE | 388 | 0 | BLACK | GB OUTER RHD | Good | 0.452686
8785364 | DS LOWER RHD BLACK | 2026-04-01 09:42 |  |  | FALSE | 2026-04-01 | 9 | 2 | FALSE | 389 | 0 | BLACK | DS LOWER RHD | Good | 0.452686
8785375 | DS LOWER RHD BLACK | 2026-04-01 09:43 |  |  | FALSE | 2026-04-01 | 9 | 2 | FALSE | 390 | 0 | BLACK | DS LOWER RHD | Good | 0.436917
8785367 | GB OUTER RHD BLACK | 2026-04-01 09:43 |  |  | FALSE | 2026-04-01 | 9 | 2 | FALSE | 391 | 0 | BLACK | GB OUTER RHD | Good | 0.436917
8785376 | PS LOWER RHD BLACK | 2026-04-01 09:43 |  |  | FALSE | 2026-04-01 | 9 | 2 | FALSE | 392 | 0 | BLACK | PS LOWER RHD | Good | 0.436917
8785377 | GB OUTER RHD BLACK | 2026-04-01 09:44 |  |  | FALSE | 2026-04-01 | 9 | 2 | FALSE | 393 | 0 | BLACK | GB OUTER RHD | Good | 0.4183857
8785386 | DS LOWER RHD BLACK | 2026-04-01 09:44 |  |  | FALSE | 2026-04-01 | 9 | 2 | FALSE | 394 | 0 | BLACK | DS LOWER RHD | Good | 0.4183857
8785387 | PS LOWER RHD BLACK | 2026-04-01 09:44 |  |  | FALSE | 2026-04-01 | 9 | 2 | FALSE | 395 | 0 | BLACK | PS LOWER RHD | Good | 0.4183857
8785390 | GB OUTER RHD BLACK | 2026-04-01 09:45 |  |  | FALSE | 2026-04-01 | 9 | 2 | FALSE | 396 | 0 | BLACK | GB OUTER RHD | Good | 0.4089455
8785398 | DS LOWER RHD BLACK | 2026-04-01 09:45 |  |  | FALSE | 2026-04-01 | 9 | 2 | FALSE | 397 | 0 | BLACK | DS LOWER RHD | Good | 0.4089455
8785399 | PS LOWER RHD BLACK | 2026-04-01 09:45 |  |  | FALSE | 2026-04-01 | 9 | 2 | FALSE | 398 | 0 | BLACK | PS LOWER RHD | Good | 0.4089455
8785400 | GB OUTER RHD BLACK | 2026-04-01 09:46 |  |  | FALSE | 2026-04-01 | 9 | 2 | FALSE | 399 | 0 | BLACK | GB OUTER RHD | Good | 0.412165
8785411 | DS LOWER RHD BLACK | 2026-04-01 09:46 |  |  | FALSE | 2026-04-01 | 9 | 2 | FALSE | 400 | 0 | BLACK | DS LOWER RHD | Good | 0.412165
8785412 | PS LOWER RHD BLACK | 2026-04-01 09:47 |  |  | FALSE | 2026-04-01 | 9 | 2 | FALSE | 401 | 0 | BLACK | PS LOWER RHD | Good | 0.412165
8785413 | GB OUTER RHD BLACK | 2026-04-01 09:48 |  |  | FALSE | 2026-04-01 | 9 | 2 | FALSE | 402 | 0 | BLACK | GB OUTER RHD | Good | 0.4059929
8785423 | DS LOWER RHD BLACK | 2026-04-01 09:48 |  |  | FALSE | 2026-04-01 | 9 | 2 | FALSE | 403 | 0 | BLACK | DS LOWER RHD | Good | 0.4059929
8785425 | PS LOWER RHD BLACK | 2026-04-01 09:48 |  |  | FALSE | 2026-04-01 | 9 | 2 | FALSE | 404 | 0 | BLACK | PS LOWER RHD | Good | 0.4059929
8785426 | GB OUTER RHD BLACK | 2026-04-01 09:49 |  |  | FALSE | 2026-04-01 | 9 | 2 | FALSE | 405 | 0 | BLACK | GB OUTER RHD | Good | 0.4305876
8785435 | DS LOWER RHD BLACK | 2026-04-01 09:49 |  |  | FALSE | 2026-04-01 | 9 | 2 | FALSE | 406 | 0 | BLACK | DS LOWER RHD | Good | 0.4305876
8785437 | PS LOWER RHD BLACK | 2026-04-01 09:49 |  |  | FALSE | 2026-04-01 | 9 | 2 | FALSE | 407 | 0 | BLACK | PS LOWER RHD | Good | 0.4305876
8785448 | DS LOWER RHD BLACK | 2026-04-01 09:50 |  |  | FALSE | 2026-04-01 | 9 | 2 | FALSE | 408 | 0 | BLACK | DS LOWER RHD | Good | 0.4333729
8785449 | PS LOWER RHD BLACK | 2026-04-01 09:50 |  |  | FALSE | 2026-04-01 | 9 | 2 | FALSE | 409 | 0 | BLACK | PS LOWER RHD | Good | 0.4333729
8785438 | GB OUTER RHD BLACK | 2026-04-01 09:50 |  |  | FALSE | 2026-04-01 | 9 | 2 | FALSE | 410 | 0 | BLACK | GB OUTER RHD | Good | 0.4333729
8785450 | GB OUTER RHD BLACK | 2026-04-01 09:51 |  |  | FALSE | 2026-04-01 | 9 | 2 | FALSE | 411 | 0 | BLACK | GB OUTER RHD | Good | 0.4177334
8785459 | DS LOWER RHD BLACK | 2026-04-01 09:51 |  |  | FALSE | 2026-04-01 | 9 | 2 | FALSE | 412 | 0 | BLACK | DS LOWER RHD | Good | 0.4177334
8785461 | PS LOWER RHD BLACK | 2026-04-01 09:51 |  |  | FALSE | 2026-04-01 | 9 | 2 | FALSE | 413 | 0 | BLACK | PS LOWER RHD | Good | 0.4177334
8785465 | GB OUTER RHD BLACK | 2026-04-01 09:52 |  |  | FALSE | 2026-04-01 | 9 | 2 | FALSE | 414 | 0 | BLACK | GB OUTER RHD | Good | 0.4182556
8785473 | DS LOWER RHD BLACK | 2026-04-01 09:53 |  |  | FALSE | 2026-04-01 | 9 | 2 | FALSE | 415 | 0 | BLACK | DS LOWER RHD | Good | 0.4182556
8785476 | PS LOWER RHD BLACK | 2026-04-01 09:53 |  |  | FALSE | 2026-04-01 | 9 | 2 | FALSE | 416 | 0 | BLACK | PS LOWER RHD | Good | 0.4182556
8785478 | GB OUTER RHD BLACK | 2026-04-01 09:54 |  |  | FALSE | 2026-04-01 | 9 | 2 | FALSE | 417 | 0 | BLACK | GB OUTER RHD | Good | 0.4058932
8785487 | DS LOWER RHD BLACK | 2026-04-01 09:54 |  |  | FALSE | 2026-04-01 | 9 | 2 | FALSE | 418 | 0 | BLACK | DS LOWER RHD | Good | 0.4058932
8785489 | PS LOWER RHD BLACK | 2026-04-01 09:54 |  |  | FALSE | 2026-04-01 | 9 | 2 | FALSE | 419 | 0 | BLACK | PS LOWER RHD | Good | 0.4058932
8785501 | PS LOWER RHD BLACK | 2026-04-01 09:55 |  |  | FALSE | 2026-04-01 | 9 | 2 | FALSE | 420 | 0 | BLACK | PS LOWER RHD | Good | 0.4120074
8785490 | GB OUTER RHD BLACK | 2026-04-01 09:55 |  |  | FALSE | 2026-04-01 | 9 | 2 | FALSE | 421 | 0 | BLACK | GB OUTER RHD | Good | 0.4120074
8785500 | DS LOWER RHD BLACK | 2026-04-01 09:55 |  |  | FALSE | 2026-04-01 | 9 | 2 | FALSE | 422 | 0 | BLACK | DS LOWER RHD | Good | 0.4120074
8785502 | GB OUTER RHD BLACK | 2026-04-01 09:59 |  |  | FALSE | 2026-04-01 | 9 | 2 | TRUE | 423 | 0 | BLACK | GB OUTER RHD | Good | 0.4946814
8785524 | DS LOWER RHD BLACK | 2026-04-01 09:59 |  |  | FALSE | 2026-04-01 | 9 | 2 | TRUE | 424 | 0 | BLACK | DS LOWER RHD | Good | 0.4946814
8785525 | PS LOWER RHD BLACK | 2026-04-01 09:59 |  |  | FALSE | 2026-04-01 | 9 | 2 | TRUE | 425 | 0 | BLACK | PS LOWER RHD | Good | 0.4946814
8785528 | GB OUTER RHD BLACK | 2026-04-01 10:00 |  |  | FALSE | 2026-04-01 | 10 | 2 | FALSE | 426 | 0 | BLACK | GB OUTER RHD | Good | 0.4122482
8785539 | DS LOWER RHD BLACK | 2026-04-01 10:00 |  |  | FALSE | 2026-04-01 | 10 | 2 | FALSE | 427 | 0 | BLACK | DS LOWER RHD | Good | 0.4122482
8785540 | PS LOWER RHD BLACK | 2026-04-01 10:00 |  |  | FALSE | 2026-04-01 | 10 | 2 | FALSE | 428 | 0 | BLACK | PS LOWER RHD | Good | 0.4122482
8785541 | GB OUTER RHD BLACK | 2026-04-01 10:02 |  |  | FALSE | 2026-04-01 | 10 | 2 | FALSE | 429 | 0 | BLACK | GB OUTER RHD | Good | 0.4040045
8785552 | DS LOWER RHD BLACK | 2026-04-01 10:02 |  |  | FALSE | 2026-04-01 | 10 | 2 | FALSE | 430 | 0 | BLACK | DS LOWER RHD | Good | 0.4040045
8785553 | PS LOWER RHD BLACK | 2026-04-01 10:02 |  |  | FALSE | 2026-04-01 | 10 | 2 | FALSE | 431 | 0 | BLACK | PS LOWER RHD | Good | 0.4040045
8785559 | DS LOWER RHD BLACK | 2026-04-01 10:03 |  |  | FALSE | 2026-04-01 | 10 | 2 | FALSE | 432 | 0 | BLACK | DS LOWER RHD | Good | 0.4375588
8785560 | PS LOWER RHD BLACK | 2026-04-01 10:03 |  |  | FALSE | 2026-04-01 | 10 | 2 | FALSE | 433 | 0 | BLACK | PS LOWER RHD | Good | 0.4375588
8785555 | GB OUTER RHD BLACK | 2026-04-01 10:03 |  |  | FALSE | 2026-04-01 | 10 | 2 | FALSE | 434 | 0 | BLACK | GB OUTER RHD | Good | 0.4375588
8785562 | GB OUTER RHD BLACK | 2026-04-01 10:04 |  |  | FALSE | 2026-04-01 | 10 | 2 | FALSE | 435 | 0 | BLACK | GB OUTER RHD | Good | 0.412562
8785577 | DS LOWER RHD BLACK | 2026-04-01 10:04 |  |  | FALSE | 2026-04-01 | 10 | 2 | FALSE | 436 | 0 | BLACK | DS LOWER RHD | Good | 0.412562
8785578 | PS LOWER RHD BLACK | 2026-04-01 10:04 |  |  | FALSE | 2026-04-01 | 10 | 2 | FALSE | 437 | 0 | BLACK | PS LOWER RHD | Good | 0.412562
8785579 | GB OUTER RHD BLACK | 2026-04-01 10:05 |  |  | FALSE | 2026-04-01 | 10 | 2 | FALSE | 438 | 0 | BLACK | GB OUTER RHD | Good | 0.4225403
8785584 | DS LOWER RHD BLACK | 2026-04-01 10:05 |  |  | FALSE | 2026-04-01 | 10 | 2 | FALSE | 439 | 0 | BLACK | DS LOWER RHD | Good | 0.4225403
8785586 | PS LOWER RHD BLACK | 2026-04-01 10:05 |  |  | FALSE | 2026-04-01 | 10 | 2 | FALSE | 440 | 0 | BLACK | PS LOWER RHD | Good | 0.4225403
8785648 | PS LOWER RHD BLACK | 2026-04-01 10:13 |  |  | FALSE | 2026-04-01 | 10 | 2 | TRUE | 441 | 0 | BLACK | PS LOWER RHD | Good | 0.4367537
8785646 | DS LOWER RHD BLACK | 2026-04-01 10:13 |  |  | FALSE | 2026-04-01 | 10 | 2 | TRUE | 442 | 0 | BLACK | DS LOWER RHD | Good | 0.4367537
8785587 | GB OUTER RHD BLACK | 2026-04-01 10:13 |  |  | FALSE | 2026-04-01 | 10 | 2 | TRUE | 443 | 0 | BLACK | GB OUTER RHD | Good | 0.4367537
8785649 | GB OUTER RHD BLACK | 2026-04-01 10:16 |  |  | FALSE | 2026-04-01 | 10 | 2 | TRUE | 444 | 0 | BLACK | GB OUTER RHD | Good | 0.4362553
8785664 | DS LOWER RHD BLACK | 2026-04-01 10:16 |  |  | FALSE | 2026-04-01 | 10 | 2 | TRUE | 445 | 0 | BLACK | DS LOWER RHD | Good | 0.4362553
8785666 | PS LOWER RHD BLACK | 2026-04-01 10:16 |  |  | FALSE | 2026-04-01 | 10 | 2 | TRUE | 446 | 0 | BLACK | PS LOWER RHD | Good | 0.4362553
8785667 | GB OUTER RHD BLACK | 2026-04-01 10:17 |  |  | FALSE | 2026-04-01 | 10 | 2 | FALSE | 447 | 0 | BLACK | GB OUTER RHD | Good | 0.4439429
8785677 | DS LOWER RHD BLACK | 2026-04-01 10:17 |  |  | FALSE | 2026-04-01 | 10 | 2 | FALSE | 448 | 0 | BLACK | DS LOWER RHD | Good | 0.4439429
8785679 | PS LOWER RHD BLACK | 2026-04-01 10:18 |  |  | FALSE | 2026-04-01 | 10 | 2 | FALSE | 449 | 0 | BLACK | PS LOWER RHD | Good | 0.4439429
8785701 | DS LOWER RHD BLACK | 2026-04-01 10:21 |  |  | FALSE | 2026-04-01 | 10 | 2 | TRUE | 450 | 0 | BLACK | DS LOWER RHD | Good | 0.4645773
8785681 | GB OUTER RHD BLACK | 2026-04-01 10:21 |  |  | FALSE | 2026-04-01 | 10 | 2 | TRUE | 451 | 0 | BLACK | GB OUTER RHD | Good | 0.4645773
8785702 | PS LOWER RHD BLACK | 2026-04-01 10:21 |  |  | FALSE | 2026-04-01 | 10 | 2 | TRUE | 452 | 0 | BLACK | PS LOWER RHD | Good | 0.4645773
8785706 | DS LOWER RHD BLACK | 2026-04-01 10:22 |  |  | FALSE | 2026-04-01 | 10 | 2 | FALSE | 453 | 0 | BLACK | DS LOWER RHD | Good | 0.4225529
8785703 | GB OUTER RHD BLACK | 2026-04-01 10:22 |  |  | FALSE | 2026-04-01 | 10 | 2 | FALSE | 454 | 0 | BLACK | GB OUTER RHD | Good | 0.4225529
8785707 | PS LOWER RHD BLACK | 2026-04-01 10:23 |  |  | FALSE | 2026-04-01 | 10 | 2 | FALSE | 455 | 0 | BLACK | PS LOWER RHD | Good | 0.4225529
8785812 | DS LOWER RHD BLACK | 2026-04-01 11:06 |  |  | FALSE | 2026-04-01 | 11 | 2 | TRUE | 456 | 0 | BLACK | DS LOWER RHD | Good | 0.4592962
8785813 | PS LOWER RHD BLACK | 2026-04-01 11:06 |  |  | FALSE | 2026-04-01 | 11 | 2 | TRUE | 457 | 0 | BLACK | PS LOWER RHD | Good | 0.4592962
8785708 | GB OUTER RHD BLACK | 2026-04-01 11:06 |  |  | FALSE | 2026-04-01 | 11 | 2 | TRUE | 458 | 0 | BLACK | GB OUTER RHD | Good | 0.4592962
8785814 | GB OUTER RHD BLACK | 2026-04-01 11:07 |  |  | FALSE | 2026-04-01 | 11 | 2 | FALSE | 459 | 0 | BLACK | GB OUTER RHD | Good | 0.4804751
8785818 | DS LOWER RHD BLACK | 2026-04-01 11:07 |  |  | FALSE | 2026-04-01 | 11 | 2 | FALSE | 460 | 0 | BLACK | DS LOWER RHD | Good | 0.4804751
8785819 | PS LOWER RHD BLACK | 2026-04-01 11:07 |  |  | FALSE | 2026-04-01 | 11 | 2 | FALSE | 461 | 0 | BLACK | PS LOWER RHD | Good | 0.4804751
8785820 | GB OUTER RHD BLACK | 2026-04-01 11:08 |  |  | FALSE | 2026-04-01 | 11 | 2 | FALSE | 462 | 0 | BLACK | GB OUTER RHD | Good | 0.4173123
8785823 | DS LOWER RHD BLACK | 2026-04-01 11:08 |  |  | FALSE | 2026-04-01 | 11 | 2 | FALSE | 463 | 0 | BLACK | DS LOWER RHD | Good | 0.4173123
8785824 | PS LOWER RHD BLACK | 2026-04-01 11:09 |  |  | FALSE | 2026-04-01 | 11 | 2 | FALSE | 464 | 0 | BLACK | PS LOWER RHD | Good | 0.4173123
8785825 | GB OUTER RHD BLACK | 2026-04-01 11:09 |  |  | FALSE | 2026-04-01 | 11 | 2 | FALSE | 465 | 0 | BLACK | GB OUTER RHD | Good | 0.4140286
8785828 | PS LOWER RHD BLACK | 2026-04-01 11:10 |  |  | FALSE | 2026-04-01 | 11 | 2 | FALSE | 466 | 0 | BLACK | PS LOWER RHD | Good | 0.4140286
8785827 | DS LOWER RHD BLACK | 2026-04-01 11:10 |  |  | FALSE | 2026-04-01 | 11 | 2 | FALSE | 467 | 0 | BLACK | DS LOWER RHD | Good | 0.4140286
8785833 | DS LOWER RHD BLACK | 2026-04-01 11:11 |  |  | FALSE | 2026-04-01 | 11 | 2 | FALSE | 468 | 0 | BLACK | DS LOWER RHD | Good | 0.4300391
8785834 | PS LOWER RHD BLACK | 2026-04-01 11:11 |  |  | FALSE | 2026-04-01 | 11 | 2 | FALSE | 469 | 0 | BLACK | PS LOWER RHD | Good | 0.4300391
8785829 | GB OUTER RHD BLACK | 2026-04-01 11:11 |  |  | FALSE | 2026-04-01 | 11 | 2 | FALSE | 470 | 0 | BLACK | GB OUTER RHD | Good | 0.4300391
8785835 | GB OUTER RHD BLACK | 2026-04-01 11:12 |  |  | FALSE | 2026-04-01 | 11 | 2 | FALSE | 471 | 0 | BLACK | GB OUTER RHD | Good | 0.4120995
8785840 | DS LOWER RHD BLACK | 2026-04-01 11:12 |  |  | FALSE | 2026-04-01 | 11 | 2 | FALSE | 472 | 0 | BLACK | DS LOWER RHD | Good | 0.4120995
8785841 | PS LOWER RHD BLACK | 2026-04-01 11:12 |  |  | FALSE | 2026-04-01 | 11 | 2 | FALSE | 473 | 0 | BLACK | PS LOWER RHD | Good | 0.4120995
8785842 | GB OUTER RHD BLACK | 2026-04-01 11:13 |  |  | FALSE | 2026-04-01 | 11 | 2 | FALSE | 474 | 0 | BLACK | GB OUTER RHD | Good | 0.4170229
8785847 | DS LOWER RHD BLACK | 2026-04-01 11:13 |  |  | FALSE | 2026-04-01 | 11 | 2 | FALSE | 475 | 0 | BLACK | DS LOWER RHD | Good | 0.4170229
8785848 | PS LOWER RHD BLACK | 2026-04-01 11:13 |  |  | FALSE | 2026-04-01 | 11 | 2 | FALSE | 476 | 0 | BLACK | PS LOWER RHD | Good | 0.4170229
8785849 | GB OUTER RHD BLACK | 2026-04-01 11:14 |  |  | FALSE | 2026-04-01 | 11 | 2 | FALSE | 477 | 0 | BLACK | GB OUTER RHD | Good | 0.4079371
8785854 | DS LOWER RHD BLACK | 2026-04-01 11:15 |  |  | FALSE | 2026-04-01 | 11 | 2 | FALSE | 478 | 0 | BLACK | DS LOWER RHD | Good | 0.4079371
8785855 | PS LOWER RHD BLACK | 2026-04-01 11:15 |  |  | FALSE | 2026-04-01 | 11 | 2 | FALSE | 479 | 0 | BLACK | PS LOWER RHD | Good | 0.4079371
8785856 | GB OUTER RHD BLACK | 2026-04-01 11:16 |  |  | FALSE | 2026-04-01 | 11 | 2 | FALSE | 480 | 0 | BLACK | GB OUTER RHD | Good | 0.4120659
8785861 | DS LOWER RHD BLACK | 2026-04-01 11:16 |  |  | FALSE | 2026-04-01 | 11 | 2 | FALSE | 481 | 0 | BLACK | DS LOWER RHD | Good | 0.4120659
8785862 | PS LOWER RHD BLACK | 2026-04-01 11:16 |  |  | FALSE | 2026-04-01 | 11 | 2 | FALSE | 482 | 0 | BLACK | PS LOWER RHD | Good | 0.4120659
8785863 | GB OUTER RHD BLACK | 2026-04-01 11:17 |  |  | FALSE | 2026-04-01 | 11 | 2 | FALSE | 483 | 0 | BLACK | GB OUTER RHD | Good | 0.4126722
8785867 | DS LOWER RHD BLACK | 2026-04-01 11:17 |  |  | FALSE | 2026-04-01 | 11 | 2 | FALSE | 484 | 0 | BLACK | DS LOWER RHD | Good | 0.4126722
8785868 | PS LOWER RHD BLACK | 2026-04-01 11:17 |  |  | FALSE | 2026-04-01 | 11 | 2 | FALSE | 485 | 0 | BLACK | PS LOWER RHD | Good | 0.4126722
8785869 | GB OUTER RHD BLACK | 2026-04-01 11:18 |  |  | FALSE | 2026-04-01 | 11 | 2 | FALSE | 486 | 0 | BLACK | GB OUTER RHD | Good | 0.3959904
8785872 | DS LOWER RHD BLACK | 2026-04-01 11:18 |  |  | FALSE | 2026-04-01 | 11 | 2 | FALSE | 487 | 0 | BLACK | DS LOWER RHD | Good | 0.3959904
8785873 | PS LOWER RHD BLACK | 2026-04-01 11:18 |  |  | FALSE | 2026-04-01 | 11 | 2 | FALSE | 488 | 0 | BLACK | PS LOWER RHD | Good | 0.3959904
8785874 | GB OUTER RHD BLACK | 2026-04-01 11:19 |  |  | FALSE | 2026-04-01 | 11 | 2 | FALSE | 489 | 0 | BLACK | GB OUTER RHD | Good | 0.4082694
8785880 | DS LOWER RHD BLACK | 2026-04-01 11:19 |  |  | FALSE | 2026-04-01 | 11 | 2 | FALSE | 490 | 0 | BLACK | DS LOWER RHD | Good | 0.4082694
8785881 | PS LOWER RHD BLACK | 2026-04-01 11:19 |  |  | FALSE | 2026-04-01 | 11 | 2 | FALSE | 491 | 0 | BLACK | PS LOWER RHD | Good | 0.4082694
8785882 | GB OUTER RHD BLACK | 2026-04-01 11:20 |  |  | FALSE | 2026-04-01 | 11 | 2 | FALSE | 492 | 0 | BLACK | GB OUTER RHD | Good | 0.4066173
8785887 | DS LOWER RHD BLACK | 2026-04-01 11:21 |  |  | FALSE | 2026-04-01 | 11 | 2 | FALSE | 493 | 0 | BLACK | DS LOWER RHD | Good | 0.4066173
8785888 | PS LOWER RHD BLACK | 2026-04-01 11:21 |  |  | FALSE | 2026-04-01 | 11 | 2 | FALSE | 494 | 0 | BLACK | PS LOWER RHD | Good | 0.4066173
8785895 | PS LOWER RHD BLACK | 2026-04-01 11:22 |  |  | FALSE | 2026-04-01 | 11 | 2 | FALSE | 495 | 0 | BLACK | PS LOWER RHD | Good | 0.4148467
8785889 | GB OUTER RHD BLACK | 2026-04-01 11:22 |  |  | FALSE | 2026-04-01 | 11 | 2 | FALSE | 496 | 0 | BLACK | GB OUTER RHD | Good | 0.4148467
8785894 | DS LOWER RHD BLACK | 2026-04-01 11:22 |  |  | FALSE | 2026-04-01 | 11 | 2 | FALSE | 497 | 0 | BLACK | DS LOWER RHD | Good | 0.4148467
8785896 | GB OUTER RHD BLACK | 2026-04-01 11:23 |  |  | FALSE | 2026-04-01 | 11 | 2 | FALSE | 498 | 0 | BLACK | GB OUTER RHD | Good | 0.4215626
8785902 | DS LOWER RHD BLACK | 2026-04-01 11:23 |  |  | FALSE | 2026-04-01 | 11 | 2 | FALSE | 499 | 0 | BLACK | DS LOWER RHD | Good | 0.4215626
8785903 | PS LOWER RHD BLACK | 2026-04-01 11:23 |  |  | FALSE | 2026-04-01 | 11 | 2 | FALSE | 500 | 0 | BLACK | PS LOWER RHD | Good | 0.4215626
8785904 | GB OUTER RHD BLACK | 2026-04-01 11:24 |  |  | FALSE | 2026-04-01 | 11 | 2 | FALSE | 501 | 0 | BLACK | GB OUTER RHD | Good | 0.4111469
8785910 | DS LOWER RHD BLACK | 2026-04-01 11:24 |  |  | FALSE | 2026-04-01 | 11 | 2 | FALSE | 502 | 0 | BLACK | DS LOWER RHD | Good | 0.4111469
8785911 | PS LOWER RHD BLACK | 2026-04-01 11:24 |  |  | FALSE | 2026-04-01 | 11 | 2 | FALSE | 503 | 0 | BLACK | PS LOWER RHD | Good | 0.4111469
8785913 | GB OUTER RHD BLACK | 2026-04-01 11:26 |  |  | FALSE | 2026-04-01 | 11 | 2 | FALSE | 504 | 0 | BLACK | GB OUTER RHD | Good | 0.4111496
8785918 | DS LOWER RHD BLACK | 2026-04-01 11:26 |  |  | FALSE | 2026-04-01 | 11 | 2 | FALSE | 505 | 0 | BLACK | DS LOWER RHD | Good | 0.4111496
8785919 | PS LOWER RHD BLACK | 2026-04-01 11:26 |  |  | FALSE | 2026-04-01 | 11 | 2 | FALSE | 506 | 0 | BLACK | PS LOWER RHD | Good | 0.4111496
8785920 | GB OUTER RHD BLACK | 2026-04-01 11:27 |  |  | FALSE | 2026-04-01 | 11 | 2 | FALSE | 507 | 0 | BLACK | GB OUTER RHD | Good | 0.4717441
8785925 | DS LOWER RHD BLACK | 2026-04-01 11:27 |  |  | FALSE | 2026-04-01 | 11 | 2 | FALSE | 508 | 0 | BLACK | DS LOWER RHD | Good | 0.4717441
8785927 | PS LOWER RHD BLACK | 2026-04-01 11:27 |  |  | FALSE | 2026-04-01 | 11 | 2 | FALSE | 509 | 0 | BLACK | PS LOWER RHD | Good | 0.4717441
8785928 | GB OUTER RHD BLACK | 2026-04-01 11:28 |  |  | FALSE | 2026-04-01 | 11 | 2 | FALSE | 510 | 0 | BLACK | GB OUTER RHD | Good | 0.4051555
8785933 | DS LOWER RHD BLACK | 2026-04-01 11:28 |  |  | FALSE | 2026-04-01 | 11 | 2 | FALSE | 511 | 0 | BLACK | DS LOWER RHD | Good | 0.4051555
8785935 | PS LOWER RHD BLACK | 2026-04-01 11:28 |  |  | FALSE | 2026-04-01 | 11 | 2 | FALSE | 512 | 0 | BLACK | PS LOWER RHD | Good | 0.4051555
8785936 | GB OUTER RHD BLACK | 2026-04-01 11:29 |  |  | FALSE | 2026-04-01 | 11 | 2 | FALSE | 513 | 0 | BLACK | GB OUTER RHD | Good | 0.4071786
8785939 | DS LOWER RHD BLACK | 2026-04-01 11:29 |  |  | FALSE | 2026-04-01 | 11 | 2 | FALSE | 514 | 0 | BLACK | DS LOWER RHD | Good | 0.4071786
8785941 | PS LOWER RHD BLACK | 2026-04-01 11:29 |  |  | FALSE | 2026-04-01 | 11 | 2 | FALSE | 515 | 0 | BLACK | PS LOWER RHD | Good | 0.4071786
8785942 | GB OUTER RHD BLACK | 2026-04-01 11:30 |  |  | FALSE | 2026-04-01 | 11 | 2 | FALSE | 516 | 0 | BLACK | GB OUTER RHD | Good | 0.4160801
8785947 | DS LOWER RHD BLACK | 2026-04-01 11:30 |  |  | FALSE | 2026-04-01 | 11 | 2 | FALSE | 517 | 0 | BLACK | DS LOWER RHD | Good | 0.4160801
8785949 | PS LOWER RHD BLACK | 2026-04-01 11:30 |  |  | FALSE | 2026-04-01 | 11 | 2 | FALSE | 518 | 0 | BLACK | PS LOWER RHD | Good | 0.4160801
8785950 | GB OUTER RHD BLACK | 2026-04-01 11:31 |  |  | FALSE | 2026-04-01 | 11 | 2 | FALSE | 519 | 0 | BLACK | GB OUTER RHD | Good | 0.3997669
8785958 | PS LOWER RHD BLACK | 2026-04-01 11:32 |  |  | FALSE | 2026-04-01 | 11 | 2 | FALSE | 520 | 0 | BLACK | PS LOWER RHD | Good | 0.3997669
8785957 | DS LOWER RHD BLACK | 2026-04-01 11:32 |  |  | FALSE | 2026-04-01 | 11 | 2 | FALSE | 521 | 0 | BLACK | DS LOWER RHD | Good | 0.3997669
8785959 | GB OUTER RHD BLACK | 2026-04-01 11:33 | Dent | 2026-04-09 14:30 | TRUE | 2026-04-01 | 11 | 2 | FALSE | 522 | 0 | BLACK | GB OUTER RHD | Process | 0.4206981 | [MODERATE] Pyro Clean (cur=671.0): PYRO_CLEAN_DUE -> Pyro Clean above lowest-scrap band 21–87
8785964 | DS LOWER RHD BLACK | 2026-04-01 11:33 |  |  | FALSE | 2026-04-01 | 11 | 2 | FALSE | 523 | 0 | BLACK | DS LOWER RHD | Good | 0.4206981
8785965 | PS LOWER RHD BLACK | 2026-04-01 11:33 |  |  | FALSE | 2026-04-01 | 11 | 2 | FALSE | 524 | 0 | BLACK | PS LOWER RHD | Good | 0.4206981
8785973 | PS LOWER RHD BLACK | 2026-04-01 11:34 | Fabric Flaw | 2026-05-05 15:45 | TRUE | 2026-04-01 | 11 | 2 | FALSE | 525 | 0 | BLACK | PS LOWER RHD | Non-Process | 0.4141035
8785966 | GB OUTER RHD BLACK | 2026-04-01 11:34 |  |  | FALSE | 2026-04-01 | 11 | 2 | FALSE | 526 | 0 | BLACK | GB OUTER RHD | Good | 0.4141035
8785972 | DS LOWER RHD BLACK | 2026-04-01 11:34 |  |  | FALSE | 2026-04-01 | 11 | 2 | FALSE | 527 | 0 | BLACK | DS LOWER RHD | Good | 0.4141035
8785974 | GB OUTER RHD BLACK | 2026-04-01 11:35 |  |  | FALSE | 2026-04-01 | 11 | 2 | FALSE | 528 | 0 | BLACK | GB OUTER RHD | Good | 0.3955125
8785981 | DS LOWER RHD BLACK | 2026-04-01 11:35 |  |  | FALSE | 2026-04-01 | 11 | 2 | FALSE | 529 | 0 | BLACK | DS LOWER RHD | Good | 0.3955125
8785982 | PS LOWER RHD BLACK | 2026-04-01 11:36 |  |  | FALSE | 2026-04-01 | 11 | 2 | FALSE | 530 | 0 | BLACK | PS LOWER RHD | Good | 0.3955125
8785988 | DS LOWER RHD BLACK | 2026-04-01 11:37 |  |  | FALSE | 2026-04-01 | 11 | 2 | FALSE | 531 | 0 | BLACK | DS LOWER RHD | Good | 0.416558
8785989 | PS LOWER RHD BLACK | 2026-04-01 11:37 |  |  | FALSE | 2026-04-01 | 11 | 2 | FALSE | 532 | 0 | BLACK | PS LOWER RHD | Good | 0.416558
8785983 | GB OUTER RHD BLACK | 2026-04-01 11:37 |  |  | FALSE | 2026-04-01 | 11 | 2 | FALSE | 533 | 0 | BLACK | GB OUTER RHD | Good | 0.416558
8785990 | GB OUTER RHD BLACK | 2026-04-01 11:38 |  |  | FALSE | 2026-04-01 | 11 | 2 | FALSE | 534 | 0 | BLACK | GB OUTER RHD | Good | 0.4084702
8785997 | DS LOWER RHD BLACK | 2026-04-01 11:38 |  |  | FALSE | 2026-04-01 | 11 | 2 | FALSE | 535 | 0 | BLACK | DS LOWER RHD | Good | 0.4084702
8785998 | PS LOWER RHD BLACK | 2026-04-01 11:38 |  |  | FALSE | 2026-04-01 | 11 | 2 | FALSE | 536 | 0 | BLACK | PS LOWER RHD | Good | 0.4084702
8785999 | GB OUTER RHD BLACK | 2026-04-01 11:39 |  |  | FALSE | 2026-04-01 | 11 | 2 | FALSE | 537 | 0 | BLACK | GB OUTER RHD | Good | 0.408141
8786005 | DS LOWER RHD BLACK | 2026-04-01 11:39 |  |  | FALSE | 2026-04-01 | 11 | 2 | FALSE | 538 | 0 | BLACK | DS LOWER RHD | Good | 0.408141
8786006 | PS LOWER RHD BLACK | 2026-04-01 11:39 |  |  | FALSE | 2026-04-01 | 11 | 2 | FALSE | 539 | 0 | BLACK | PS LOWER RHD | Good | 0.408141
8786007 | GB OUTER RHD BLACK | 2026-04-01 11:40 |  |  | FALSE | 2026-04-01 | 11 | 2 | FALSE | 540 | 0 | BLACK | GB OUTER RHD | Good | 0.396766
8786011 | DS LOWER RHD BLACK | 2026-04-01 11:41 |  |  | FALSE | 2026-04-01 | 11 | 2 | FALSE | 541 | 0 | BLACK | DS LOWER RHD | Good | 0.396766
8786012 | PS LOWER RHD BLACK | 2026-04-01 11:41 |  |  | FALSE | 2026-04-01 | 11 | 2 | FALSE | 542 | 0 | BLACK | PS LOWER RHD | Good | 0.396766
8786013 | GB OUTER RHD BLACK | 2026-04-01 11:42 |  |  | FALSE | 2026-04-01 | 11 | 2 | FALSE | 543 | 0 | BLACK | GB OUTER RHD | Good | 0.4253244
8786020 | DS LOWER RHD BLACK | 2026-04-01 11:42 |  |  | FALSE | 2026-04-01 | 11 | 2 | FALSE | 544 | 0 | BLACK | DS LOWER RHD | Good | 0.4253244
8786021 | PS LOWER RHD BLACK | 2026-04-01 11:42 |  |  | FALSE | 2026-04-01 | 11 | 2 | FALSE | 545 | 0 | BLACK | PS LOWER RHD | Good | 0.4253244
8786024 | GB OUTER RHD BLACK | 2026-04-01 11:43 |  |  | FALSE | 2026-04-01 | 11 | 2 | FALSE | 546 | 0 | BLACK | GB OUTER RHD | Good | 0.402149
8786027 | DS LOWER RHD BLACK | 2026-04-01 11:43 |  |  | FALSE | 2026-04-01 | 11 | 2 | FALSE | 547 | 0 | BLACK | DS LOWER RHD | Good | 0.402149
8786029 | PS LOWER RHD BLACK | 2026-04-01 11:43 |  |  | FALSE | 2026-04-01 | 11 | 2 | FALSE | 548 | 0 | BLACK | PS LOWER RHD | Good | 0.402149
8786030 | GB OUTER RHD BLACK | 2026-04-01 11:44 |  |  | FALSE | 2026-04-01 | 11 | 2 | FALSE | 549 | 0 | BLACK | GB OUTER RHD | Good | 0.4009677
8786042 | DS LOWER RHD BLACK | 2026-04-01 11:44 |  |  | FALSE | 2026-04-01 | 11 | 2 | FALSE | 550 | 0 | BLACK | DS LOWER RHD | Good | 0.4009677
8786044 | PS LOWER RHD BLACK | 2026-04-01 11:44 |  |  | FALSE | 2026-04-01 | 11 | 2 | FALSE | 551 | 0 | BLACK | PS LOWER RHD | Good | 0.4009677
8786045 | GB OUTER RHD BLACK | 2026-04-01 11:45 |  |  | FALSE | 2026-04-01 | 11 | 2 | FALSE | 552 | 0 | BLACK | GB OUTER RHD | Good | 0.3978488
8786052 | DS LOWER RHD BLACK | 2026-04-01 11:46 | Dent | 2026-04-29 16:30 | TRUE | 2026-04-01 | 11 | 2 | FALSE | 553 | 0 | BLACK | DS LOWER RHD | Process | 0.3978488 | [MODERATE] Pyro Clean (cur=681.0): PYRO_CLEAN_DUE -> Pyro Clean above lowest-scrap band 21–87
8786054 | PS LOWER RHD BLACK | 2026-04-01 11:46 |  |  | FALSE | 2026-04-01 | 11 | 2 | FALSE | 554 | 0 | BLACK | PS LOWER RHD | Good | 0.3978488
8786055 | GB OUTER RHD BLACK | 2026-04-01 11:47 |  |  | FALSE | 2026-04-01 | 11 | 2 | FALSE | 555 | 0 | BLACK | GB OUTER RHD | Good | 0.4070964
8786062 | DS LOWER RHD BLACK | 2026-04-01 11:47 |  |  | FALSE | 2026-04-01 | 11 | 2 | FALSE | 556 | 0 | BLACK | DS LOWER RHD | Good | 0.4070964
8786063 | PS LOWER RHD BLACK | 2026-04-01 11:47 | Fabric Flaw | 2026-05-05 15:45 | TRUE | 2026-04-01 | 11 | 2 | FALSE | 557 | 0 | BLACK | PS LOWER RHD | Non-Process | 0.4070964
8786065 | GB OUTER RHD BLACK | 2026-04-01 11:48 |  |  | FALSE | 2026-04-01 | 11 | 2 | FALSE | 558 | 0 | BLACK | GB OUTER RHD | Good | 0.4089805
8786071 | DS LOWER RHD BLACK | 2026-04-01 11:48 |  |  | FALSE | 2026-04-01 | 11 | 2 | FALSE | 559 | 0 | BLACK | DS LOWER RHD | Good | 0.4089805
8786072 | PS LOWER RHD BLACK | 2026-04-01 11:48 |  |  | FALSE | 2026-04-01 | 11 | 2 | FALSE | 560 | 0 | BLACK | PS LOWER RHD | Good | 0.4089805
8786074 | GB OUTER RHD BLACK | 2026-04-01 11:49 |  |  | FALSE | 2026-04-01 | 11 | 2 | FALSE | 561 | 0 | BLACK | GB OUTER RHD | Good | 0.399068
8786081 | DS LOWER RHD BLACK | 2026-04-01 11:49 |  |  | FALSE | 2026-04-01 | 11 | 2 | FALSE | 562 | 0 | BLACK | DS LOWER RHD | Good | 0.399068
8786082 | PS LOWER RHD BLACK | 2026-04-01 11:49 |  |  | FALSE | 2026-04-01 | 11 | 2 | FALSE | 563 | 0 | BLACK | PS LOWER RHD | Good | 0.399068
8786092 | PS LOWER RHD BLACK | 2026-04-01 11:50 |  |  | FALSE | 2026-04-01 | 11 | 2 | FALSE | 564 | 0 | BLACK | PS LOWER RHD | Good | 0.4032961
8786083 | GB OUTER RHD BLACK | 2026-04-01 11:50 |  |  | FALSE | 2026-04-01 | 11 | 2 | FALSE | 565 | 0 | BLACK | GB OUTER RHD | Good | 0.4032961
8786091 | DS LOWER RHD BLACK | 2026-04-01 11:50 |  |  | FALSE | 2026-04-01 | 11 | 2 | FALSE | 566 | 0 | BLACK | DS LOWER RHD | Good | 0.4032961
8786094 | GB OUTER RHD BLACK | 2026-04-01 11:51 |  |  | FALSE | 2026-04-01 | 11 | 2 | FALSE | 567 | 0 | BLACK | GB OUTER RHD | Good | 0.4133823
8786111 | DS LOWER RHD BLACK | 2026-04-01 11:52 |  |  | FALSE | 2026-04-01 | 11 | 2 | FALSE | 568 | 0 | BLACK | DS LOWER RHD | Good | 0.4133823
8786112 | PS LOWER RHD BLACK | 2026-04-01 11:52 |  |  | FALSE | 2026-04-01 | 11 | 2 | FALSE | 569 | 0 | BLACK | PS LOWER RHD | Good | 0.4133823
8786113 | GB OUTER RHD BLACK | 2026-04-01 11:57 |  |  | FALSE | 2026-04-01 | 11 | 2 | TRUE | 570 | 0 | BLACK | GB OUTER RHD | Good | 0.4977276
8786164 | DS LOWER RHD BLACK | 2026-04-01 11:57 |  |  | FALSE | 2026-04-01 | 11 | 2 | TRUE | 571 | 0 | BLACK | DS LOWER RHD | Good | 0.4977276
8786166 | PS LOWER RHD BLACK | 2026-04-01 11:57 |  |  | FALSE | 2026-04-01 | 11 | 2 | TRUE | 572 | 0 | BLACK | PS LOWER RHD | Good | 0.4977276
8786167 | GB OUTER RHD BLACK | 2026-04-01 11:58 |  |  | FALSE | 2026-04-01 | 11 | 2 | FALSE | 573 | 0 | BLACK | GB OUTER RHD | Good | 0.3955661
8786175 | DS LOWER RHD BLACK | 2026-04-01 11:58 |  |  | FALSE | 2026-04-01 | 11 | 2 | FALSE | 574 | 0 | BLACK | DS LOWER RHD | Good | 0.3955661
8786176 | PS LOWER RHD BLACK | 2026-04-01 11:58 |  |  | FALSE | 2026-04-01 | 11 | 2 | FALSE | 575 | 0 | BLACK | PS LOWER RHD | Good | 0.3955661
8786179 | GB OUTER RHD BLACK | 2026-04-01 11:59 |  |  | FALSE | 2026-04-01 | 11 | 2 | FALSE | 576 | 0 | BLACK | GB OUTER RHD | Good | 0.4439754
8786190 | DS LOWER RHD BLACK | 2026-04-01 12:00 |  |  | FALSE | 2026-04-01 | 12 | 2 | FALSE | 577 | 0 | BLACK | DS LOWER RHD | Good | 0.4439754
8786192 | PS LOWER RHD BLACK | 2026-04-01 12:00 |  |  | FALSE | 2026-04-01 | 12 | 2 | FALSE | 578 | 0 | BLACK | PS LOWER RHD | Good | 0.4439754
8786193 | GB OUTER RHD BLACK | 2026-04-01 12:06 |  |  | FALSE | 2026-04-01 | 12 | 2 | TRUE | 579 | 0 | BLACK | GB OUTER RHD | Good | 0.497904
8786233 | DS LOWER RHD BLACK | 2026-04-01 12:06 |  |  | FALSE | 2026-04-01 | 12 | 2 | TRUE | 580 | 0 | BLACK | DS LOWER RHD | Good | 0.497904
8786234 | PS LOWER RHD BLACK | 2026-04-01 12:06 |  |  | FALSE | 2026-04-01 | 12 | 2 | TRUE | 581 | 0 | BLACK | PS LOWER RHD | Good | 0.497904
8786235 | GB OUTER RHD BLACK | 2026-04-01 12:10 |  |  | FALSE | 2026-04-01 | 12 | 2 | TRUE | 582 | 0 | BLACK | GB OUTER RHD | Good | 0.4274254
8786258 | DS LOWER RHD BLACK | 2026-04-01 12:10 |  |  | FALSE | 2026-04-01 | 12 | 2 | TRUE | 583 | 0 | BLACK | DS LOWER RHD | Good | 0.4274254
8786259 | PS LOWER RHD BLACK | 2026-04-01 12:10 |  |  | FALSE | 2026-04-01 | 12 | 2 | TRUE | 584 | 0 | BLACK | PS LOWER RHD | Good | 0.4274254
8786281 | PS LOWER RHD BLACK | 2026-04-01 12:14 |  |  | FALSE | 2026-04-01 | 12 | 2 | TRUE | 585 | 0 | BLACK | PS LOWER RHD | Good | 0.4502818
8786280 | DS LOWER RHD BLACK | 2026-04-01 12:14 |  |  | FALSE | 2026-04-01 | 12 | 2 | TRUE | 586 | 0 | BLACK | DS LOWER RHD | Good | 0.4502818
8786260 | GB OUTER RHD BLACK | 2026-04-01 12:14 |  |  | FALSE | 2026-04-01 | 12 | 2 | TRUE | 587 | 0 | BLACK | GB OUTER RHD | Good | 0.4502818
8786283 | GB OUTER RHD BLACK | 2026-04-01 12:18 |  |  | FALSE | 2026-04-01 | 12 | 2 | TRUE | 588 | 0 | BLACK | GB OUTER RHD | Good | 0.4496658
8786309 | DS LOWER RHD BLACK | 2026-04-01 12:18 |  |  | FALSE | 2026-04-01 | 12 | 2 | TRUE | 589 | 0 | BLACK | DS LOWER RHD | Good | 0.4496658
8786310 | PS LOWER RHD BLACK | 2026-04-01 12:18 |  |  | FALSE | 2026-04-01 | 12 | 2 | TRUE | 590 | 0 | BLACK | PS LOWER RHD | Good | 0.4496658
8786311 | GB OUTER RHD BLACK | 2026-04-01 12:19 |  |  | FALSE | 2026-04-01 | 12 | 2 | FALSE | 591 | 0 | BLACK | GB OUTER RHD | Good | 0.4150923
8786316 | DS LOWER RHD BLACK | 2026-04-01 12:19 |  |  | FALSE | 2026-04-01 | 12 | 2 | FALSE | 592 | 0 | BLACK | DS LOWER RHD | Good | 0.4150923
8786317 | PS LOWER RHD BLACK | 2026-04-01 12:19 |  |  | FALSE | 2026-04-01 | 12 | 2 | FALSE | 593 | 0 | BLACK | PS LOWER RHD | Good | 0.4150923
8786318 | GB OUTER RHD BLACK | 2026-04-01 12:21 |  |  | FALSE | 2026-04-01 | 12 | 2 | FALSE | 594 | 0 | BLACK | GB OUTER RHD | Good | 0.4505864
8786327 | DS LOWER RHD BLACK | 2026-04-01 12:21 |  |  | FALSE | 2026-04-01 | 12 | 2 | FALSE | 595 | 0 | BLACK | DS LOWER RHD | Good | 0.4505864
8786328 | PS LOWER RHD BLACK | 2026-04-01 12:21 |  |  | FALSE | 2026-04-01 | 12 | 2 | FALSE | 596 | 0 | BLACK | PS LOWER RHD | Good | 0.4505864
8786340 | DS LOWER RHD BLACK | 2026-04-01 12:22 |  |  | FALSE | 2026-04-01 | 12 | 2 | FALSE | 597 | 0 | BLACK | DS LOWER RHD | Good | 0.4196151
8786330 | GB OUTER RHD BLACK | 2026-04-01 12:22 |  |  | FALSE | 2026-04-01 | 12 | 2 | FALSE | 598 | 0 | BLACK | GB OUTER RHD | Good | 0.4196151
8786341 | PS LOWER RHD BLACK | 2026-04-01 12:22 |  |  | FALSE | 2026-04-01 | 12 | 2 | FALSE | 599 | 0 | BLACK | PS LOWER RHD | Good | 0.4196151
8786342 | GB OUTER RHD BLACK | 2026-04-01 12:23 |  |  | FALSE | 2026-04-01 | 12 | 2 | FALSE | 600 | 0 | BLACK | GB OUTER RHD | Good | 0.4094151
8786352 | DS LOWER RHD BLACK | 2026-04-01 12:24 |  |  | FALSE | 2026-04-01 | 12 | 2 | FALSE | 601 | 0 | BLACK | DS LOWER RHD | Good | 0.4094151
8786353 | PS LOWER RHD BLACK | 2026-04-01 12:24 |  |  | FALSE | 2026-04-01 | 12 | 2 | FALSE | 602 | 0 | BLACK | PS LOWER RHD | Good | 0.4094151
8786354 | GB OUTER RHD BLACK | 2026-04-01 12:25 |  |  | FALSE | 2026-04-01 | 12 | 2 | FALSE | 603 | 0 | BLACK | GB OUTER RHD | Good | 0.4778139
8786361 | DS LOWER RHD BLACK | 2026-04-01 12:25 |  |  | FALSE | 2026-04-01 | 12 | 2 | FALSE | 604 | 0 | BLACK | DS LOWER RHD | Good | 0.4778139
8786362 | PS LOWER RHD BLACK | 2026-04-01 12:25 |  |  | FALSE | 2026-04-01 | 12 | 2 | FALSE | 605 | 0 | BLACK | PS LOWER RHD | Good | 0.4778139
8786363 | GB OUTER RHD BLACK | 2026-04-01 12:26 |  |  | FALSE | 2026-04-01 | 12 | 2 | FALSE | 606 | 0 | BLACK | GB OUTER RHD | Good | 0.4106371
8786373 | DS LOWER RHD BLACK | 2026-04-01 12:26 |  |  | FALSE | 2026-04-01 | 12 | 2 | FALSE | 607 | 0 | BLACK | DS LOWER RHD | Good | 0.4106371
8786375 | PS LOWER RHD BLACK | 2026-04-01 12:26 |  |  | FALSE | 2026-04-01 | 12 | 2 | FALSE | 608 | 0 | BLACK | PS LOWER RHD | Good | 0.4106371
8786377 | GB OUTER RHD BLACK | 2026-04-01 12:27 |  |  | FALSE | 2026-04-01 | 12 | 2 | FALSE | 609 | 0 | BLACK | GB OUTER RHD | Good | 0.4593568
8786384 | DS LOWER RHD BLACK | 2026-04-01 12:28 |  |  | FALSE | 2026-04-01 | 12 | 2 | FALSE | 610 | 0 | BLACK | DS LOWER RHD | Good | 0.4593568
8786385 | PS LOWER RHD BLACK | 2026-04-01 12:28 |  |  | FALSE | 2026-04-01 | 12 | 2 | FALSE | 611 | 0 | BLACK | PS LOWER RHD | Good | 0.4593568
8786387 | GB OUTER RHD BLACK | 2026-04-01 12:29 |  |  | FALSE | 2026-04-01 | 12 | 2 | FALSE | 612 | 0 | BLACK | GB OUTER RHD | Good | 0.4225587
8786396 | DS LOWER RHD BLACK | 2026-04-01 12:29 |  |  | FALSE | 2026-04-01 | 12 | 2 | FALSE | 613 | 0 | BLACK | DS LOWER RHD | Good | 0.4225587
8786397 | PS LOWER RHD BLACK | 2026-04-01 12:29 |  |  | FALSE | 2026-04-01 | 12 | 2 | FALSE | 614 | 0 | BLACK | PS LOWER RHD | Good | 0.4225587
8786398 | GB OUTER RHD BLACK | 2026-04-01 12:30 |  |  | FALSE | 2026-04-01 | 12 | 2 | FALSE | 615 | 0 | BLACK | GB OUTER RHD | Good | 0.4450906
8786407 | DS LOWER RHD BLACK | 2026-04-01 12:30 |  |  | FALSE | 2026-04-01 | 12 | 2 | FALSE | 616 | 0 | BLACK | DS LOWER RHD | Good | 0.4450906
8786408 | PS LOWER RHD BLACK | 2026-04-01 12:30 |  |  | FALSE | 2026-04-01 | 12 | 2 | FALSE | 617 | 0 | BLACK | PS LOWER RHD | Good | 0.4450906
8786416 | DS LOWER RHD BLACK | 2026-04-01 12:31 |  |  | FALSE | 2026-04-01 | 12 | 2 | FALSE | 618 | 0 | BLACK | DS LOWER RHD | Good | 0.4579441
8786409 | GB OUTER RHD BLACK | 2026-04-01 12:31 |  |  | FALSE | 2026-04-01 | 12 | 2 | FALSE | 619 | 0 | BLACK | GB OUTER RHD | Good | 0.4579441
8786417 | PS LOWER RHD BLACK | 2026-04-01 12:32 |  |  | FALSE | 2026-04-01 | 12 | 2 | FALSE | 620 | 0 | BLACK | PS LOWER RHD | Good | 0.4579441
8786419 | GB OUTER RHD BLACK | 2026-04-01 12:33 |  |  | FALSE | 2026-04-01 | 12 | 2 | FALSE | 621 | 0 | BLACK | GB OUTER RHD | Good | 0.4133137
8786428 | DS LOWER RHD BLACK | 2026-04-01 12:33 |  |  | FALSE | 2026-04-01 | 12 | 2 | FALSE | 622 | 0 | BLACK | DS LOWER RHD | Good | 0.4133137
8786429 | PS LOWER RHD BLACK | 2026-04-01 12:33 |  |  | FALSE | 2026-04-01 | 12 | 2 | FALSE | 623 | 0 | BLACK | PS LOWER RHD | Good | 0.4133137
8786430 | GB OUTER RHD BLACK | 2026-04-01 12:34 |  |  | FALSE | 2026-04-01 | 12 | 2 | FALSE | 624 | 0 | BLACK | GB OUTER RHD | Good | 0.4166899
8786439 | DS LOWER RHD BLACK | 2026-04-01 12:34 |  |  | FALSE | 2026-04-01 | 12 | 2 | FALSE | 625 | 0 | BLACK | DS LOWER RHD | Good | 0.4166899
8786440 | PS LOWER RHD BLACK | 2026-04-01 12:34 |  |  | FALSE | 2026-04-01 | 12 | 2 | FALSE | 626 | 0 | BLACK | PS LOWER RHD | Good | 0.4166899
8786441 | GB OUTER RHD BLACK | 2026-04-01 12:36 |  |  | FALSE | 2026-04-01 | 12 | 2 | FALSE | 627 | 0 | BLACK | GB OUTER RHD | Good | 0.4738581
8786453 | DS LOWER RHD BLACK | 2026-04-01 12:36 |  |  | FALSE | 2026-04-01 | 12 | 2 | FALSE | 628 | 0 | BLACK | DS LOWER RHD | Good | 0.4738581
8786454 | PS LOWER RHD BLACK | 2026-04-01 12:36 |  |  | FALSE | 2026-04-01 | 12 | 2 | FALSE | 629 | 0 | BLACK | PS LOWER RHD | Good | 0.4738581
8786456 | GB OUTER RHD BLACK | 2026-04-01 12:39 |  |  | FALSE | 2026-04-01 | 12 | 2 | TRUE | 630 | 0 | BLACK | GB OUTER RHD | Good | 0.3935522
8786473 | DS LOWER RHD BLACK | 2026-04-01 12:39 |  |  | FALSE | 2026-04-01 | 12 | 2 | TRUE | 631 | 0 | BLACK | DS LOWER RHD | Good | 0.3935522
8786474 | PS LOWER RHD BLACK | 2026-04-01 12:39 |  |  | FALSE | 2026-04-01 | 12 | 2 | TRUE | 632 | 0 | BLACK | PS LOWER RHD | Good | 0.3935522
8786475 | GB OUTER RHD BLACK | 2026-04-01 12:40 |  |  | FALSE | 2026-04-01 | 12 | 2 | FALSE | 633 | 0 | BLACK | GB OUTER RHD | Good | 0.4231189
8786485 | DS LOWER RHD BLACK | 2026-04-01 12:40 |  |  | FALSE | 2026-04-01 | 12 | 2 | FALSE | 634 | 0 | BLACK | DS LOWER RHD | Good | 0.4231189
8786487 | PS LOWER RHD BLACK | 2026-04-01 12:41 |  |  | FALSE | 2026-04-01 | 12 | 2 | FALSE | 635 | 0 | BLACK | PS LOWER RHD | Good | 0.4231189
8786501 | PS LOWER RHD BLACK | 2026-04-01 12:42 |  |  | FALSE | 2026-04-01 | 12 | 2 | FALSE | 636 | 0 | BLACK | PS LOWER RHD | Good | 0.4619328
8786498 | DS LOWER RHD BLACK | 2026-04-01 12:42 |  |  | FALSE | 2026-04-01 | 12 | 2 | FALSE | 637 | 0 | BLACK | DS LOWER RHD | Good | 0.4619328
8786488 | GB OUTER RHD BLACK | 2026-04-01 12:42 |  |  | FALSE | 2026-04-01 | 12 | 2 | FALSE | 638 | 0 | BLACK | GB OUTER RHD | Good | 0.4619328
8786502 | GB OUTER RHD BLACK | 2026-04-01 12:44 |  |  | FALSE | 2026-04-01 | 12 | 2 | FALSE | 639 | 0 | BLACK | GB OUTER RHD | Good | 0.5967163
8786512 | DS LOWER RHD BLACK | 2026-04-01 12:44 |  |  | FALSE | 2026-04-01 | 12 | 2 | FALSE | 640 | 0 | BLACK | DS LOWER RHD | Good | 0.5967163
8786513 | PS LOWER RHD BLACK | 2026-04-01 12:44 | Dent | 2026-04-06 09:00 | TRUE | 2026-04-01 | 12 | 2 | FALSE | 641 | 0 | BLACK | PS LOWER RHD | Process | 0.5967163 | [MODERATE] Pyro Clean (cur=710.0): PYRO_CLEAN_DUE -> Pyro Clean above lowest-scrap band 21–87
8786514 | GB OUTER RHD BLACK | 2026-04-01 12:45 |  |  | FALSE | 2026-04-01 | 12 | 2 | FALSE | 642 | 0 | BLACK | GB OUTER RHD | Good | 0.4633365
8786523 | DS LOWER RHD BLACK | 2026-04-01 12:45 |  |  | FALSE | 2026-04-01 | 12 | 2 | FALSE | 643 | 0 | BLACK | DS LOWER RHD | Good | 0.4633365
8786524 | PS LOWER RHD BLACK | 2026-04-01 12:45 |  |  | FALSE | 2026-04-01 | 12 | 2 | FALSE | 644 | 0 | BLACK | PS LOWER RHD | Good | 0.4633365
8786525 | GB OUTER RHD BLACK | 2026-04-01 12:47 |  |  | FALSE | 2026-04-01 | 12 | 2 | FALSE | 645 | 0 | BLACK | GB OUTER RHD | Good | 0.4462479
8786537 | DS LOWER RHD BLACK | 2026-04-01 12:47 |  |  | FALSE | 2026-04-01 | 12 | 2 | FALSE | 646 | 0 | BLACK | DS LOWER RHD | Good | 0.4462479
8786539 | PS LOWER RHD BLACK | 2026-04-01 12:47 |  |  | FALSE | 2026-04-01 | 12 | 2 | FALSE | 647 | 0 | BLACK | PS LOWER RHD | Good | 0.4462479
8786555 | PS LOWER RHD BLACK | 2026-04-01 12:48 | Dent | 2026-04-08 14:40 | TRUE | 2026-04-01 | 12 | 2 | FALSE | 648 | 0 | BLACK | PS LOWER RHD | Process | 0.4337488 | [MODERATE] Pyro Clean (cur=713.0): PYRO_CLEAN_DUE -> Pyro Clean above lowest-scrap band 21–87
8786540 | GB OUTER RHD BLACK | 2026-04-01 12:48 |  |  | FALSE | 2026-04-01 | 12 | 2 | FALSE | 649 | 0 | BLACK | GB OUTER RHD | Good | 0.4337488
8786554 | DS LOWER RHD BLACK | 2026-04-01 12:48 |  |  | FALSE | 2026-04-01 | 12 | 2 | FALSE | 650 | 0 | BLACK | DS LOWER RHD | Good | 0.4337488
8786580 | PS LOWER RHD BLACK | 2026-04-01 12:52 |  |  | FALSE | 2026-04-01 | 12 | 2 | TRUE | 651 | 0 | BLACK | PS LOWER RHD | Good | 0.4389459
8786556 | GB OUTER RHD BLACK | 2026-04-01 12:52 |  |  | FALSE | 2026-04-01 | 12 | 2 | TRUE | 652 | 0 | BLACK | GB OUTER RHD | Good | 0.4389459
8786578 | DS LOWER RHD BLACK | 2026-04-01 12:52 |  |  | FALSE | 2026-04-01 | 12 | 2 | TRUE | 653 | 0 | BLACK | DS LOWER RHD | Good | 0.4389459
8786582 | GB OUTER RHD BLACK | 2026-04-01 12:53 |  |  | FALSE | 2026-04-01 | 12 | 2 | FALSE | 654 | 0 | BLACK | GB OUTER RHD | Good | 0.4172892
8786589 | PS LOWER RHD BLACK | 2026-04-01 12:54 |  |  | FALSE | 2026-04-01 | 12 | 2 | FALSE | 655 | 0 | BLACK | PS LOWER RHD | Good | 0.4172892
8786588 | DS LOWER RHD BLACK | 2026-04-01 12:54 |  |  | FALSE | 2026-04-01 | 12 | 2 | FALSE | 656 | 0 | BLACK | DS LOWER RHD | Good | 0.4172892
8786591 | GB OUTER RHD BLACK | 2026-04-01 12:55 |  |  | FALSE | 2026-04-01 | 12 | 2 | FALSE | 657 | 0 | BLACK | GB OUTER RHD | Good | 0.4447724
8786599 | PS LOWER RHD BLACK | 2026-04-01 12:55 |  |  | FALSE | 2026-04-01 | 12 | 2 | FALSE | 658 | 0 | BLACK | PS LOWER RHD | Good | 0.4447724
8786598 | DS LOWER RHD BLACK | 2026-04-01 12:55 |  |  | FALSE | 2026-04-01 | 12 | 2 | FALSE | 659 | 0 | BLACK | DS LOWER RHD | Good | 0.4447724
8786600 | GB OUTER RHD BLACK | 2026-04-01 12:56 |  |  | FALSE | 2026-04-01 | 12 | 2 | FALSE | 660 | 0 | BLACK | GB OUTER RHD | Good | 0.4216429
8786609 | DS LOWER RHD BLACK | 2026-04-01 12:56 |  |  | FALSE | 2026-04-01 | 12 | 2 | FALSE | 661 | 0 | BLACK | DS LOWER RHD | Good | 0.4216429
8786610 | PS LOWER RHD BLACK | 2026-04-01 12:57 |  |  | FALSE | 2026-04-01 | 12 | 2 | FALSE | 662 | 0 | BLACK | PS LOWER RHD | Good | 0.4216429
8786612 | GB OUTER RHD BLACK | 2026-04-01 12:58 |  |  | FALSE | 2026-04-01 | 12 | 2 | FALSE | 663 | 0 | BLACK | GB OUTER RHD | Good | 0.4201064
8786620 | DS LOWER RHD BLACK | 2026-04-01 12:58 |  |  | FALSE | 2026-04-01 | 12 | 2 | FALSE | 664 | 0 | BLACK | DS LOWER RHD | Good | 0.4201064
8786621 | PS LOWER RHD BLACK | 2026-04-01 12:58 |  |  | FALSE | 2026-04-01 | 12 | 2 | FALSE | 665 | 0 | BLACK | PS LOWER RHD | Good | 0.4201064
8786622 | GB OUTER RHD BLACK | 2026-04-01 12:59 |  |  | FALSE | 2026-04-01 | 12 | 2 | FALSE | 666 | 0 | BLACK | GB OUTER RHD | Good | 0.4292553
8786628 | DS LOWER RHD BLACK | 2026-04-01 12:59 |  |  | FALSE | 2026-04-01 | 12 | 2 | FALSE | 667 | 0 | BLACK | DS LOWER RHD | Good | 0.4292553
8786629 | PS LOWER RHD BLACK | 2026-04-01 12:59 |  |  | FALSE | 2026-04-01 | 12 | 2 | FALSE | 668 | 0 | BLACK | PS LOWER RHD | Good | 0.4292553
8786630 | GB OUTER RHD BLACK | 2026-04-01 13:01 |  |  | FALSE | 2026-04-01 | 13 | 2 | FALSE | 669 | 0 | BLACK | GB OUTER RHD | Good | 0.418963
8786637 | DS LOWER RHD BLACK | 2026-04-01 13:01 |  |  | FALSE | 2026-04-01 | 13 | 2 | FALSE | 670 | 0 | BLACK | DS LOWER RHD | Good | 0.418963
8786638 | PS LOWER RHD BLACK | 2026-04-01 13:01 |  |  | FALSE | 2026-04-01 | 13 | 2 | FALSE | 671 | 0 | BLACK | PS LOWER RHD | Good | 0.418963
8786639 | GB OUTER RHD BLACK | 2026-04-01 13:02 |  |  | FALSE | 2026-04-01 | 13 | 2 | FALSE | 672 | 0 | BLACK | GB OUTER RHD | Good | 0.4646116
8786651 | DS LOWER RHD BLACK | 2026-04-01 13:02 |  |  | FALSE | 2026-04-01 | 13 | 2 | FALSE | 673 | 0 | BLACK | DS LOWER RHD | Good | 0.4646116
8786653 | PS LOWER RHD BLACK | 2026-04-01 13:02 |  |  | FALSE | 2026-04-01 | 13 | 2 | FALSE | 674 | 0 | BLACK | PS LOWER RHD | Good | 0.4646116
8786655 | GB OUTER RHD BLACK | 2026-04-01 14:38 |  |  | FALSE | 2026-04-01 | 14 | 2 | TRUE | 0 | 1 | BLACK | GB OUTER RHD | Good | 0.4414801
8786858 | DS LOWER LHD BLACK | 2026-04-01 14:39 |  |  | FALSE | 2026-04-01 | 14 | 2 | TRUE | 1 | 1 | BLACK | DS LOWER LHD | Good | 0.4414801
8786859 | PS LOWER LHD BLACK | 2026-04-01 14:39 | Fabric Flaw | 2026-04-06 09:00 | TRUE | 2026-04-01 | 14 | 2 | TRUE | 2 | 1 | BLACK | PS LOWER LHD | Non-Process | 0.4414801
8786860 | GB OUTER LHD BLACK | 2026-04-01 14:42 |  |  | FALSE | 2026-04-01 | 14 | 2 | TRUE | 3 | 1 | BLACK | GB OUTER LHD | Good | 0.4381594
8786870 | DS LOWER LHD BLACK | 2026-04-01 14:42 |  |  | FALSE | 2026-04-01 | 14 | 2 | TRUE | 4 | 1 | BLACK | DS LOWER LHD | Good | 0.4381594
8786871 | PS LOWER LHD BLACK | 2026-04-01 14:42 |  |  | FALSE | 2026-04-01 | 14 | 2 | TRUE | 5 | 1 | BLACK | PS LOWER LHD | Good | 0.4381594
8786872 | GB OUTER LHD BLACK | 2026-04-01 14:43 |  |  | FALSE | 2026-04-01 | 14 | 2 | FALSE | 6 | 1 | BLACK | GB OUTER LHD | Good | 0.4765001
8786880 | DS LOWER LHD BLACK | 2026-04-01 14:44 |  |  | FALSE | 2026-04-01 | 14 | 2 | FALSE | 7 | 1 | BLACK | DS LOWER LHD | Good | 0.4765001
8786881 | PS LOWER LHD BLACK | 2026-04-01 14:44 | Fabric Flaw | 2026-04-06 08:55 | TRUE | 2026-04-01 | 14 | 2 | FALSE | 8 | 1 | BLACK | PS LOWER LHD | Non-Process | 0.4765001
8786920 | PS LOWER LHD BLACK | 2026-04-01 14:54 | Fabric Flaw | 2026-04-06 09:00 | TRUE | 2026-04-01 | 14 | 2 | TRUE | 9 | 1 | BLACK | PS LOWER LHD | Non-Process | 0.4515309
8786883 | GB OUTER LHD BLACK | 2026-04-01 14:54 |  |  | FALSE | 2026-04-01 | 14 | 2 | TRUE | 10 | 1 | BLACK | GB OUTER LHD | Good | 0.4515309
8786919 | DS LOWER LHD BLACK | 2026-04-01 14:54 |  |  | FALSE | 2026-04-01 | 14 | 2 | TRUE | 11 | 1 | BLACK | DS LOWER LHD | Good | 0.4515309
8786940 | DS LOWER LHD BLACK | 2026-04-01 14:59 |  |  | FALSE | 2026-04-01 | 14 | 2 | TRUE | 12 | 1 | BLACK | DS LOWER LHD | Good | 0.4518073
8786921 | GB OUTER LHD BLACK | 2026-04-01 14:59 |  |  | FALSE | 2026-04-01 | 14 | 2 | TRUE | 13 | 1 | BLACK | GB OUTER LHD | Good | 0.4518073
8786941 | PS LOWER LHD BLACK | 2026-04-01 14:59 | Fabric Flaw | 2026-04-06 08:55 | TRUE | 2026-04-01 | 14 | 2 | TRUE | 14 | 1 | BLACK | PS LOWER LHD | Non-Process | 0.4518073
8786965 | DS LOWER LHD BLACK | 2026-04-01 15:03 |  |  | FALSE | 2026-04-01 | 15 | 2 | TRUE | 15 | 1 | BLACK | DS LOWER LHD | Good | 0.4536951
8786943 | GB OUTER LHD BLACK | 2026-04-01 15:03 |  |  | FALSE | 2026-04-01 | 15 | 2 | TRUE | 16 | 1 | BLACK | GB OUTER LHD | Good | 0.4536951
8786966 | PS LOWER LHD BLACK | 2026-04-01 15:03 |  |  | FALSE | 2026-04-01 | 15 | 2 | TRUE | 17 | 1 | BLACK | PS LOWER LHD | Good | 0.4536951
8786968 | GB OUTER LHD BLACK | 2026-04-01 15:10 |  |  | FALSE | 2026-04-01 | 15 | 2 | TRUE | 18 | 1 | BLACK | GB OUTER LHD | Good | 0.4620287
8786995 | DS LOWER LHD BLACK | 2026-04-01 15:11 |  |  | FALSE | 2026-04-01 | 15 | 2 | TRUE | 19 | 1 | BLACK | DS LOWER LHD | Good | 0.4620287
8786996 | PS LOWER LHD BLACK | 2026-04-01 15:11 |  |  | FALSE | 2026-04-01 | 15 | 2 | TRUE | 20 | 0 | BLACK | PS LOWER LHD | Good | 0.4620287
8786997 | GB OUTER LHD BLACK | 2026-04-01 15:15 |  |  | FALSE | 2026-04-01 | 15 | 2 | TRUE | 21 | 0 | BLACK | GB OUTER LHD | Good | 0.4421105
8787015 | DS LOWER LHD BLACK | 2026-04-01 15:15 |  |  | FALSE | 2026-04-01 | 15 | 2 | TRUE | 22 | 0 | BLACK | DS LOWER LHD | Good | 0.4421105
8787016 | PS LOWER LHD BLACK | 2026-04-01 15:15 | Dent | 2026-04-06 08:55 | TRUE | 2026-04-01 | 15 | 2 | TRUE | 23 | 0 | BLACK | PS LOWER LHD | Process | 0.4421105 | [CRITICAL] heating time (tens of seconds) (cur=510.0): REDUCE -> target 470.0 (safe 440.0 – 500.0) ¦ [MODERATE] Pyro Clean (cur=729.0): PYRO_CLEAN_DUE -> Pyro Clean above lowest-scrap band 165–301
8787019 | GB OUTER LHD BLACK | 2026-04-01 15:16 |  |  | FALSE | 2026-04-01 | 15 | 2 | FALSE | 24 | 0 | BLACK | GB OUTER LHD | Good | 0.423489
8787028 | DS LOWER LHD BLACK | 2026-04-01 15:16 |  |  | FALSE | 2026-04-01 | 15 | 2 | FALSE | 25 | 0 | BLACK | DS LOWER LHD | Good | 0.423489
8787029 | PS LOWER LHD BLACK | 2026-04-01 15:17 |  |  | FALSE | 2026-04-01 | 15 | 2 | FALSE | 26 | 0 | BLACK | PS LOWER LHD | Good | 0.423489
8787037 | PS LOWER LHD BLACK | 2026-04-01 15:18 |  |  | FALSE | 2026-04-01 | 15 | 2 | FALSE | 27 | 0 | BLACK | PS LOWER LHD | Good | 0.4649279
8787036 | DS LOWER LHD BLACK | 2026-04-01 15:18 |  |  | FALSE | 2026-04-01 | 15 | 2 | FALSE | 28 | 0 | BLACK | DS LOWER LHD | Good | 0.4649279
8787031 | GB OUTER LHD BLACK | 2026-04-01 15:18 |  |  | FALSE | 2026-04-01 | 15 | 2 | FALSE | 29 | 0 | BLACK | GB OUTER LHD | Good | 0.4649279
8787039 | GB OUTER LHD BLACK | 2026-04-01 15:21 |  |  | FALSE | 2026-04-01 | 15 | 2 | TRUE | 30 | 0 | BLACK | GB OUTER LHD | Good | 0.440385
8787054 | DS LOWER LHD BLACK | 2026-04-01 15:21 |  |  | FALSE | 2026-04-01 | 15 | 2 | TRUE | 31 | 0 | BLACK | DS LOWER LHD | Good | 0.440385
8787056 | PS LOWER LHD BLACK | 2026-04-01 15:21 | Burnt Carpet / Vynil | 2026-04-09 13:55 | TRUE | 2026-04-01 | 15 | 2 | TRUE | 32 | 0 | BLACK | PS LOWER LHD | Process | 0.440385 | [MODERATE] Pyro Clean (cur=732.0): PYRO_CLEAN_DUE -> Pyro Clean above lowest-scrap band 165–301
8787059 | GB OUTER LHD BLACK | 2026-04-01 15:22 |  |  | FALSE | 2026-04-01 | 15 | 2 | FALSE | 33 | 0 | BLACK | GB OUTER LHD | Good | 0.4117618
8787061 | DS LOWER LHD BLACK | 2026-04-01 15:22 |  |  | FALSE | 2026-04-01 | 15 | 2 | FALSE | 34 | 0 | BLACK | DS LOWER LHD | Good | 0.4117618
8787062 | PS LOWER LHD BLACK | 2026-04-01 15:22 |  |  | FALSE | 2026-04-01 | 15 | 2 | FALSE | 35 | 0 | BLACK | PS LOWER LHD | Good | 0.4117618
8787063 | GB OUTER LHD BLACK | 2026-04-01 15:24 |  |  | FALSE | 2026-04-01 | 15 | 2 | FALSE | 36 | 0 | BLACK | GB OUTER LHD | Good | 0.4256527
8787068 | DS LOWER LHD BLACK | 2026-04-01 15:24 |  |  | FALSE | 2026-04-01 | 15 | 2 | FALSE | 37 | 0 | BLACK | DS LOWER LHD | Good | 0.4256527
8787069 | PS LOWER LHD BLACK | 2026-04-01 15:24 |  |  | FALSE | 2026-04-01 | 15 | 2 | FALSE | 38 | 0 | BLACK | PS LOWER LHD | Good | 0.4256527
8787078 | PS LOWER LHD BLACK | 2026-04-01 15:25 |  |  | FALSE | 2026-04-01 | 15 | 2 | FALSE | 39 | 0 | BLACK | PS LOWER LHD | Good | 0.4260257
8787070 | GB OUTER LHD BLACK | 2026-04-01 15:25 |  |  | FALSE | 2026-04-01 | 15 | 2 | FALSE | 40 | 0 | BLACK | GB OUTER LHD | Good | 0.4260257
8787076 | DS LOWER LHD BLACK | 2026-04-01 15:25 |  |  | FALSE | 2026-04-01 | 15 | 2 | FALSE | 41 | 0 | BLACK | DS LOWER LHD | Good | 0.4260257
8787079 | GB OUTER LHD BLACK | 2026-04-01 15:36 |  |  | FALSE | 2026-04-01 | 15 | 2 | TRUE | 42 | 0 | BLACK | GB OUTER LHD | Good | 0.444012
8787102 | DS LOWER LHD BLACK | 2026-04-01 15:36 |  |  | FALSE | 2026-04-01 | 15 | 2 | TRUE | 43 | 0 | BLACK | DS LOWER LHD | Good | 0.444012
8787103 | PS LOWER LHD BLACK | 2026-04-01 15:36 |  |  | FALSE | 2026-04-01 | 15 | 2 | TRUE | 44 | 0 | BLACK | PS LOWER LHD | Good | 0.444012
8787107 | PS LOWER LHD BLACK | 2026-04-01 15:37 |  |  | FALSE | 2026-04-01 | 15 | 2 | FALSE | 45 | 0 | BLACK | PS LOWER LHD | Good | 0.4355167
8787104 | GB OUTER LHD BLACK | 2026-04-01 15:37 |  |  | FALSE | 2026-04-01 | 15 | 2 | FALSE | 46 | 0 | BLACK | GB OUTER LHD | Good | 0.4355167
8787106 | DS LOWER LHD BLACK | 2026-04-01 15:37 |  |  | FALSE | 2026-04-01 | 15 | 2 | FALSE | 47 | 0 | BLACK | DS LOWER LHD | Good | 0.4355167
8787108 | GB OUTER LHD BLACK | 2026-04-01 15:38 |  |  | FALSE | 2026-04-01 | 15 | 2 | FALSE | 48 | 0 | BLACK | GB OUTER LHD | Good | 0.4342165
8787113 | DS LOWER LHD BLACK | 2026-04-01 15:39 |  |  | FALSE | 2026-04-01 | 15 | 2 | FALSE | 49 | 0 | BLACK | DS LOWER LHD | Good | 0.4342165
8787115 | PS LOWER LHD BLACK | 2026-04-01 15:39 |  |  | FALSE | 2026-04-01 | 15 | 2 | FALSE | 50 | 0 | BLACK | PS LOWER LHD | Good | 0.4342165
8787116 | GB OUTER LHD BLACK | 2026-04-01 15:40 |  |  | FALSE | 2026-04-01 | 15 | 2 | FALSE | 51 | 0 | BLACK | GB OUTER LHD | Good | 0.4385494
8787117 | DS LOWER LHD BLACK | 2026-04-01 15:40 |  |  | FALSE | 2026-04-01 | 15 | 2 | FALSE | 52 | 0 | BLACK | DS LOWER LHD | Good | 0.4385494
8787118 | PS LOWER LHD BLACK | 2026-04-01 15:40 |  |  | FALSE | 2026-04-01 | 15 | 2 | FALSE | 53 | 0 | BLACK | PS LOWER LHD | Good | 0.4385494
8787119 | GB OUTER LHD BLACK | 2026-04-01 15:41 |  |  | FALSE | 2026-04-01 | 15 | 2 | FALSE | 54 | 0 | BLACK | GB OUTER LHD | Good | 0.408669
8787123 | DS LOWER LHD BLACK | 2026-04-01 15:41 |  |  | FALSE | 2026-04-01 | 15 | 2 | FALSE | 55 | 0 | BLACK | DS LOWER LHD | Good | 0.408669
8787124 | PS LOWER LHD BLACK | 2026-04-01 15:41 |  |  | FALSE | 2026-04-01 | 15 | 2 | FALSE | 56 | 0 | BLACK | PS LOWER LHD | Good | 0.408669
8787127 | PS LOWER LHD BLACK | 2026-04-01 15:43 |  |  | FALSE | 2026-04-01 | 15 | 2 | FALSE | 57 | 0 | BLACK | PS LOWER LHD | Good | 0.4393483
8787126 | DS LOWER LHD BLACK | 2026-04-01 15:43 |  |  | FALSE | 2026-04-01 | 15 | 2 | FALSE | 58 | 0 | BLACK | DS LOWER LHD | Good | 0.4393483
8787125 | GB OUTER LHD BLACK | 2026-04-01 15:43 |  |  | FALSE | 2026-04-01 | 15 | 2 | FALSE | 59 | 0 | BLACK | GB OUTER LHD | Good | 0.4393483
8787128 | GB OUTER LHD BLACK | 2026-04-01 15:44 |  |  | FALSE | 2026-04-01 | 15 | 2 | FALSE | 60 | 0 | BLACK | GB OUTER LHD | Good | 0.458338
8787131 | DS LOWER LHD BLACK | 2026-04-01 15:44 |  |  | FALSE | 2026-04-01 | 15 | 2 | FALSE | 61 | 0 | BLACK | DS LOWER LHD | Good | 0.458338
8787132 | PS LOWER LHD BLACK | 2026-04-01 15:44 |  |  | FALSE | 2026-04-01 | 15 | 2 | FALSE | 62 | 0 | BLACK | PS LOWER LHD | Good | 0.458338
8787133 | GB OUTER LHD BLACK | 2026-04-01 15:45 |  |  | FALSE | 2026-04-01 | 15 | 2 | FALSE | 63 | 0 | BLACK | GB OUTER LHD | Good | 0.4404801
8787135 | DS LOWER LHD BLACK | 2026-04-01 15:45 |  |  | FALSE | 2026-04-01 | 15 | 2 | FALSE | 64 | 0 | BLACK | DS LOWER LHD | Good | 0.4404801
8787136 | PS LOWER LHD BLACK | 2026-04-01 15:46 |  |  | FALSE | 2026-04-01 | 15 | 2 | FALSE | 65 | 0 | BLACK | PS LOWER LHD | Good | 0.4404801
8787137 | GB OUTER LHD BLACK | 2026-04-01 15:47 |  |  | FALSE | 2026-04-01 | 15 | 2 | FALSE | 66 | 0 | BLACK | GB OUTER LHD | Good | 0.4376301
8787139 | DS LOWER LHD BLACK | 2026-04-01 15:47 |  |  | FALSE | 2026-04-01 | 15 | 2 | FALSE | 67 | 0 | BLACK | DS LOWER LHD | Good | 0.4376301
8787140 | PS LOWER LHD BLACK | 2026-04-01 15:47 |  |  | FALSE | 2026-04-01 | 15 | 2 | FALSE | 68 | 0 | BLACK | PS LOWER LHD | Good | 0.4376301
8787145 | PS LOWER LHD BLACK | 2026-04-01 15:48 |  |  | FALSE | 2026-04-01 | 15 | 2 | FALSE | 69 | 0 | BLACK | PS LOWER LHD | Good | 0.4045436
8787144 | DS LOWER LHD BLACK | 2026-04-01 15:48 |  |  | FALSE | 2026-04-01 | 15 | 2 | FALSE | 70 | 0 | BLACK | DS LOWER LHD | Good | 0.4045436
8787141 | GB OUTER LHD BLACK | 2026-04-01 15:48 |  |  | FALSE | 2026-04-01 | 15 | 2 | FALSE | 71 | 0 | BLACK | GB OUTER LHD | Good | 0.4045436
8787151 | PS LOWER LHD BLACK | 2026-04-01 15:49 |  |  | FALSE | 2026-04-01 | 15 | 2 | FALSE | 72 | 0 | BLACK | PS LOWER LHD | Good | 0.404862
8787146 | GB OUTER LHD BLACK | 2026-04-01 15:49 |  |  | FALSE | 2026-04-01 | 15 | 2 | FALSE | 73 | 0 | BLACK | GB OUTER LHD | Good | 0.404862
8787150 | DS LOWER LHD BLACK | 2026-04-01 15:49 |  |  | FALSE | 2026-04-01 | 15 | 2 | FALSE | 74 | 0 | BLACK | DS LOWER LHD | Good | 0.404862
8787152 | GB OUTER LHD BLACK | 2026-04-01 15:54 |  |  | FALSE | 2026-04-01 | 15 | 2 | TRUE | 75 | 0 | BLACK | GB OUTER LHD | Good | 0.4324257
8787171 | DS LOWER LHD BLACK | 2026-04-01 15:54 |  |  | FALSE | 2026-04-01 | 15 | 2 | TRUE | 76 | 0 | BLACK | DS LOWER LHD | Good | 0.4324257
8787175 | PS LOWER LHD BLACK | 2026-04-01 15:55 |  |  | FALSE | 2026-04-01 | 15 | 2 | TRUE | 77 | 0 | BLACK | PS LOWER LHD | Good | 0.4324257
8787177 | GB OUTER LHD BLACK | 2026-04-01 15:56 |  |  | FALSE | 2026-04-01 | 15 | 2 | FALSE | 78 | 0 | BLACK | GB OUTER LHD | Good | 0.4293629
8787184 | PS LOWER LHD BLACK | 2026-04-01 15:56 |  |  | FALSE | 2026-04-01 | 15 | 2 | FALSE | 79 | 0 | BLACK | PS LOWER LHD | Good | 0.4293629
8787182 | DS LOWER LHD BLACK | 2026-04-01 15:56 |  |  | FALSE | 2026-04-01 | 15 | 2 | FALSE | 80 | 0 | BLACK | DS LOWER LHD | Good | 0.4293629
8787193 | PS LOWER LHD BLACK | 2026-04-01 15:57 |  |  | FALSE | 2026-04-01 | 15 | 2 | FALSE | 81 | 0 | BLACK | PS LOWER LHD | Good | 0.4137917
8787191 | DS LOWER LHD BLACK | 2026-04-01 15:57 |  |  | FALSE | 2026-04-01 | 15 | 2 | FALSE | 82 | 0 | BLACK | DS LOWER LHD | Good | 0.4137917
8787185 | GB OUTER LHD BLACK | 2026-04-01 15:57 |  |  | FALSE | 2026-04-01 | 15 | 2 | FALSE | 83 | 0 | BLACK | GB OUTER LHD | Good | 0.4137917
8787194 | GB OUTER LHD BLACK | 2026-04-01 16:01 |  |  | FALSE | 2026-04-01 | 16 | 2 | TRUE | 84 | 0 | BLACK | GB OUTER LHD | Good | 0.432554
8787216 | PS LOWER LHD BLACK | 2026-04-01 16:02 |  |  | FALSE | 2026-04-01 | 16 | 2 | TRUE | 85 | 0 | BLACK | PS LOWER LHD | Good | 0.432554
8787215 | DS LOWER LHD BLACK | 2026-04-01 16:02 |  |  | FALSE | 2026-04-01 | 16 | 2 | TRUE | 86 | 0 | BLACK | DS LOWER LHD | Good | 0.432554
8787217 | GB OUTER LHD BLACK | 2026-04-01 16:03 |  |  | FALSE | 2026-04-01 | 16 | 2 | FALSE | 87 | 0 | BLACK | GB OUTER LHD | Good | 0.4431312
8787224 | DS LOWER LHD BLACK | 2026-04-01 16:03 |  |  | FALSE | 2026-04-01 | 16 | 2 | FALSE | 88 | 0 | BLACK | DS LOWER LHD | Good | 0.4431312
8787225 | PS LOWER LHD BLACK | 2026-04-01 16:03 |  |  | FALSE | 2026-04-01 | 16 | 2 | FALSE | 89 | 0 | BLACK | PS LOWER LHD | Good | 0.4431312
8787226 | GB OUTER LHD BLACK | 2026-04-01 16:04 |  |  | FALSE | 2026-04-01 | 16 | 2 | FALSE | 90 | 0 | BLACK | GB OUTER LHD | Good | 0.3982893
8787233 | DS LOWER LHD BLACK | 2026-04-01 16:04 |  |  | FALSE | 2026-04-01 | 16 | 2 | FALSE | 91 | 0 | BLACK | DS LOWER LHD | Good | 0.3982893
8787234 | PS LOWER LHD BLACK | 2026-04-01 16:04 |  |  | FALSE | 2026-04-01 | 16 | 2 | FALSE | 92 | 0 | BLACK | PS LOWER LHD | Good | 0.3982893
8787237 | GB OUTER LHD BLACK | 2026-04-01 16:05 |  |  | FALSE | 2026-04-01 | 16 | 2 | FALSE | 93 | 0 | BLACK | GB OUTER LHD | Good | 0.4138343
8787244 | DS LOWER LHD BLACK | 2026-04-01 16:06 |  |  | FALSE | 2026-04-01 | 16 | 2 | FALSE | 94 | 0 | BLACK | DS LOWER LHD | Good | 0.4138343
8787246 | PS LOWER LHD BLACK | 2026-04-01 16:06 |  |  | FALSE | 2026-04-01 | 16 | 2 | FALSE | 95 | 0 | BLACK | PS LOWER LHD | Good | 0.4138343
8787258 | PS LOWER LHD BLACK | 2026-04-01 16:07 |  |  | FALSE | 2026-04-01 | 16 | 2 | FALSE | 96 | 0 | BLACK | PS LOWER LHD | Good | 0.4121161
8787257 | DS LOWER LHD BLACK | 2026-04-01 16:07 |  |  | FALSE | 2026-04-01 | 16 | 2 | FALSE | 97 | 0 | BLACK | DS LOWER LHD | Good | 0.4121161
8787247 | GB OUTER LHD BLACK | 2026-04-01 16:07 |  |  | FALSE | 2026-04-01 | 16 | 2 | FALSE | 98 | 0 | BLACK | GB OUTER LHD | Good | 0.4121161
8787259 | GB OUTER LHD BLACK | 2026-04-01 16:08 |  |  | FALSE | 2026-04-01 | 16 | 2 | FALSE | 99 | 0 | BLACK | GB OUTER LHD | Good | 0.4394732
8787264 | DS LOWER LHD BLACK | 2026-04-01 16:08 |  |  | FALSE | 2026-04-01 | 16 | 2 | FALSE | 100 | 0 | BLACK | DS LOWER LHD | Good | 0.4394732
8787265 | PS LOWER LHD BLACK | 2026-04-01 16:09 |  |  | FALSE | 2026-04-01 | 16 | 2 | FALSE | 101 | 0 | BLACK | PS LOWER LHD | Good | 0.4394732
8787266 | GB OUTER LHD BLACK | 2026-04-01 16:10 |  |  | FALSE | 2026-04-01 | 16 | 2 | FALSE | 102 | 0 | BLACK | GB OUTER LHD | Good | 0.4052754
8787271 | DS LOWER LHD BLACK | 2026-04-01 16:10 |  |  | FALSE | 2026-04-01 | 16 | 2 | FALSE | 103 | 0 | BLACK | DS LOWER LHD | Good | 0.4052754
8787272 | PS LOWER LHD BLACK | 2026-04-01 16:10 |  |  | FALSE | 2026-04-01 | 16 | 2 | FALSE | 104 | 0 | BLACK | PS LOWER LHD | Good | 0.4052754
8787282 | DS LOWER LHD BLACK | 2026-04-01 16:11 |  |  | FALSE | 2026-04-01 | 16 | 2 | FALSE | 105 | 0 | BLACK | DS LOWER LHD | Good | 0.4078447
8787273 | GB OUTER LHD BLACK | 2026-04-01 16:11 |  |  | FALSE | 2026-04-01 | 16 | 2 | FALSE | 106 | 0 | BLACK | GB OUTER LHD | Good | 0.4078447
8787283 | PS LOWER LHD BLACK | 2026-04-01 16:11 |  |  | FALSE | 2026-04-01 | 16 | 2 | FALSE | 107 | 0 | BLACK | PS LOWER LHD | Good | 0.4078447
8788452 | DS LOWER LHD BLACK | 2026-04-06 09:11 |  |  | FALSE | 2026-04-06 | 9 | 0 | FALSE | 0 | 1 | BLACK | DS LOWER LHD | Good | 0.4078447
8788453 | PS LOWER LHD BLACK | 2026-04-06 09:11 | Dent | 2026-04-08 14:40 | TRUE | 2026-04-06 | 9 | 0 | FALSE | 1 | 1 | BLACK | PS LOWER LHD | Process | 0.4078447 | [CRITICAL] heating time (tens of seconds) (cur=510.0): REDUCE -> target 470.0 (safe 440.0 – 500.0) ¦ [MODERATE] Pyro Clean (cur=757.0): PYRO_CLEAN_DUE -> Pyro Clean above lowest-scrap band 165–301
8788476 | DS LOWER LHD BLACK | 2026-04-06 09:14 |  |  | FALSE | 2026-04-06 | 9 | 0 | TRUE | 2 | 1 | BLACK | DS LOWER LHD | Good | 0.4518914
8788454 | GB OUTER LHD BLACK | 2026-04-06 09:14 |  |  | FALSE | 2026-04-06 | 9 | 0 | TRUE | 3 | 1 | BLACK | GB OUTER LHD | Good | 0.4518914
8788479 | PS LOWER LHD BLACK | 2026-04-06 09:15 | Dent | 2026-04-08 14:40 | TRUE | 2026-04-06 | 9 | 0 | TRUE | 4 | 1 | BLACK | PS LOWER LHD | Process | 0.4518914 | [CRITICAL] heating time (tens of seconds) (cur=510.0): REDUCE -> target 470.0 (safe 440.0 – 500.0) ¦ [MODERATE] Pyro Clean (cur=758.0): PYRO_CLEAN_DUE -> Pyro Clean above lowest-scrap band 165–301
8788480 | GB OUTER LHD BLACK | 2026-04-06 09:18 | Fabric Torn | 2026-04-28 14:05 | TRUE | 2026-04-06 | 9 | 0 | TRUE | 5 | 1 | BLACK | GB OUTER LHD | Non-Process | 0.4480947
8788502 | DS LOWER LHD BLACK | 2026-04-06 09:18 | Hole | 2026-04-28 14:10 | TRUE | 2026-04-06 | 9 | 0 | TRUE | 6 | 1 | BLACK | DS LOWER LHD | Non-Process | 0.4480947
8788503 | PS LOWER LHD BLACK | 2026-04-06 09:19 |  |  | FALSE | 2026-04-06 | 9 | 0 | TRUE | 7 | 1 | BLACK | PS LOWER LHD | Good | 0.4480947
8788506 | GB OUTER LHD BLACK | 2026-04-06 09:22 |  |  | FALSE | 2026-04-06 | 9 | 0 | TRUE | 8 | 1 | BLACK | GB OUTER LHD | Good | 0.4506848
8788538 | DS LOWER LHD BLACK | 2026-04-06 09:22 |  |  | FALSE | 2026-04-06 | 9 | 0 | TRUE | 9 | 1 | BLACK | DS LOWER LHD | Good | 0.4506848
8788539 | PS LOWER LHD BLACK | 2026-04-06 09:23 |  |  | FALSE | 2026-04-06 | 9 | 0 | TRUE | 10 | 1 | BLACK | PS LOWER LHD | Good | 0.4506848
8788541 | GB OUTER LHD BLACK | 2026-04-06 09:24 |  |  | FALSE | 2026-04-06 | 9 | 0 | FALSE | 11 | 1 | BLACK | GB OUTER LHD | Good | 0.4527223
8788552 | DS LOWER LHD BLACK | 2026-04-06 09:24 |  |  | FALSE | 2026-04-06 | 9 | 0 | FALSE | 12 | 1 | BLACK | DS LOWER LHD | Good | 0.4527223
8788554 | PS LOWER LHD BLACK | 2026-04-06 09:24 |  |  | FALSE | 2026-04-06 | 9 | 0 | FALSE | 13 | 1 | BLACK | PS LOWER LHD | Good | 0.4527223
8788555 | GB OUTER LHD BLACK | 2026-04-06 09:25 |  |  | FALSE | 2026-04-06 | 9 | 0 | FALSE | 14 | 1 | BLACK | GB OUTER LHD | Good | 0.4375273
8788562 | DS LOWER LHD BLACK | 2026-04-06 09:25 |  |  | FALSE | 2026-04-06 | 9 | 0 | FALSE | 15 | 1 | BLACK | DS LOWER LHD | Good | 0.4375273
8788564 | PS LOWER LHD BLACK | 2026-04-06 09:25 |  |  | FALSE | 2026-04-06 | 9 | 0 | FALSE | 16 | 1 | BLACK | PS LOWER LHD | Good | 0.4375273
8788565 | GB OUTER LHD BLACK | 2026-04-06 09:26 |  |  | FALSE | 2026-04-06 | 9 | 0 | FALSE | 17 | 1 | BLACK | GB OUTER LHD | Good | 0.4452828
8788581 | PS LOWER LHD BLACK | 2026-04-06 09:27 |  |  | FALSE | 2026-04-06 | 9 | 0 | FALSE | 18 | 1 | BLACK | PS LOWER LHD | Good | 0.4452828
8788580 | DS LOWER LHD BLACK | 2026-04-06 09:27 |  |  | FALSE | 2026-04-06 | 9 | 0 | FALSE | 19 | 1 | BLACK | DS LOWER LHD | Good | 0.4452828
8788582 | GB OUTER LHD BLACK | 2026-04-06 09:28 |  |  | FALSE | 2026-04-06 | 9 | 0 | FALSE | 20 | 0 | BLACK | GB OUTER LHD | Good | 0.4663604
8788591 | DS LOWER LHD BLACK | 2026-04-06 09:28 |  |  | FALSE | 2026-04-06 | 9 | 0 | FALSE | 21 | 0 | BLACK | DS LOWER LHD | Good | 0.4663604
8788592 | PS LOWER LHD BLACK | 2026-04-06 09:28 |  |  | FALSE | 2026-04-06 | 9 | 0 | FALSE | 22 | 0 | BLACK | PS LOWER LHD | Good | 0.4663604
8788593 | GB OUTER LHD BLACK | 2026-04-06 09:29 |  |  | FALSE | 2026-04-06 | 9 | 0 | FALSE | 23 | 0 | BLACK | GB OUTER LHD | Good | 0.4220328
8788603 | DS LOWER LHD BLACK | 2026-04-06 09:29 |  |  | FALSE | 2026-04-06 | 9 | 0 | FALSE | 24 | 0 | BLACK | DS LOWER LHD | Good | 0.4220328
8788606 | PS LOWER LHD BLACK | 2026-04-06 09:29 |  |  | FALSE | 2026-04-06 | 9 | 0 | FALSE | 25 | 0 | BLACK | PS LOWER LHD | Good | 0.4220328
8788607 | GB OUTER LHD BLACK | 2026-04-06 09:30 |  |  | FALSE | 2026-04-06 | 9 | 0 | FALSE | 26 | 0 | BLACK | GB OUTER LHD | Good | 0.4592968
8788614 | DS LOWER LHD BLACK | 2026-04-06 09:31 |  |  | FALSE | 2026-04-06 | 9 | 0 | FALSE | 27 | 0 | BLACK | DS LOWER LHD | Good | 0.4592968
8788616 | PS LOWER LHD BLACK | 2026-04-06 09:31 |  |  | FALSE | 2026-04-06 | 9 | 0 | FALSE | 28 | 0 | BLACK | PS LOWER LHD | Good | 0.4592968
8788628 | PS LOWER LHD BLACK | 2026-04-06 09:32 |  |  | FALSE | 2026-04-06 | 9 | 0 | FALSE | 29 | 0 | BLACK | PS LOWER LHD | Good | 0.4324185
8788618 | GB OUTER LHD BLACK | 2026-04-06 09:32 |  |  | FALSE | 2026-04-06 | 9 | 0 | FALSE | 30 | 0 | BLACK | GB OUTER LHD | Good | 0.4324185
8788627 | DS LOWER LHD BLACK | 2026-04-06 09:32 |  |  | FALSE | 2026-04-06 | 9 | 0 | FALSE | 31 | 0 | BLACK | DS LOWER LHD | Good | 0.4324185
8788630 | GB OUTER LHD BLACK | 2026-04-06 09:33 |  |  | FALSE | 2026-04-06 | 9 | 0 | FALSE | 32 | 0 | BLACK | GB OUTER LHD | Good | 0.4453937
8788639 | DS LOWER LHD BLACK | 2026-04-06 09:33 |  |  | FALSE | 2026-04-06 | 9 | 0 | FALSE | 33 | 0 | BLACK | DS LOWER LHD | Good | 0.4453937
8788640 | PS LOWER LHD BLACK | 2026-04-06 09:34 |  |  | FALSE | 2026-04-06 | 9 | 0 | FALSE | 34 | 0 | BLACK | PS LOWER LHD | Good | 0.4453937
8788652 | DS LOWER LHD BLACK | 2026-04-06 09:35 |  |  | FALSE | 2026-04-06 | 9 | 0 | FALSE | 35 | 0 | BLACK | DS LOWER LHD | Good | 0.4650536
8788641 | GB OUTER LHD BLACK | 2026-04-06 09:35 |  |  | FALSE | 2026-04-06 | 9 | 0 | FALSE | 36 | 0 | BLACK | GB OUTER LHD | Good | 0.4650536
8788653 | PS LOWER LHD BLACK | 2026-04-06 09:35 |  |  | FALSE | 2026-04-06 | 9 | 0 | FALSE | 37 | 0 | BLACK | PS LOWER LHD | Good | 0.4650536
8788676 | PS LOWER LHD BLACK | 2026-04-06 09:36 |  |  | FALSE | 2026-04-06 | 9 | 0 | FALSE | 38 | 0 | BLACK | PS LOWER LHD | Good | 0.4367746
8788674 | DS LOWER LHD BLACK | 2026-04-06 09:36 |  |  | FALSE | 2026-04-06 | 9 | 0 | FALSE | 39 | 0 | BLACK | DS LOWER LHD | Good | 0.4367746
8788654 | GB OUTER LHD BLACK | 2026-04-06 09:36 |  |  | FALSE | 2026-04-06 | 9 | 0 | FALSE | 40 | 0 | BLACK | GB OUTER LHD | Good | 0.4367746
8788693 | DS LOWER LHD BLACK | 2026-04-06 09:37 |  |  | FALSE | 2026-04-06 | 9 | 0 | FALSE | 41 | 0 | BLACK | DS LOWER LHD | Good | 0.4621228
8788677 | GB OUTER LHD BLACK | 2026-04-06 09:37 |  |  | FALSE | 2026-04-06 | 9 | 0 | FALSE | 42 | 0 | BLACK | GB OUTER LHD | Good | 0.4621228
8788695 | PS LOWER LHD BLACK | 2026-04-06 09:38 |  |  | FALSE | 2026-04-06 | 9 | 0 | FALSE | 43 | 0 | BLACK | PS LOWER LHD | Good | 0.4621228
8788706 | DS LOWER LHD BLACK | 2026-04-06 09:39 |  |  | FALSE | 2026-04-06 | 9 | 0 | FALSE | 44 | 0 | BLACK | DS LOWER LHD | Good | 0.4610626
8788696 | GB OUTER LHD BLACK | 2026-04-06 09:39 |  |  | FALSE | 2026-04-06 | 9 | 0 | FALSE | 45 | 0 | BLACK | GB OUTER LHD | Good | 0.4610626
8788709 | PS LOWER LHD BLACK | 2026-04-06 09:39 |  |  | FALSE | 2026-04-06 | 9 | 0 | FALSE | 46 | 0 | BLACK | PS LOWER LHD | Good | 0.4610626
8788719 | DS LOWER LHD BLACK | 2026-04-06 09:40 |  |  | FALSE | 2026-04-06 | 9 | 0 | FALSE | 47 | 0 | BLACK | DS LOWER LHD | Good | 0.4686658
8788720 | PS LOWER LHD BLACK | 2026-04-06 09:40 |  |  | FALSE | 2026-04-06 | 9 | 0 | FALSE | 48 | 0 | BLACK | PS LOWER LHD | Good | 0.4686658
8788710 | GB OUTER LHD BLACK | 2026-04-06 09:40 |  |  | FALSE | 2026-04-06 | 9 | 0 | FALSE | 49 | 0 | BLACK | GB OUTER LHD | Good | 0.4686658
8788721 | GB OUTER LHD BLACK | 2026-04-06 09:41 |  |  | FALSE | 2026-04-06 | 9 | 0 | FALSE | 50 | 0 | BLACK | GB OUTER LHD | Good | 0.4625685
8788730 | DS LOWER LHD BLACK | 2026-04-06 09:41 |  |  | FALSE | 2026-04-06 | 9 | 0 | FALSE | 51 | 0 | BLACK | DS LOWER LHD | Good | 0.4625685
8788734 | PS LOWER LHD BLACK | 2026-04-06 09:42 |  |  | FALSE | 2026-04-06 | 9 | 0 | FALSE | 52 | 0 | BLACK | PS LOWER LHD | Good | 0.4625685
8788736 | GB OUTER LHD BLACK | 2026-04-06 09:43 |  |  | FALSE | 2026-04-06 | 9 | 0 | FALSE | 53 | 0 | BLACK | GB OUTER LHD | Good | 0.4599101
8788745 | DS LOWER LHD BLACK | 2026-04-06 09:43 |  |  | FALSE | 2026-04-06 | 9 | 0 | FALSE | 54 | 0 | BLACK | DS LOWER LHD | Good | 0.4599101
8788747 | PS LOWER LHD BLACK | 2026-04-06 09:43 | Dent | 2026-04-08 14:40 | TRUE | 2026-04-06 | 9 | 0 | FALSE | 55 | 0 | BLACK | PS LOWER LHD | Process | 0.4599101 | [CRITICAL] heating time (tens of seconds) (cur=570.0): REDUCE -> target 470.0 (safe 440.0 – 500.0) ¦ [MODERATE] Pyro Clean (cur=775.0): PYRO_CLEAN_DUE -> Pyro Clean above lowest-scrap band 165–301
8788748 | GB OUTER LHD BLACK | 2026-04-06 09:44 |  |  | FALSE | 2026-04-06 | 9 | 0 | FALSE | 56 | 0 | BLACK | GB OUTER LHD | Good | 0.4719903
8788763 | DS LOWER LHD BLACK | 2026-04-06 09:44 |  |  | FALSE | 2026-04-06 | 9 | 0 | FALSE | 57 | 0 | BLACK | DS LOWER LHD | Good | 0.4719903
8788765 | PS LOWER LHD BLACK | 2026-04-06 09:44 | Dent | 2026-04-08 14:40 | TRUE | 2026-04-06 | 9 | 0 | FALSE | 58 | 0 | BLACK | PS LOWER LHD | Process | 0.4719903 | [CRITICAL] heating time (tens of seconds) (cur=570.0): REDUCE -> target 470.0 (safe 440.0 – 500.0) ¦ [MODERATE] Temp Z1 (cur=170.0): REDUCE -> target 142.0 (safe 120.0 – 169.0) ¦ [MODERATE] Temp Z2 (cur=168.0): REDUCE -> target 139.0 (safe 116.0 – 165.0) ¦ [MODERATE] Pyro Clean (cur=776.0): PYRO_CLEAN_DUE -> Pyro Clean above lowest-scrap band 165–301
8788777 | PS LOWER LHD BLACK | 2026-04-06 09:45 | Dent | 2026-04-08 14:40 | TRUE | 2026-04-06 | 9 | 0 | FALSE | 59 | 0 | BLACK | PS LOWER LHD | Process | 0.4686179 | [CRITICAL] heating time (tens of seconds) (cur=570.0): REDUCE -> target 470.0 (safe 440.0 – 500.0) ¦ [MODERATE] Pyro Clean (cur=777.0): PYRO_CLEAN_DUE -> Pyro Clean above lowest-scrap band 165–301
8788766 | GB OUTER LHD BLACK | 2026-04-06 09:45 |  |  | FALSE | 2026-04-06 | 9 | 0 | FALSE | 60 | 0 | BLACK | GB OUTER LHD | Good | 0.4686179
8788776 | DS LOWER LHD BLACK | 2026-04-06 09:45 |  |  | FALSE | 2026-04-06 | 9 | 0 | FALSE | 61 | 0 | BLACK | DS LOWER LHD | Good | 0.4686179
8788779 | GB OUTER LHD BLACK | 2026-04-06 09:47 |  |  | FALSE | 2026-04-06 | 9 | 0 | FALSE | 62 | 0 | BLACK | GB OUTER LHD | Good | 0.4251298
8788789 | DS LOWER LHD BLACK | 2026-04-06 09:47 |  |  | FALSE | 2026-04-06 | 9 | 0 | FALSE | 63 | 0 | BLACK | DS LOWER LHD | Good | 0.4251298
8788791 | PS LOWER LHD BLACK | 2026-04-06 09:47 |  |  | FALSE | 2026-04-06 | 9 | 0 | FALSE | 64 | 0 | BLACK | PS LOWER LHD | Good | 0.4251298
8788792 | GB OUTER LHD BLACK | 2026-04-06 09:48 |  |  | FALSE | 2026-04-06 | 9 | 0 | FALSE | 65 | 0 | BLACK | GB OUTER LHD | Good | 0.4650066
8788804 | DS LOWER LHD BLACK | 2026-04-06 09:48 |  |  | FALSE | 2026-04-06 | 9 | 0 | FALSE | 66 | 0 | BLACK | DS LOWER LHD | Good | 0.4650066
8788805 | PS LOWER LHD BLACK | 2026-04-06 09:48 | Dent | 2026-04-08 14:40 | TRUE | 2026-04-06 | 9 | 0 | FALSE | 67 | 0 | BLACK | PS LOWER LHD | Process | 0.4650066 | [CRITICAL] heating time (tens of seconds) (cur=570.0): REDUCE -> target 470.0 (safe 440.0 – 500.0) ¦ [MODERATE] Pyro Clean (cur=779.0): PYRO_CLEAN_DUE -> Pyro Clean above lowest-scrap band 165–301
8788806 | GB OUTER LHD BLACK | 2026-04-06 09:49 |  |  | FALSE | 2026-04-06 | 9 | 0 | FALSE | 68 | 0 | BLACK | GB OUTER LHD | Good | 0.4695469
8788812 | DS LOWER LHD BLACK | 2026-04-06 09:49 |  |  | FALSE | 2026-04-06 | 9 | 0 | FALSE | 69 | 0 | BLACK | DS LOWER LHD | Good | 0.4695469
8788816 | PS LOWER LHD BLACK | 2026-04-06 09:49 | Dent | 2026-04-08 14:40 | TRUE | 2026-04-06 | 9 | 0 | FALSE | 70 | 0 | BLACK | PS LOWER LHD | Process | 0.4695469 | [CRITICAL] heating time (tens of seconds) (cur=570.0): REDUCE -> target 470.0 (safe 440.0 – 500.0) ¦ [MODERATE] Temp Z1 (cur=172.0): REDUCE -> target 142.0 (safe 120.0 – 169.0) ¦ [MODERATE] Temp Z2 (cur=166.0): REDUCE -> target 139.0 (safe 116.0 – 165.0) ¦ [MODERATE] Pyro Clean (cur=780.0): PYRO_CLEAN_DUE -> Pyro Clean above lowest-scrap band 165–301
8788817 | GB OUTER LHD BLACK | 2026-04-06 09:50 |  |  | FALSE | 2026-04-06 | 9 | 0 | FALSE | 71 | 0 | BLACK | GB OUTER LHD | Good | 0.4680796
8788830 | DS LOWER LHD BLACK | 2026-04-06 09:51 |  |  | FALSE | 2026-04-06 | 9 | 0 | FALSE | 72 | 0 | BLACK | DS LOWER LHD | Good | 0.4680796
8788831 | PS LOWER LHD BLACK | 2026-04-06 09:51 | Dent | 2026-04-08 14:40 | TRUE | 2026-04-06 | 9 | 0 | FALSE | 73 | 0 | BLACK | PS LOWER LHD | Process | 0.4680796 | [CRITICAL] heating time (tens of seconds) (cur=570.0): REDUCE -> target 470.0 (safe 440.0 – 500.0) ¦ [MODERATE] Temp Z1 (cur=170.0): REDUCE -> target 142.0 (safe 120.0 – 169.0) ¦ [MODERATE] Pyro Clean (cur=781.0): PYRO_CLEAN_DUE -> Pyro Clean above lowest-scrap band 165–301
8788832 | GB OUTER LHD BLACK | 2026-04-06 09:52 |  |  | FALSE | 2026-04-06 | 9 | 0 | FALSE | 74 | 0 | BLACK | GB OUTER LHD | Good | 0.4668537
8788841 | DS LOWER LHD BLACK | 2026-04-06 09:52 |  |  | FALSE | 2026-04-06 | 9 | 0 | FALSE | 75 | 0 | BLACK | DS LOWER LHD | Good | 0.4668537
8788844 | PS LOWER LHD BLACK | 2026-04-06 09:52 | Dent | 2026-04-08 14:40 | TRUE | 2026-04-06 | 9 | 0 | FALSE | 76 | 0 | BLACK | PS LOWER LHD | Process | 0.4668537 | [CRITICAL] heating time (tens of seconds) (cur=570.0): REDUCE -> target 470.0 (safe 440.0 – 500.0) ¦ [MODERATE] Pyro Clean (cur=782.0): PYRO_CLEAN_DUE -> Pyro Clean above lowest-scrap band 165–301
8788845 | GB OUTER LHD BLACK | 2026-04-06 09:53 |  |  | FALSE | 2026-04-06 | 9 | 0 | FALSE | 77 | 0 | BLACK | GB OUTER LHD | Good | 0.4250304
8788860 | DS LOWER LHD BLACK | 2026-04-06 09:53 |  |  | FALSE | 2026-04-06 | 9 | 0 | FALSE | 78 | 0 | BLACK | DS LOWER LHD | Good | 0.4250304
8788861 | PS LOWER LHD BLACK | 2026-04-06 09:53 | Dent | 2026-04-08 14:40 | TRUE | 2026-04-06 | 9 | 0 | FALSE | 79 | 0 | BLACK | PS LOWER LHD | Process | 0.4250304 | [CRITICAL] heating time (tens of seconds) (cur=570.0): REDUCE -> target 470.0 (safe 440.0 – 500.0) ¦ [MODERATE] Pyro Clean (cur=783.0): PYRO_CLEAN_DUE -> Pyro Clean above lowest-scrap band 165–301
8788862 | GB OUTER LHD BLACK | 2026-04-06 09:54 |  |  | FALSE | 2026-04-06 | 9 | 0 | FALSE | 80 | 0 | BLACK | GB OUTER LHD | Good | 0.4739721
8788872 | DS LOWER LHD BLACK | 2026-04-06 09:55 |  |  | FALSE | 2026-04-06 | 9 | 0 | FALSE | 81 | 0 | BLACK | DS LOWER LHD | Good | 0.4739721
8788874 | PS LOWER LHD BLACK | 2026-04-06 09:55 | Dent | 2026-04-08 14:40 | TRUE | 2026-04-06 | 9 | 0 | FALSE | 82 | 0 | BLACK | PS LOWER LHD | Process | 0.4739721 | [CRITICAL] heating time (tens of seconds) (cur=570.0): REDUCE -> target 470.0 (safe 440.0 – 500.0) ¦ [MODERATE] Temp Z1 (cur=170.0): REDUCE -> target 142.0 (safe 120.0 – 169.0) ¦ [MODERATE] Pyro Clean (cur=784.0): PYRO_CLEAN_DUE -> Pyro Clean above lowest-scrap band 165–301
8788876 | GB OUTER LHD BLACK | 2026-04-06 09:56 |  |  | FALSE | 2026-04-06 | 9 | 0 | FALSE | 83 | 0 | BLACK | GB OUTER LHD | Good | 0.4273968
8788886 | DS LOWER LHD BLACK | 2026-04-06 09:56 |  |  | FALSE | 2026-04-06 | 9 | 0 | FALSE | 84 | 0 | BLACK | DS LOWER LHD | Good | 0.4273968
8788887 | PS LOWER LHD BLACK | 2026-04-06 09:56 | Dent | 2026-04-08 14:40 | TRUE | 2026-04-06 | 9 | 0 | FALSE | 85 | 0 | BLACK | PS LOWER LHD | Process | 0.4273968 | [CRITICAL] heating time (tens of seconds) (cur=570.0): REDUCE -> target 470.0 (safe 440.0 – 500.0) ¦ [MODERATE] Pyro Clean (cur=785.0): PYRO_CLEAN_DUE -> Pyro Clean above lowest-scrap band 165–301
8788888 | GB OUTER LHD BLACK | 2026-04-06 09:57 |  |  | FALSE | 2026-04-06 | 9 | 0 | FALSE | 86 | 0 | BLACK | GB OUTER LHD | Good | 0.4729051
8788895 | PS LOWER LHD BLACK | 2026-04-06 09:57 |  |  | FALSE | 2026-04-06 | 9 | 0 | FALSE | 87 | 0 | BLACK | PS LOWER LHD | Good | 0.4729051
8788894 | DS LOWER LHD BLACK | 2026-04-06 09:57 |  |  | FALSE | 2026-04-06 | 9 | 0 | FALSE | 88 | 0 | BLACK | DS LOWER LHD | Good | 0.4729051
8788896 | GB OUTER LHD BLACK | 2026-04-06 10:01 |  |  | FALSE | 2026-04-06 | 10 | 0 | TRUE | 89 | 0 | BLACK | GB OUTER LHD | Good | 0.4210405
8788920 | DS LOWER LHD BLACK | 2026-04-06 10:01 |  |  | FALSE | 2026-04-06 | 10 | 0 | TRUE | 90 | 0 | BLACK | DS LOWER LHD | Good | 0.4210405
8788922 | PS LOWER LHD BLACK | 2026-04-06 10:01 |  |  | FALSE | 2026-04-06 | 10 | 0 | TRUE | 91 | 0 | BLACK | PS LOWER LHD | Good | 0.4210405
8791747 | DS LOWER LHD BLACK | 2026-04-08 05:14 |  |  | FALSE | 2026-04-08 | 5 | 2 | TRUE | 0 | 1 | BLACK | DS LOWER LHD | Good | 0.4210405
8791748 | PS LOWER LHD BLACK | 2026-04-08 05:15 |  |  | FALSE | 2026-04-08 | 5 | 2 | TRUE | 1 | 1 | BLACK | PS LOWER LHD | Good | 0.4210405
8791749 | GB OUTER LHD BLACK | 2026-04-08 06:05 |  |  | FALSE | 2026-04-08 | 6 | 2 | TRUE | 2 | 1 | BLACK | GB OUTER LHD | Good | 0.4050991
8791775 | DS LOWER LHD BLACK | 2026-04-08 06:05 |  |  | FALSE | 2026-04-08 | 6 | 2 | TRUE | 3 | 1 | BLACK | DS LOWER LHD | Good | 0.4050991
8791776 | PS LOWER LHD BLACK | 2026-04-08 06:05 |  |  | FALSE | 2026-04-08 | 6 | 2 | TRUE | 4 | 1 | BLACK | PS LOWER LHD | Good | 0.4050991
8791777 | GB OUTER LHD BLACK | 2026-04-08 06:06 |  |  | FALSE | 2026-04-08 | 6 | 2 | FALSE | 5 | 1 | BLACK | GB OUTER LHD | Good | 0.4299338
8791782 | DS LOWER LHD BLACK | 2026-04-08 06:06 |  |  | FALSE | 2026-04-08 | 6 | 2 | FALSE | 6 | 1 | BLACK | DS LOWER LHD | Good | 0.4299338
8791783 | PS LOWER LHD BLACK | 2026-04-08 06:06 |  |  | FALSE | 2026-04-08 | 6 | 2 | FALSE | 7 | 1 | BLACK | PS LOWER LHD | Good | 0.4299338
8791788 | PS LOWER LHD BLACK | 2026-04-08 06:09 |  |  | FALSE | 2026-04-08 | 6 | 2 | TRUE | 8 | 1 | BLACK | PS LOWER LHD | Good | 0.3982887
8791787 | DS LOWER LHD BLACK | 2026-04-08 06:09 |  |  | FALSE | 2026-04-08 | 6 | 2 | TRUE | 9 | 1 | BLACK | DS LOWER LHD | Good | 0.3982887
8791784 | GB OUTER LHD BLACK | 2026-04-08 06:09 |  |  | FALSE | 2026-04-08 | 6 | 2 | TRUE | 10 | 1 | BLACK | GB OUTER LHD | Good | 0.3982887
8791789 | GB OUTER LHD BLACK | 2026-04-08 06:10 |  |  | FALSE | 2026-04-08 | 6 | 2 | FALSE | 11 | 1 | BLACK | GB OUTER LHD | Good | 0.3994259
8791790 | DS LOWER LHD BLACK | 2026-04-08 06:10 |  |  | FALSE | 2026-04-08 | 6 | 2 | FALSE | 12 | 1 | BLACK | DS LOWER LHD | Good | 0.3994259
8791791 | PS LOWER LHD BLACK | 2026-04-08 06:10 |  |  | FALSE | 2026-04-08 | 6 | 2 | FALSE | 13 | 1 | BLACK | PS LOWER LHD | Good | 0.3994259
8791800 | PS LOWER LHD BLACK | 2026-04-08 06:11 |  |  | FALSE | 2026-04-08 | 6 | 2 | FALSE | 14 | 1 | BLACK | PS LOWER LHD | Good | 0.3872324
8791793 | GB OUTER LHD BLACK | 2026-04-08 06:11 |  |  | FALSE | 2026-04-08 | 6 | 2 | FALSE | 15 | 1 | BLACK | GB OUTER LHD | Good | 0.3872324
8791799 | DS LOWER LHD BLACK | 2026-04-08 06:11 |  |  | FALSE | 2026-04-08 | 6 | 2 | FALSE | 16 | 1 | BLACK | DS LOWER LHD | Good | 0.3872324
8791801 | GB OUTER LHD BLACK | 2026-04-08 06:12 |  |  | FALSE | 2026-04-08 | 6 | 2 | FALSE | 17 | 1 | BLACK | GB OUTER LHD | Good | 0.3960717
8791807 | DS LOWER LHD BLACK | 2026-04-08 06:12 |  |  | FALSE | 2026-04-08 | 6 | 2 | FALSE | 18 | 1 | BLACK | DS LOWER LHD | Good | 0.3960717
8791808 | PS LOWER LHD BLACK | 2026-04-08 06:13 |  |  | FALSE | 2026-04-08 | 6 | 2 | FALSE | 19 | 1 | BLACK | PS LOWER LHD | Good | 0.3960717
8791809 | GB OUTER LHD BLACK | 2026-04-08 06:14 |  |  | FALSE | 2026-04-08 | 6 | 2 | FALSE | 20 | 0 | BLACK | GB OUTER LHD | Good | 0.3957237
8791812 | DS LOWER LHD BLACK | 2026-04-08 06:14 |  |  | FALSE | 2026-04-08 | 6 | 2 | FALSE | 21 | 0 | BLACK | DS LOWER LHD | Good | 0.3957237
8791813 | PS LOWER LHD BLACK | 2026-04-08 06:14 |  |  | FALSE | 2026-04-08 | 6 | 2 | FALSE | 22 | 0 | BLACK | PS LOWER LHD | Good | 0.3957237
8791820 | PS LOWER LHD BLACK | 2026-04-08 06:15 |  |  | FALSE | 2026-04-08 | 6 | 2 | FALSE | 23 | 0 | BLACK | PS LOWER LHD | Good | 0.3997744
8791819 | DS LOWER LHD BLACK | 2026-04-08 06:15 |  |  | FALSE | 2026-04-08 | 6 | 2 | FALSE | 24 | 0 | BLACK | DS LOWER LHD | Good | 0.3997744
8791814 | GB OUTER LHD BLACK | 2026-04-08 06:15 |  |  | FALSE | 2026-04-08 | 6 | 2 | FALSE | 25 | 0 | BLACK | GB OUTER LHD | Good | 0.3997744
8791821 | GB OUTER LHD BLACK | 2026-04-08 06:16 |  |  | FALSE | 2026-04-08 | 6 | 2 | FALSE | 26 | 0 | BLACK | GB OUTER LHD | Good | 0.3870638
8791826 | DS LOWER LHD BLACK | 2026-04-08 06:16 |  |  | FALSE | 2026-04-08 | 6 | 2 | FALSE | 27 | 0 | BLACK | DS LOWER LHD | Good | 0.3870638
8791827 | PS LOWER LHD BLACK | 2026-04-08 06:16 |  |  | FALSE | 2026-04-08 | 6 | 2 | FALSE | 28 | 0 | BLACK | PS LOWER LHD | Good | 0.3870638
8791828 | GB OUTER LHD BLACK | 2026-04-08 06:17 |  |  | FALSE | 2026-04-08 | 6 | 2 | FALSE | 29 | 0 | BLACK | GB OUTER LHD | Good | 0.4003796
8791840 | DS LOWER LHD BLACK | 2026-04-08 06:17 |  |  | FALSE | 2026-04-08 | 6 | 2 | FALSE | 30 | 0 | BLACK | DS LOWER LHD | Good | 0.4003796
8791842 | PS LOWER LHD BLACK | 2026-04-08 06:17 |  |  | FALSE | 2026-04-08 | 6 | 2 | FALSE | 31 | 0 | BLACK | PS LOWER LHD | Good | 0.4003796
8791843 | GB OUTER LHD BLACK | 2026-04-08 06:19 |  |  | FALSE | 2026-04-08 | 6 | 2 | FALSE | 32 | 0 | BLACK | GB OUTER LHD | Good | 0.3920531
8791850 | DS LOWER LHD BLACK | 2026-04-08 06:19 |  |  | FALSE | 2026-04-08 | 6 | 2 | FALSE | 33 | 0 | BLACK | DS LOWER LHD | Good | 0.3920531
8791851 | PS LOWER LHD BLACK | 2026-04-08 06:19 |  |  | FALSE | 2026-04-08 | 6 | 2 | FALSE | 34 | 0 | BLACK | PS LOWER LHD | Good | 0.3920531
8791852 | GB OUTER LHD BLACK | 2026-04-08 06:20 |  |  | FALSE | 2026-04-08 | 6 | 2 | FALSE | 35 | 0 | BLACK | GB OUTER LHD | Good | 0.3989605
8791860 | PS LOWER LHD BLACK | 2026-04-08 06:20 |  |  | FALSE | 2026-04-08 | 6 | 2 | FALSE | 36 | 0 | BLACK | PS LOWER LHD | Good | 0.3989605
8791859 | DS LOWER LHD BLACK | 2026-04-08 06:20 |  |  | FALSE | 2026-04-08 | 6 | 2 | FALSE | 37 | 0 | BLACK | DS LOWER LHD | Good | 0.3989605
8791861 | GB OUTER LHD BLACK | 2026-04-08 06:21 |  |  | FALSE | 2026-04-08 | 6 | 2 | FALSE | 38 | 0 | BLACK | GB OUTER LHD | Good | 0.3965357
8791868 | DS LOWER LHD BLACK | 2026-04-08 06:21 |  |  | FALSE | 2026-04-08 | 6 | 2 | FALSE | 39 | 0 | BLACK | DS LOWER LHD | Good | 0.3965357
8791870 | PS LOWER LHD BLACK | 2026-04-08 06:21 |  |  | FALSE | 2026-04-08 | 6 | 2 | FALSE | 40 | 0 | BLACK | PS LOWER LHD | Good | 0.3965357
8791871 | GB OUTER LHD BLACK | 2026-04-08 06:22 |  |  | FALSE | 2026-04-08 | 6 | 2 | FALSE | 41 | 0 | BLACK | GB OUTER LHD | Good | 0.3905544
8791877 | DS LOWER LHD BLACK | 2026-04-08 06:22 |  |  | FALSE | 2026-04-08 | 6 | 2 | FALSE | 42 | 0 | BLACK | DS LOWER LHD | Good | 0.3905544
8791879 | PS LOWER LHD BLACK | 2026-04-08 06:22 | Low Glue/Read Thru/Impression | 2026-04-08 14:45 | TRUE | 2026-04-08 | 6 | 2 | FALSE | 43 | 0 | BLACK | PS LOWER LHD | Process | 0.3905544 | [MODERATE] Pyro Clean (cur=801.0): PYRO_CLEAN_DUE -> Pyro Clean above lowest-scrap band 165–301
8791882 | GB OUTER LHD BLACK | 2026-04-08 06:23 |  |  | FALSE | 2026-04-08 | 6 | 2 | FALSE | 44 | 0 | BLACK | GB OUTER LHD | Good | 0.3868103
8791889 | DS LOWER LHD BLACK | 2026-04-08 06:24 |  |  | FALSE | 2026-04-08 | 6 | 2 | FALSE | 45 | 0 | BLACK | DS LOWER LHD | Good | 0.3868103
8791890 | PS LOWER LHD BLACK | 2026-04-08 06:24 |  |  | FALSE | 2026-04-08 | 6 | 2 | FALSE | 46 | 0 | BLACK | PS LOWER LHD | Good | 0.3868103
8791892 | GB OUTER LHD BLACK | 2026-04-08 06:25 |  |  | FALSE | 2026-04-08 | 6 | 2 | FALSE | 47 | 0 | BLACK | GB OUTER LHD | Good | 0.3815503
8791903 | PS LOWER LHD BLACK | 2026-04-08 06:25 |  |  | FALSE | 2026-04-08 | 6 | 2 | FALSE | 48 | 0 | BLACK | PS LOWER LHD | Good | 0.3815503
8791901 | DS LOWER LHD BLACK | 2026-04-08 06:25 |  |  | FALSE | 2026-04-08 | 6 | 2 | FALSE | 49 | 0 | BLACK | DS LOWER LHD | Good | 0.3815503
8791904 | GB OUTER LHD BLACK | 2026-04-08 06:26 |  |  | FALSE | 2026-04-08 | 6 | 2 | FALSE | 50 | 0 | BLACK | GB OUTER LHD | Good | 0.3782839
8791911 | DS LOWER LHD BLACK | 2026-04-08 06:26 |  |  | FALSE | 2026-04-08 | 6 | 2 | FALSE | 51 | 0 | BLACK | DS LOWER LHD | Good | 0.3782839
8791912 | PS LOWER LHD BLACK | 2026-04-08 06:26 |  |  | FALSE | 2026-04-08 | 6 | 2 | FALSE | 52 | 0 | BLACK | PS LOWER LHD | Good | 0.3782839
8791913 | GB OUTER LHD BLACK | 2026-04-08 06:27 |  |  | FALSE | 2026-04-08 | 6 | 2 | FALSE | 53 | 0 | BLACK | GB OUTER LHD | Good | 0.3772418
8791921 | DS LOWER LHD BLACK | 2026-04-08 06:27 | Out of dimension | 2026-04-27 16:15 | TRUE | 2026-04-08 | 6 | 2 | FALSE | 54 | 0 | BLACK | DS LOWER LHD | Process | 0.3772418
8791922 | PS LOWER LHD BLACK | 2026-04-08 06:28 |  |  | FALSE | 2026-04-08 | 6 | 2 | FALSE | 55 | 0 | BLACK | PS LOWER LHD | Good | 0.3772418
8791924 | GB OUTER LHD BLACK | 2026-04-08 06:29 |  |  | FALSE | 2026-04-08 | 6 | 2 | FALSE | 56 | 0 | BLACK | GB OUTER LHD | Good | 0.4028552
8791931 | DS LOWER LHD BLACK | 2026-04-08 06:29 |  |  | FALSE | 2026-04-08 | 6 | 2 | FALSE | 57 | 0 | BLACK | DS LOWER LHD | Good | 0.4028552
8791932 | PS LOWER LHD BLACK | 2026-04-08 06:29 |  |  | FALSE | 2026-04-08 | 6 | 2 | FALSE | 58 | 0 | BLACK | PS LOWER LHD | Good | 0.4028552
8791933 | GB OUTER LHD BLACK | 2026-04-08 06:30 |  |  | FALSE | 2026-04-08 | 6 | 2 | FALSE | 59 | 0 | BLACK | GB OUTER LHD | Good | 0.3781021
8791937 | DS LOWER LHD BLACK | 2026-04-08 06:30 |  |  | FALSE | 2026-04-08 | 6 | 2 | FALSE | 60 | 0 | BLACK | DS LOWER LHD | Good | 0.3781021
8791938 | PS LOWER LHD BLACK | 2026-04-08 06:30 |  |  | FALSE | 2026-04-08 | 6 | 2 | FALSE | 61 | 0 | BLACK | PS LOWER LHD | Good | 0.3781021
8791939 | GB OUTER LHD BLACK | 2026-04-08 06:32 |  |  | FALSE | 2026-04-08 | 6 | 2 | FALSE | 62 | 0 | BLACK | GB OUTER LHD | Good | 0.4294909
8791964 | DS LOWER LHD BLACK | 2026-04-08 06:32 |  |  | FALSE | 2026-04-08 | 6 | 2 | FALSE | 63 | 0 | BLACK | DS LOWER LHD | Good | 0.4294909
8791965 | PS LOWER LHD BLACK | 2026-04-08 06:32 |  |  | FALSE | 2026-04-08 | 6 | 2 | FALSE | 64 | 0 | BLACK | PS LOWER LHD | Good | 0.4294909
8791973 | PS LOWER LHD BLACK | 2026-04-08 06:33 |  |  | FALSE | 2026-04-08 | 6 | 2 | FALSE | 65 | 0 | BLACK | PS LOWER LHD | Good | 0.3924502
8791971 | DS LOWER LHD BLACK | 2026-04-08 06:33 |  |  | FALSE | 2026-04-08 | 6 | 2 | FALSE | 66 | 0 | BLACK | DS LOWER LHD | Good | 0.3924502
8791967 | GB OUTER LHD BLACK | 2026-04-08 06:33 |  |  | FALSE | 2026-04-08 | 6 | 2 | FALSE | 67 | 0 | BLACK | GB OUTER LHD | Good | 0.3924502
8791974 | GB OUTER LHD BLACK | 2026-04-08 06:34 |  |  | FALSE | 2026-04-08 | 6 | 2 | FALSE | 68 | 0 | BLACK | GB OUTER LHD | Good | 0.392538
8791987 | DS LOWER LHD BLACK | 2026-04-08 06:34 |  |  | FALSE | 2026-04-08 | 6 | 2 | FALSE | 69 | 0 | BLACK | DS LOWER LHD | Good | 0.392538
8791988 | PS LOWER LHD BLACK | 2026-04-08 06:34 |  |  | FALSE | 2026-04-08 | 6 | 2 | FALSE | 70 | 0 | BLACK | PS LOWER LHD | Good | 0.392538
8791989 | GB OUTER LHD BLACK | 2026-04-08 06:35 |  |  | FALSE | 2026-04-08 | 6 | 2 | FALSE | 71 | 0 | BLACK | GB OUTER LHD | Good | 0.3907935
8791996 | DS LOWER LHD BLACK | 2026-04-08 06:35 |  |  | FALSE | 2026-04-08 | 6 | 2 | FALSE | 72 | 0 | BLACK | DS LOWER LHD | Good | 0.3907935
8791997 | PS LOWER LHD BLACK | 2026-04-08 06:35 |  |  | FALSE | 2026-04-08 | 6 | 2 | FALSE | 73 | 0 | BLACK | PS LOWER LHD | Good | 0.3907935
8791998 | GB OUTER LHD BLACK | 2026-04-08 06:36 |  |  | FALSE | 2026-04-08 | 6 | 2 | FALSE | 74 | 0 | BLACK | GB OUTER LHD | Good | 0.3825198
8792007 | DS LOWER LHD BLACK | 2026-04-08 06:37 |  |  | FALSE | 2026-04-08 | 6 | 2 | FALSE | 75 | 0 | BLACK | DS LOWER LHD | Good | 0.3825198
8792008 | PS LOWER LHD BLACK | 2026-04-08 06:37 |  |  | FALSE | 2026-04-08 | 6 | 2 | FALSE | 76 | 0 | BLACK | PS LOWER LHD | Good | 0.3825198
8792009 | GB OUTER LHD BLACK | 2026-04-08 06:38 |  |  | FALSE | 2026-04-08 | 6 | 2 | FALSE | 77 | 0 | BLACK | GB OUTER LHD | Good | 0.3751361
8792014 | DS LOWER LHD BLACK | 2026-04-08 06:38 |  |  | FALSE | 2026-04-08 | 6 | 2 | FALSE | 78 | 0 | BLACK | DS LOWER LHD | Good | 0.3751361
8792016 | PS LOWER LHD BLACK | 2026-04-08 06:38 |  |  | FALSE | 2026-04-08 | 6 | 2 | FALSE | 79 | 0 | BLACK | PS LOWER LHD | Good | 0.3751361
8792017 | GB OUTER LHD BLACK | 2026-04-08 06:39 |  |  | FALSE | 2026-04-08 | 6 | 2 | FALSE | 80 | 0 | BLACK | GB OUTER LHD | Good | 0.3831261
8792022 | DS LOWER LHD BLACK | 2026-04-08 06:39 |  |  | FALSE | 2026-04-08 | 6 | 2 | FALSE | 81 | 0 | BLACK | DS LOWER LHD | Good | 0.3831261
8792024 | PS LOWER LHD BLACK | 2026-04-08 06:39 |  |  | FALSE | 2026-04-08 | 6 | 2 | FALSE | 82 | 0 | BLACK | PS LOWER LHD | Good | 0.3831261
8792025 | GB OUTER LHD BLACK | 2026-04-08 06:40 |  |  | FALSE | 2026-04-08 | 6 | 2 | FALSE | 83 | 0 | BLACK | GB OUTER LHD | Good | 0.3757723
8792032 | DS LOWER LHD BLACK | 2026-04-08 06:40 |  |  | FALSE | 2026-04-08 | 6 | 2 | FALSE | 84 | 0 | BLACK | DS LOWER LHD | Good | 0.3757723
8792034 | PS LOWER LHD BLACK | 2026-04-08 06:40 |  |  | FALSE | 2026-04-08 | 6 | 2 | FALSE | 85 | 0 | BLACK | PS LOWER LHD | Good | 0.3757723
8792035 | GB OUTER LHD BLACK | 2026-04-08 06:41 |  |  | FALSE | 2026-04-08 | 6 | 2 | FALSE | 86 | 0 | BLACK | GB OUTER LHD | Good | 0.3832123
8792045 | PS LOWER LHD BLACK | 2026-04-08 06:42 |  |  | FALSE | 2026-04-08 | 6 | 2 | FALSE | 87 | 0 | BLACK | PS LOWER LHD | Good | 0.3832123
8792044 | DS LOWER LHD BLACK | 2026-04-08 06:42 |  |  | FALSE | 2026-04-08 | 6 | 2 | FALSE | 88 | 0 | BLACK | DS LOWER LHD | Good | 0.3832123
8792046 | GB OUTER LHD BLACK | 2026-04-08 06:43 |  |  | FALSE | 2026-04-08 | 6 | 2 | FALSE | 89 | 0 | BLACK | GB OUTER LHD | Good | 0.388743
8792056 | DS LOWER LHD BLACK | 2026-04-08 06:43 |  |  | FALSE | 2026-04-08 | 6 | 2 | FALSE | 90 | 0 | BLACK | DS LOWER LHD | Good | 0.388743
8792058 | PS LOWER LHD BLACK | 2026-04-08 06:43 |  |  | FALSE | 2026-04-08 | 6 | 2 | FALSE | 91 | 0 | BLACK | PS LOWER LHD | Good | 0.388743
8792059 | GB OUTER LHD BLACK | 2026-04-08 06:44 |  |  | FALSE | 2026-04-08 | 6 | 2 | FALSE | 92 | 0 | BLACK | GB OUTER LHD | Good | 0.3773122
8792064 | DS LOWER LHD BLACK | 2026-04-08 06:44 |  |  | FALSE | 2026-04-08 | 6 | 2 | FALSE | 93 | 0 | BLACK | DS LOWER LHD | Good | 0.3773122
8792065 | PS LOWER LHD BLACK | 2026-04-08 06:44 |  |  | FALSE | 2026-04-08 | 6 | 2 | FALSE | 94 | 0 | BLACK | PS LOWER LHD | Good | 0.3773122
8792067 | GB OUTER LHD BLACK | 2026-04-08 06:45 |  |  | FALSE | 2026-04-08 | 6 | 2 | FALSE | 95 | 0 | BLACK | GB OUTER LHD | Good | 0.3788855
8792071 | DS LOWER LHD BLACK | 2026-04-08 06:46 |  |  | FALSE | 2026-04-08 | 6 | 2 | FALSE | 96 | 0 | BLACK | DS LOWER LHD | Good | 0.3788855
8792072 | PS LOWER LHD BLACK | 2026-04-08 06:46 |  |  | FALSE | 2026-04-08 | 6 | 2 | FALSE | 97 | 0 | BLACK | PS LOWER LHD | Good | 0.3788855
8792073 | GB OUTER LHD BLACK | 2026-04-08 06:47 |  |  | FALSE | 2026-04-08 | 6 | 2 | FALSE | 98 | 0 | BLACK | GB OUTER LHD | Good | 0.3745906
8792079 | DS LOWER LHD BLACK | 2026-04-08 06:47 |  |  | FALSE | 2026-04-08 | 6 | 2 | FALSE | 99 | 0 | BLACK | DS LOWER LHD | Good | 0.3745906
8792080 | PS LOWER LHD BLACK | 2026-04-08 06:47 |  |  | FALSE | 2026-04-08 | 6 | 2 | FALSE | 100 | 0 | BLACK | PS LOWER LHD | Good | 0.3745906
8792088 | PS LOWER LHD BLACK | 2026-04-08 06:48 |  |  | FALSE | 2026-04-08 | 6 | 2 | FALSE | 101 | 0 | BLACK | PS LOWER LHD | Good | 0.3838385
8792087 | DS LOWER LHD BLACK | 2026-04-08 06:48 |  |  | FALSE | 2026-04-08 | 6 | 2 | FALSE | 102 | 0 | BLACK | DS LOWER LHD | Good | 0.3838385
8792081 | GB OUTER LHD BLACK | 2026-04-08 06:48 |  |  | FALSE | 2026-04-08 | 6 | 2 | FALSE | 103 | 0 | BLACK | GB OUTER LHD | Good | 0.3838385
8792089 | GB OUTER LHD BLACK | 2026-04-08 06:49 |  |  | FALSE | 2026-04-08 | 6 | 2 | FALSE | 104 | 0 | BLACK | GB OUTER LHD | Good | 0.3853274
8792095 | PS LOWER LHD BLACK | 2026-04-08 06:50 |  |  | FALSE | 2026-04-08 | 6 | 2 | FALSE | 105 | 0 | BLACK | PS LOWER LHD | Good | 0.3853274
8792094 | DS LOWER LHD BLACK | 2026-04-08 06:50 |  |  | FALSE | 2026-04-08 | 6 | 2 | FALSE | 106 | 0 | BLACK | DS LOWER LHD | Good | 0.3853274
8792103 | DS LOWER LHD BLACK | 2026-04-08 06:51 |  |  | FALSE | 2026-04-08 | 6 | 2 | FALSE | 107 | 0 | BLACK | DS LOWER LHD | Good | 0.4082076
8792105 | PS LOWER LHD BLACK | 2026-04-08 06:51 |  |  | FALSE | 2026-04-08 | 6 | 2 | FALSE | 108 | 0 | BLACK | PS LOWER LHD | Good | 0.4082076
8792097 | GB OUTER LHD BLACK | 2026-04-08 06:51 |  |  | FALSE | 2026-04-08 | 6 | 2 | FALSE | 109 | 0 | BLACK | GB OUTER LHD | Good | 0.4082076
8792106 | GB OUTER LHD BLACK | 2026-04-08 06:52 |  |  | FALSE | 2026-04-08 | 6 | 2 | FALSE | 110 | 0 | BLACK | GB OUTER LHD | Good | 0.3783442
8792115 | DS LOWER LHD BLACK | 2026-04-08 06:52 |  |  | FALSE | 2026-04-08 | 6 | 2 | FALSE | 111 | 0 | BLACK | DS LOWER LHD | Good | 0.3783442
8792116 | PS LOWER LHD BLACK | 2026-04-08 06:52 |  |  | FALSE | 2026-04-08 | 6 | 2 | FALSE | 112 | 0 | BLACK | PS LOWER LHD | Good | 0.3783442
8792126 | DS LOWER LHD BLACK | 2026-04-08 06:53 |  |  | FALSE | 2026-04-08 | 6 | 2 | FALSE | 113 | 0 | BLACK | DS LOWER LHD | Good | 0.388427
8792117 | GB OUTER LHD BLACK | 2026-04-08 06:53 |  |  | FALSE | 2026-04-08 | 6 | 2 | FALSE | 114 | 0 | BLACK | GB OUTER LHD | Good | 0.388427
8792127 | PS LOWER LHD BLACK | 2026-04-08 06:54 |  |  | FALSE | 2026-04-08 | 6 | 2 | FALSE | 115 | 0 | BLACK | PS LOWER LHD | Good | 0.388427
8792129 | GB OUTER LHD BLACK | 2026-04-08 06:55 |  |  | FALSE | 2026-04-08 | 6 | 2 | FALSE | 116 | 0 | BLACK | GB OUTER LHD | Good | 0.3864698
8792133 | DS LOWER LHD BLACK | 2026-04-08 06:55 | Low Glue/Read Thru/Impression | 2026-04-08 14:45 | TRUE | 2026-04-08 | 6 | 2 | FALSE | 117 | 0 | BLACK | DS LOWER LHD | Process | 0.3864698 | [MODERATE] Pyro Clean (cur=826.0): PYRO_CLEAN_DUE -> Pyro Clean above lowest-scrap band 165–301
8792135 | PS LOWER LHD BLACK | 2026-04-08 06:55 | Dent | 2026-04-08 14:35 | TRUE | 2026-04-08 | 6 | 2 | FALSE | 118 | 0 | BLACK | PS LOWER LHD | Process | 0.3864698 | [MODERATE] Pyro Clean (cur=826.0): PYRO_CLEAN_DUE -> Pyro Clean above lowest-scrap band 165–301
8792137 | GB OUTER LHD BLACK | 2026-04-08 06:56 |  |  | FALSE | 2026-04-08 | 6 | 2 | FALSE | 119 | 0 | BLACK | GB OUTER LHD | Good | 0.4029039
8792141 | DS LOWER LHD BLACK | 2026-04-08 06:56 |  |  | FALSE | 2026-04-08 | 6 | 2 | FALSE | 120 | 0 | BLACK | DS LOWER LHD | Good | 0.4029039
8792143 | PS LOWER LHD BLACK | 2026-04-08 06:56 |  |  | FALSE | 2026-04-08 | 6 | 2 | FALSE | 121 | 0 | BLACK | PS LOWER LHD | Good | 0.4029039
8792168 | DS LOWER LHD BLACK | 2026-04-08 06:57 |  |  | FALSE | 2026-04-08 | 6 | 2 | FALSE | 122 | 0 | BLACK | DS LOWER LHD | Good | 0.3939004
8792144 | GB OUTER LHD BLACK | 2026-04-08 06:57 |  |  | FALSE | 2026-04-08 | 6 | 2 | FALSE | 123 | 0 | BLACK | GB OUTER LHD | Good | 0.3939004
8792170 | PS LOWER LHD BLACK | 2026-04-08 06:57 |  |  | FALSE | 2026-04-08 | 6 | 2 | FALSE | 124 | 0 | BLACK | PS LOWER LHD | Good | 0.3939004
8792171 | GB OUTER LHD BLACK | 2026-04-08 06:58 |  |  | FALSE | 2026-04-08 | 6 | 2 | FALSE | 125 | 0 | BLACK | GB OUTER LHD | Good | 0.3890248
8792189 | DS LOWER LHD BLACK | 2026-04-08 06:59 |  |  | FALSE | 2026-04-08 | 6 | 2 | FALSE | 126 | 0 | BLACK | DS LOWER LHD | Good | 0.3890248
8792190 | PS LOWER LHD BLACK | 2026-04-08 06:59 |  |  | FALSE | 2026-04-08 | 6 | 2 | FALSE | 127 | 0 | BLACK | PS LOWER LHD | Good | 0.3890248
8792191 | GB OUTER LHD BLACK | 2026-04-08 07:00 |  |  | FALSE | 2026-04-08 | 7 | 2 | FALSE | 128 | 0 | BLACK | GB OUTER LHD | Good | 0.376662
8792199 | DS LOWER LHD BLACK | 2026-04-08 07:00 |  |  | FALSE | 2026-04-08 | 7 | 2 | FALSE | 129 | 0 | BLACK | DS LOWER LHD | Good | 0.376662
8792200 | PS LOWER LHD BLACK | 2026-04-08 07:00 |  |  | FALSE | 2026-04-08 | 7 | 2 | FALSE | 130 | 0 | BLACK | PS LOWER LHD | Good | 0.376662
8792201 | GB OUTER LHD BLACK | 2026-04-08 07:01 |  |  | FALSE | 2026-04-08 | 7 | 2 | FALSE | 131 | 0 | BLACK | GB OUTER LHD | Good | 0.4187394
8792212 | DS LOWER LHD BLACK | 2026-04-08 07:01 |  |  | FALSE | 2026-04-08 | 7 | 2 | FALSE | 132 | 0 | BLACK | DS LOWER LHD | Good | 0.4187394
8792213 | PS LOWER LHD BLACK | 2026-04-08 07:01 |  |  | FALSE | 2026-04-08 | 7 | 2 | FALSE | 133 | 0 | BLACK | PS LOWER LHD | Good | 0.4187394
8792230 | PS LOWER LHD BLACK | 2026-04-08 07:03 |  |  | FALSE | 2026-04-08 | 7 | 2 | FALSE | 134 | 0 | BLACK | PS LOWER LHD | Good | 0.3964034
8792214 | GB OUTER LHD BLACK | 2026-04-08 07:03 |  |  | FALSE | 2026-04-08 | 7 | 2 | FALSE | 135 | 0 | BLACK | GB OUTER LHD | Good | 0.3964034
8792227 | DS LOWER LHD BLACK | 2026-04-08 07:03 |  |  | FALSE | 2026-04-08 | 7 | 2 | FALSE | 136 | 0 | BLACK | DS LOWER LHD | Good | 0.3964034
8792231 | GB OUTER LHD BLACK | 2026-04-08 07:04 |  |  | FALSE | 2026-04-08 | 7 | 2 | FALSE | 137 | 0 | BLACK | GB OUTER LHD | Good | 0.3879171
8792246 | DS LOWER LHD BLACK | 2026-04-08 07:04 |  |  | FALSE | 2026-04-08 | 7 | 2 | FALSE | 138 | 0 | BLACK | DS LOWER LHD | Good | 0.3879171
8792247 | PS LOWER LHD BLACK | 2026-04-08 07:04 |  |  | FALSE | 2026-04-08 | 7 | 2 | FALSE | 139 | 0 | BLACK | PS LOWER LHD | Good | 0.3879171
8792248 | GB OUTER LHD BLACK | 2026-04-08 07:05 |  |  | FALSE | 2026-04-08 | 7 | 2 | FALSE | 140 | 0 | BLACK | GB OUTER LHD | Good | 0.3762909
8792262 | DS LOWER LHD BLACK | 2026-04-08 07:05 |  |  | FALSE | 2026-04-08 | 7 | 2 | FALSE | 141 | 0 | BLACK | DS LOWER LHD | Good | 0.3762909
8792263 | PS LOWER LHD BLACK | 2026-04-08 07:05 |  |  | FALSE | 2026-04-08 | 7 | 2 | FALSE | 142 | 0 | BLACK | PS LOWER LHD | Good | 0.3762909
8792264 | GB OUTER LHD BLACK | 2026-04-08 07:07 |  |  | FALSE | 2026-04-08 | 7 | 2 | FALSE | 143 | 0 | BLACK | GB OUTER LHD | Good | 0.383122
8792272 | PS LOWER LHD BLACK | 2026-04-08 07:07 |  |  | FALSE | 2026-04-08 | 7 | 2 | FALSE | 144 | 0 | BLACK | PS LOWER LHD | Good | 0.383122
8792271 | DS LOWER LHD BLACK | 2026-04-08 07:07 |  |  | FALSE | 2026-04-08 | 7 | 2 | FALSE | 145 | 0 | BLACK | DS LOWER LHD | Good | 0.383122
8792280 | PS LOWER LHD BLACK | 2026-04-08 07:08 |  |  | FALSE | 2026-04-08 | 7 | 2 | FALSE | 146 | 0 | BLACK | PS LOWER LHD | Good | 0.388042
8792279 | DS LOWER LHD BLACK | 2026-04-08 07:08 |  |  | FALSE | 2026-04-08 | 7 | 2 | FALSE | 147 | 0 | BLACK | DS LOWER LHD | Good | 0.388042
8792273 | GB OUTER LHD BLACK | 2026-04-08 07:08 |  |  | FALSE | 2026-04-08 | 7 | 2 | FALSE | 148 | 0 | BLACK | GB OUTER LHD | Good | 0.388042
8792281 | GB OUTER LHD BLACK | 2026-04-08 07:09 |  |  | FALSE | 2026-04-08 | 7 | 2 | FALSE | 149 | 0 | BLACK | GB OUTER LHD | Good | 0.3819889
8792285 | DS LOWER LHD BLACK | 2026-04-08 07:09 |  |  | FALSE | 2026-04-08 | 7 | 2 | FALSE | 150 | 0 | BLACK | DS LOWER LHD | Good | 0.3819889
8792286 | PS LOWER LHD BLACK | 2026-04-08 07:09 |  |  | FALSE | 2026-04-08 | 7 | 2 | FALSE | 151 | 0 | BLACK | PS LOWER LHD | Good | 0.3819889
8792287 | GB OUTER LHD BLACK | 2026-04-08 07:10 |  |  | FALSE | 2026-04-08 | 7 | 2 | FALSE | 152 | 0 | BLACK | GB OUTER LHD | Good | 0.4917974
8792294 | DS LOWER LHD BLACK | 2026-04-08 07:10 |  |  | FALSE | 2026-04-08 | 7 | 2 | FALSE | 153 | 0 | BLACK | DS LOWER LHD | Good | 0.4917974
8792295 | PS LOWER LHD BLACK | 2026-04-08 07:10 |  |  | FALSE | 2026-04-08 | 7 | 2 | FALSE | 154 | 0 | BLACK | PS LOWER LHD | Good | 0.4917974
8792296 | GB OUTER LHD BLACK | 2026-04-08 07:12 |  |  | FALSE | 2026-04-08 | 7 | 2 | FALSE | 155 | 0 | BLACK | GB OUTER LHD | Good | 0.4267451
8792303 | DS LOWER LHD BLACK | 2026-04-08 07:12 |  |  | FALSE | 2026-04-08 | 7 | 2 | FALSE | 156 | 0 | BLACK | DS LOWER LHD | Good | 0.4267451
8792304 | PS LOWER LHD BLACK | 2026-04-08 07:12 |  |  | FALSE | 2026-04-08 | 7 | 2 | FALSE | 157 | 0 | BLACK | PS LOWER LHD | Good | 0.4267451
8792305 | GB OUTER LHD BLACK | 2026-04-08 07:13 |  |  | FALSE | 2026-04-08 | 7 | 2 | FALSE | 158 | 0 | BLACK | GB OUTER LHD | Good | 0.3920905
8792313 | DS LOWER LHD BLACK | 2026-04-08 07:13 |  |  | FALSE | 2026-04-08 | 7 | 2 | FALSE | 159 | 0 | BLACK | DS LOWER LHD | Good | 0.3920905
8792314 | PS LOWER LHD BLACK | 2026-04-08 07:13 |  |  | FALSE | 2026-04-08 | 7 | 2 | FALSE | 160 | 0 | BLACK | PS LOWER LHD | Good | 0.3920905
8792315 | GB OUTER LHD BLACK | 2026-04-08 07:14 |  |  | FALSE | 2026-04-08 | 7 | 2 | FALSE | 161 | 0 | BLACK | GB OUTER LHD | Good | 0.3788636
8792319 | DS LOWER LHD BLACK | 2026-04-08 07:14 |  |  | FALSE | 2026-04-08 | 7 | 2 | FALSE | 162 | 0 | BLACK | DS LOWER LHD | Good | 0.3788636
8792320 | PS LOWER LHD BLACK | 2026-04-08 07:15 |  |  | FALSE | 2026-04-08 | 7 | 2 | FALSE | 163 | 0 | BLACK | PS LOWER LHD | Good | 0.3788636
8792322 | GB OUTER LHD BLACK | 2026-04-08 07:16 |  |  | FALSE | 2026-04-08 | 7 | 2 | FALSE | 164 | 0 | BLACK | GB OUTER LHD | Good | 0.3917613
8792326 | DS LOWER LHD BLACK | 2026-04-08 07:16 |  |  | FALSE | 2026-04-08 | 7 | 2 | FALSE | 165 | 0 | BLACK | DS LOWER LHD | Good | 0.3917613
8792327 | PS LOWER LHD BLACK | 2026-04-08 07:16 |  |  | FALSE | 2026-04-08 | 7 | 2 | FALSE | 166 | 0 | BLACK | PS LOWER LHD | Good | 0.3917613
8792328 | GB OUTER LHD BLACK | 2026-04-08 07:17 |  |  | FALSE | 2026-04-08 | 7 | 2 | FALSE | 167 | 0 | BLACK | GB OUTER LHD | Good | 0.3911029
8792331 | DS LOWER LHD BLACK | 2026-04-08 07:17 |  |  | FALSE | 2026-04-08 | 7 | 2 | FALSE | 168 | 0 | BLACK | DS LOWER LHD | Good | 0.3911029
8792332 | PS LOWER LHD BLACK | 2026-04-08 07:17 |  |  | FALSE | 2026-04-08 | 7 | 2 | FALSE | 169 | 0 | BLACK | PS LOWER LHD | Good | 0.3911029
8792333 | GB OUTER LHD BLACK | 2026-04-08 07:18 |  |  | FALSE | 2026-04-08 | 7 | 2 | FALSE | 170 | 0 | BLACK | GB OUTER LHD | Good | 0.3853428
8792337 | DS LOWER LHD BLACK | 2026-04-08 07:18 |  |  | FALSE | 2026-04-08 | 7 | 2 | FALSE | 171 | 0 | BLACK | DS LOWER LHD | Good | 0.3853428
8792338 | PS LOWER LHD BLACK | 2026-04-08 07:18 |  |  | FALSE | 2026-04-08 | 7 | 2 | FALSE | 172 | 0 | BLACK | PS LOWER LHD | Good | 0.3853428
8792339 | GB OUTER LHD BLACK | 2026-04-08 07:19 |  |  | FALSE | 2026-04-08 | 7 | 2 | FALSE | 173 | 0 | BLACK | GB OUTER LHD | Good | 0.3875509
8792347 | DS LOWER LHD BLACK | 2026-04-08 07:19 |  |  | FALSE | 2026-04-08 | 7 | 2 | FALSE | 174 | 0 | BLACK | DS LOWER LHD | Good | 0.3875509
8792349 | PS LOWER LHD BLACK | 2026-04-08 07:19 |  |  | FALSE | 2026-04-08 | 7 | 2 | FALSE | 175 | 0 | BLACK | PS LOWER LHD | Good | 0.3875509
8792350 | GB OUTER LHD BLACK | 2026-04-08 07:20 | Dent | 2026-04-09 14:30 | TRUE | 2026-04-08 | 7 | 2 | FALSE | 176 | 0 | BLACK | GB OUTER LHD | Process | 0.3883801 | [MODERATE] Pyro Clean (cur=846.0): PYRO_CLEAN_DUE -> Pyro Clean above lowest-scrap band 165–301
8792358 | PS LOWER LHD BLACK | 2026-04-08 07:21 |  |  | FALSE | 2026-04-08 | 7 | 2 | FALSE | 177 | 0 | BLACK | PS LOWER LHD | Good | 0.3883801
8792357 | DS LOWER LHD BLACK | 2026-04-08 07:21 |  |  | FALSE | 2026-04-08 | 7 | 2 | FALSE | 178 | 0 | BLACK | DS LOWER LHD | Good | 0.3883801
8792364 | PS LOWER LHD BLACK | 2026-04-08 07:22 |  |  | FALSE | 2026-04-08 | 7 | 2 | FALSE | 179 | 0 | BLACK | PS LOWER LHD | Good | 0.3790982
8792363 | DS LOWER LHD BLACK | 2026-04-08 07:22 |  |  | FALSE | 2026-04-08 | 7 | 2 | FALSE | 180 | 0 | BLACK | DS LOWER LHD | Good | 0.3790982
8792359 | GB OUTER LHD BLACK | 2026-04-08 07:22 | Dent | 2026-04-09 14:30 | TRUE | 2026-04-08 | 7 | 2 | FALSE | 181 | 0 | BLACK | GB OUTER LHD | Process | 0.3790982 | [MODERATE] Pyro Clean (cur=847.0): PYRO_CLEAN_DUE -> Pyro Clean above lowest-scrap band 165–301
8792365 | GB OUTER LHD BLACK | 2026-04-08 07:23 |  |  | FALSE | 2026-04-08 | 7 | 2 | FALSE | 182 | 0 | BLACK | GB OUTER LHD | Good | 0.3758417
8792374 | DS LOWER LHD BLACK | 2026-04-08 07:23 |  |  | FALSE | 2026-04-08 | 7 | 2 | FALSE | 183 | 0 | BLACK | DS LOWER LHD | Good | 0.3758417
8792375 | PS LOWER LHD BLACK | 2026-04-08 07:23 |  |  | FALSE | 2026-04-08 | 7 | 2 | FALSE | 184 | 0 | BLACK | PS LOWER LHD | Good | 0.3758417
8792378 | GB OUTER LHD BLACK | 2026-04-08 07:24 |  |  | FALSE | 2026-04-08 | 7 | 2 | FALSE | 185 | 0 | BLACK | GB OUTER LHD | Good | 0.3967058
8792389 | DS LOWER LHD BLACK | 2026-04-08 07:24 |  |  | FALSE | 2026-04-08 | 7 | 2 | FALSE | 186 | 0 | BLACK | DS LOWER LHD | Good | 0.3967058
8792391 | PS LOWER LHD BLACK | 2026-04-08 07:24 |  |  | FALSE | 2026-04-08 | 7 | 2 | FALSE | 187 | 0 | BLACK | PS LOWER LHD | Good | 0.3967058
8792392 | GB OUTER LHD BLACK | 2026-04-08 07:25 |  |  | FALSE | 2026-04-08 | 7 | 2 | FALSE | 188 | 0 | BLACK | GB OUTER LHD | Good | 0.3911403
8792402 | DS LOWER LHD BLACK | 2026-04-08 07:26 |  |  | FALSE | 2026-04-08 | 7 | 2 | FALSE | 189 | 0 | BLACK | DS LOWER LHD | Good | 0.3911403
8792403 | PS LOWER LHD BLACK | 2026-04-08 07:26 |  |  | FALSE | 2026-04-08 | 7 | 2 | FALSE | 190 | 0 | BLACK | PS LOWER LHD | Good | 0.3911403
8792407 | DS LOWER LHD BLACK | 2026-04-08 07:27 |  |  | FALSE | 2026-04-08 | 7 | 2 | FALSE | 191 | 0 | BLACK | DS LOWER LHD | Good | 0.4020734
8792404 | GB OUTER LHD BLACK | 2026-04-08 07:27 |  |  | FALSE | 2026-04-08 | 7 | 2 | FALSE | 192 | 0 | BLACK | GB OUTER LHD | Good | 0.4020734
8792408 | PS LOWER LHD BLACK | 2026-04-08 07:27 |  |  | FALSE | 2026-04-08 | 7 | 2 | FALSE | 193 | 0 | BLACK | PS LOWER LHD | Good | 0.4020734
8792419 | PS LOWER LHD BLACK | 2026-04-08 07:28 |  |  | FALSE | 2026-04-08 | 7 | 2 | FALSE | 194 | 0 | BLACK | PS LOWER LHD | Good | 0.3859477
8792418 | DS LOWER LHD BLACK | 2026-04-08 07:28 |  |  | FALSE | 2026-04-08 | 7 | 2 | FALSE | 195 | 0 | BLACK | DS LOWER LHD | Good | 0.3859477
8792410 | GB OUTER LHD BLACK | 2026-04-08 07:28 |  |  | FALSE | 2026-04-08 | 7 | 2 | FALSE | 196 | 0 | BLACK | GB OUTER LHD | Good | 0.3859477
8792420 | GB OUTER LHD BLACK | 2026-04-08 07:29 |  |  | FALSE | 2026-04-08 | 7 | 2 | FALSE | 197 | 0 | BLACK | GB OUTER LHD | Good | 0.3768697
8792427 | DS LOWER LHD BLACK | 2026-04-08 07:29 |  |  | FALSE | 2026-04-08 | 7 | 2 | FALSE | 198 | 0 | BLACK | DS LOWER LHD | Good | 0.3768697
8792428 | PS LOWER LHD BLACK | 2026-04-08 07:29 |  |  | FALSE | 2026-04-08 | 7 | 2 | FALSE | 199 | 0 | BLACK | PS LOWER LHD | Good | 0.3768697
8792430 | GB OUTER LHD BLACK | 2026-04-08 07:31 |  |  | FALSE | 2026-04-08 | 7 | 2 | FALSE | 200 | 0 | BLACK | GB OUTER LHD | Good | 0.3948769
8792437 | DS LOWER LHD BLACK | 2026-04-08 07:31 |  |  | FALSE | 2026-04-08 | 7 | 2 | FALSE | 201 | 0 | BLACK | DS LOWER LHD | Good | 0.3948769
8792438 | PS LOWER LHD BLACK | 2026-04-08 07:31 |  |  | FALSE | 2026-04-08 | 7 | 2 | FALSE | 202 | 0 | BLACK | PS LOWER LHD | Good | 0.3948769
8792439 | GB OUTER LHD BLACK | 2026-04-08 07:34 |  |  | FALSE | 2026-04-08 | 7 | 2 | TRUE | 203 | 0 | BLACK | GB OUTER LHD | Good | 0.3999658
8792458 | DS LOWER LHD BLACK | 2026-04-08 07:34 |  |  | FALSE | 2026-04-08 | 7 | 2 | TRUE | 204 | 0 | BLACK | DS LOWER LHD | Good | 0.3999658
8792459 | PS LOWER LHD BLACK | 2026-04-08 07:34 |  |  | FALSE | 2026-04-08 | 7 | 2 | TRUE | 205 | 0 | BLACK | PS LOWER LHD | Good | 0.3999658
8792460 | GB OUTER LHD BLACK | 2026-04-08 07:35 |  |  | FALSE | 2026-04-08 | 7 | 2 | FALSE | 206 | 0 | BLACK | GB OUTER LHD | Good | 0.3926877
8792464 | PS LOWER LHD BLACK | 2026-04-08 07:35 |  |  | FALSE | 2026-04-08 | 7 | 2 | FALSE | 207 | 0 | BLACK | PS LOWER LHD | Good | 0.3926877
8792463 | DS LOWER LHD BLACK | 2026-04-08 07:35 |  |  | FALSE | 2026-04-08 | 7 | 2 | FALSE | 208 | 0 | BLACK | DS LOWER LHD | Good | 0.3926877
8792465 | GB OUTER LHD BLACK | 2026-04-08 07:36 |  |  | FALSE | 2026-04-08 | 7 | 2 | FALSE | 209 | 0 | BLACK | GB OUTER LHD | Good | 0.3804171
8792473 | DS LOWER LHD BLACK | 2026-04-08 07:36 |  |  | FALSE | 2026-04-08 | 7 | 2 | FALSE | 210 | 0 | BLACK | DS LOWER LHD | Good | 0.3804171
8792474 | PS LOWER LHD BLACK | 2026-04-08 07:37 |  |  | FALSE | 2026-04-08 | 7 | 2 | FALSE | 211 | 0 | BLACK | PS LOWER LHD | Good | 0.3804171
8792482 | PS LOWER LHD BLACK | 2026-04-08 07:38 |  |  | FALSE | 2026-04-08 | 7 | 2 | FALSE | 212 | 0 | BLACK | PS LOWER LHD | Good | 0.3983749
8792481 | DS LOWER LHD BLACK | 2026-04-08 07:38 |  |  | FALSE | 2026-04-08 | 7 | 2 | FALSE | 213 | 0 | BLACK | DS LOWER LHD | Good | 0.3983749
8792475 | GB OUTER LHD BLACK | 2026-04-08 07:38 |  |  | FALSE | 2026-04-08 | 7 | 2 | FALSE | 214 | 0 | BLACK | GB OUTER LHD | Good | 0.3983749
8792483 | GB OUTER LHD BLACK | 2026-04-08 07:39 |  |  | FALSE | 2026-04-08 | 7 | 2 | FALSE | 215 | 0 | BLACK | GB OUTER LHD | Good | 0.3962709
8792491 | DS LOWER LHD BLACK | 2026-04-08 07:39 |  |  | FALSE | 2026-04-08 | 7 | 2 | FALSE | 216 | 0 | BLACK | DS LOWER LHD | Good | 0.3962709
8792492 | PS LOWER LHD BLACK | 2026-04-08 07:39 |  |  | FALSE | 2026-04-08 | 7 | 2 | FALSE | 217 | 0 | BLACK | PS LOWER LHD | Good | 0.3962709
8792493 | GB OUTER LHD BLACK | 2026-04-08 08:03 |  |  | FALSE | 2026-04-08 | 8 | 2 | TRUE | 218 | 0 | BLACK | GB OUTER LHD | Good | 0.4100144
8792556 | DS LOWER LHD BLACK | 2026-04-08 08:03 |  |  | FALSE | 2026-04-08 | 8 | 2 | TRUE | 219 | 0 | BLACK | DS LOWER LHD | Good | 0.4100144
8792557 | PS LOWER LHD BLACK | 2026-04-08 08:03 |  |  | FALSE | 2026-04-08 | 8 | 2 | TRUE | 220 | 0 | BLACK | PS LOWER LHD | Good | 0.4100144
8792559 | GB OUTER LHD BLACK | 2026-04-08 08:04 |  |  | FALSE | 2026-04-08 | 8 | 2 | FALSE | 221 | 0 | BLACK | GB OUTER LHD | Good | 0.3966301
8792571 | DS LOWER LHD BLACK | 2026-04-08 08:04 |  |  | FALSE | 2026-04-08 | 8 | 2 | FALSE | 222 | 0 | BLACK | DS LOWER LHD | Good | 0.3966301
8792572 | PS LOWER LHD BLACK | 2026-04-08 08:05 |  |  | FALSE | 2026-04-08 | 8 | 2 | FALSE | 223 | 0 | BLACK | PS LOWER LHD | Good | 0.3966301
8792573 | GB OUTER LHD BLACK | 2026-04-08 08:06 |  |  | FALSE | 2026-04-08 | 8 | 2 | FALSE | 224 | 0 | BLACK | GB OUTER LHD | Good | 0.3993213
8792575 | DS LOWER LHD BLACK | 2026-04-08 08:06 |  |  | FALSE | 2026-04-08 | 8 | 2 | FALSE | 225 | 0 | BLACK | DS LOWER LHD | Good | 0.3993213
8792576 | PS LOWER LHD BLACK | 2026-04-08 08:06 |  |  | FALSE | 2026-04-08 | 8 | 2 | FALSE | 226 | 0 | BLACK | PS LOWER LHD | Good | 0.3993213
8792580 | DS LOWER LHD BLACK | 2026-04-08 08:07 |  |  | FALSE | 2026-04-08 | 8 | 2 | FALSE | 227 | 0 | BLACK | DS LOWER LHD | Good | 0.4322063
8792581 | PS LOWER LHD BLACK | 2026-04-08 08:07 |  |  | FALSE | 2026-04-08 | 8 | 2 | FALSE | 228 | 0 | BLACK | PS LOWER LHD | Good | 0.4322063
8792577 | GB OUTER LHD BLACK | 2026-04-08 08:07 |  |  | FALSE | 2026-04-08 | 8 | 2 | FALSE | 229 | 0 | BLACK | GB OUTER LHD | Good | 0.4322063
8792582 | GB OUTER LHD BLACK | 2026-04-08 08:08 |  |  | FALSE | 2026-04-08 | 8 | 2 | FALSE | 230 | 0 | BLACK | GB OUTER LHD | Good | 0.4276115
8792586 | DS LOWER LHD BLACK | 2026-04-08 08:09 |  |  | FALSE | 2026-04-08 | 8 | 2 | FALSE | 231 | 0 | BLACK | DS LOWER LHD | Good | 0.4276115
8792588 | PS LOWER LHD BLACK | 2026-04-08 08:09 |  |  | FALSE | 2026-04-08 | 8 | 2 | FALSE | 232 | 0 | BLACK | PS LOWER LHD | Good | 0.4276115
8792589 | GB OUTER LHD BLACK | 2026-04-08 08:10 |  |  | FALSE | 2026-04-08 | 8 | 2 | FALSE | 233 | 0 | BLACK | GB OUTER LHD | Good | 0.400414
8792593 | DS LOWER LHD BLACK | 2026-04-08 08:10 |  |  | FALSE | 2026-04-08 | 8 | 2 | FALSE | 234 | 0 | BLACK | DS LOWER LHD | Good | 0.400414
8792594 | PS LOWER LHD BLACK | 2026-04-08 08:10 |  |  | FALSE | 2026-04-08 | 8 | 2 | FALSE | 235 | 0 | BLACK | PS LOWER LHD | Good | 0.400414
8792595 | GB OUTER LHD BLACK | 2026-04-08 08:11 |  |  | FALSE | 2026-04-08 | 8 | 2 | FALSE | 236 | 0 | BLACK | GB OUTER LHD | Good | 0.3847753
8792599 | DS LOWER LHD BLACK | 2026-04-08 08:11 |  |  | FALSE | 2026-04-08 | 8 | 2 | FALSE | 237 | 0 | BLACK | DS LOWER LHD | Good | 0.3847753
8792600 | PS LOWER LHD BLACK | 2026-04-08 08:11 |  |  | FALSE | 2026-04-08 | 8 | 2 | FALSE | 238 | 0 | BLACK | PS LOWER LHD | Good | 0.3847753
8792601 | GB OUTER LHD BLACK | 2026-04-08 08:12 |  |  | FALSE | 2026-04-08 | 8 | 2 | FALSE | 239 | 0 | BLACK | GB OUTER LHD | Good | 0.3844092
8792608 | PS LOWER LHD BLACK | 2026-04-08 08:12 |  |  | FALSE | 2026-04-08 | 8 | 2 | FALSE | 240 | 0 | BLACK | PS LOWER LHD | Good | 0.3844092
8792607 | DS LOWER LHD BLACK | 2026-04-08 08:12 |  |  | FALSE | 2026-04-08 | 8 | 2 | FALSE | 241 | 0 | BLACK | DS LOWER LHD | Good | 0.3844092
8792609 | GB OUTER LHD BLACK | 2026-04-08 08:13 | Dent | 2026-04-08 14:35 | TRUE | 2026-04-08 | 8 | 2 | FALSE | 242 | 0 | BLACK | GB OUTER LHD | Process | 0.3876878 | [MODERATE] Pyro Clean (cur=868.0): PYRO_CLEAN_DUE -> Pyro Clean above lowest-scrap band 165–301
8792615 | PS LOWER LHD BLACK | 2026-04-08 08:14 |  |  | FALSE | 2026-04-08 | 8 | 2 | FALSE | 243 | 0 | BLACK | PS LOWER LHD | Good | 0.3876878
8792614 | DS LOWER LHD BLACK | 2026-04-08 08:14 |  |  | FALSE | 2026-04-08 | 8 | 2 | FALSE | 244 | 0 | BLACK | DS LOWER LHD | Good | 0.3876878
8792616 | GB OUTER LHD BLACK | 2026-04-08 08:15 |  |  | FALSE | 2026-04-08 | 8 | 2 | FALSE | 245 | 0 | BLACK | GB OUTER LHD | Good | 0.3946208
8792622 | DS LOWER LHD BLACK | 2026-04-08 08:15 |  |  | FALSE | 2026-04-08 | 8 | 2 | FALSE | 246 | 0 | BLACK | DS LOWER LHD | Good | 0.3946208
8792623 | PS LOWER LHD BLACK | 2026-04-08 08:15 |  |  | FALSE | 2026-04-08 | 8 | 2 | FALSE | 247 | 0 | BLACK | PS LOWER LHD | Good | 0.3946208
8792624 | GB OUTER LHD BLACK | 2026-04-08 08:16 |  |  | FALSE | 2026-04-08 | 8 | 2 | FALSE | 248 | 0 | BLACK | GB OUTER LHD | Good | 0.3907057
8792630 | DS LOWER LHD BLACK | 2026-04-08 08:16 |  |  | FALSE | 2026-04-08 | 8 | 2 | FALSE | 249 | 0 | BLACK | DS LOWER LHD | Good | 0.3907057
8792631 | PS LOWER LHD BLACK | 2026-04-08 08:16 |  |  | FALSE | 2026-04-08 | 8 | 2 | FALSE | 250 | 0 | BLACK | PS LOWER LHD | Good | 0.3907057
8792632 | GB OUTER LHD BLACK | 2026-04-08 08:17 |  |  | FALSE | 2026-04-08 | 8 | 2 | FALSE | 251 | 0 | BLACK | GB OUTER LHD | Good | 0.4243543
8792639 | DS LOWER LHD BLACK | 2026-04-08 08:17 |  |  | FALSE | 2026-04-08 | 8 | 2 | FALSE | 252 | 0 | BLACK | DS LOWER LHD | Good | 0.4243543
8792640 | PS LOWER LHD BLACK | 2026-04-08 08:18 |  |  | FALSE | 2026-04-08 | 8 | 2 | FALSE | 253 | 0 | BLACK | PS LOWER LHD | Good | 0.4243543
8792647 | DS LOWER LHD BLACK | 2026-04-08 08:19 |  |  | FALSE | 2026-04-08 | 8 | 2 | FALSE | 254 | 0 | BLACK | DS LOWER LHD | Good | 0.3853431
8792641 | GB OUTER LHD BLACK | 2026-04-08 08:19 |  |  | FALSE | 2026-04-08 | 8 | 2 | FALSE | 255 | 0 | BLACK | GB OUTER LHD | Good | 0.3853431
8792648 | PS LOWER LHD BLACK | 2026-04-08 08:19 |  |  | FALSE | 2026-04-08 | 8 | 2 | FALSE | 256 | 0 | BLACK | PS LOWER LHD | Good | 0.3853431
8792656 | PS LOWER LHD BLACK | 2026-04-08 08:20 |  |  | FALSE | 2026-04-08 | 8 | 2 | FALSE | 257 | 0 | BLACK | PS LOWER LHD | Good | 0.3825052
8792654 | DS LOWER LHD BLACK | 2026-04-08 08:20 |  |  | FALSE | 2026-04-08 | 8 | 2 | FALSE | 258 | 0 | BLACK | DS LOWER LHD | Good | 0.3825052
8792649 | GB OUTER LHD BLACK | 2026-04-08 08:20 |  |  | FALSE | 2026-04-08 | 8 | 2 | FALSE | 259 | 0 | BLACK | GB OUTER LHD | Good | 0.3825052
8792657 | GB OUTER LHD BLACK | 2026-04-08 08:21 |  |  | FALSE | 2026-04-08 | 8 | 2 | FALSE | 260 | 0 | BLACK | GB OUTER LHD | Good | 0.3909253
8792662 | DS LOWER LHD BLACK | 2026-04-08 08:21 |  |  | FALSE | 2026-04-08 | 8 | 2 | FALSE | 261 | 0 | BLACK | DS LOWER LHD | Good | 0.3909253
8792663 | PS LOWER LHD BLACK | 2026-04-08 08:21 |  |  | FALSE | 2026-04-08 | 8 | 2 | FALSE | 262 | 0 | BLACK | PS LOWER LHD | Good | 0.3909253
8792664 | GB OUTER LHD BLACK | 2026-04-08 08:22 |  |  | FALSE | 2026-04-08 | 8 | 2 | FALSE | 263 | 0 | BLACK | GB OUTER LHD | Good | 0.3784838
8792671 | DS LOWER LHD BLACK | 2026-04-08 08:22 |  |  | FALSE | 2026-04-08 | 8 | 2 | FALSE | 264 | 0 | BLACK | DS LOWER LHD | Good | 0.3784838
8792673 | PS LOWER LHD BLACK | 2026-04-08 08:23 |  |  | FALSE | 2026-04-08 | 8 | 2 | FALSE | 265 | 0 | BLACK | PS LOWER LHD | Good | 0.3784838
8792674 | GB OUTER LHD BLACK | 2026-04-08 08:24 |  |  | FALSE | 2026-04-08 | 8 | 2 | FALSE | 266 | 0 | BLACK | GB OUTER LHD | Good | 0.3801902
8792680 | PS LOWER LHD BLACK | 2026-04-08 08:24 |  |  | FALSE | 2026-04-08 | 8 | 2 | FALSE | 267 | 0 | BLACK | PS LOWER LHD | Good | 0.3801902
8792679 | DS LOWER LHD BLACK | 2026-04-08 08:24 |  |  | FALSE | 2026-04-08 | 8 | 2 | FALSE | 268 | 0 | BLACK | DS LOWER LHD | Good | 0.3801902
8792681 | GB OUTER LHD BLACK | 2026-04-08 08:25 |  |  | FALSE | 2026-04-08 | 8 | 2 | FALSE | 269 | 0 | BLACK | GB OUTER LHD | Good | 0.3955189
8792689 | PS LOWER LHD BLACK | 2026-04-08 08:25 |  |  | FALSE | 2026-04-08 | 8 | 2 | FALSE | 270 | 0 | BLACK | PS LOWER LHD | Good | 0.3955189
8792688 | DS LOWER LHD BLACK | 2026-04-08 08:25 |  |  | FALSE | 2026-04-08 | 8 | 2 | FALSE | 271 | 0 | BLACK | DS LOWER LHD | Good | 0.3955189
8792690 | GB OUTER LHD BLACK | 2026-04-08 08:26 |  |  | FALSE | 2026-04-08 | 8 | 2 | FALSE | 272 | 0 | BLACK | GB OUTER LHD | Good | 0.3818503
8792702 | PS LOWER LHD BLACK | 2026-04-08 08:26 |  |  | FALSE | 2026-04-08 | 8 | 2 | FALSE | 273 | 0 | BLACK | PS LOWER LHD | Good | 0.3818503
8792700 | DS LOWER LHD BLACK | 2026-04-08 08:26 |  |  | FALSE | 2026-04-08 | 8 | 2 | FALSE | 274 | 0 | BLACK | DS LOWER LHD | Good | 0.3818503
8792718 | PS LOWER LHD BLACK | 2026-04-08 08:28 |  |  | FALSE | 2026-04-08 | 8 | 2 | FALSE | 275 | 0 | BLACK | PS LOWER LHD | Good | 0.4158129
8792704 | GB OUTER LHD BLACK | 2026-04-08 08:28 |  |  | FALSE | 2026-04-08 | 8 | 2 | FALSE | 276 | 0 | BLACK | GB OUTER LHD | Good | 0.4158129
8792715 | DS LOWER LHD BLACK | 2026-04-08 08:28 |  |  | FALSE | 2026-04-08 | 8 | 2 | FALSE | 277 | 0 | BLACK | DS LOWER LHD | Good | 0.4158129
8792719 | GB OUTER LHD BLACK | 2026-04-08 08:29 |  |  | FALSE | 2026-04-08 | 8 | 2 | FALSE | 278 | 0 | BLACK | GB OUTER LHD | Good | 0.3804626
8792727 | DS LOWER LHD BLACK | 2026-04-08 08:29 |  |  | FALSE | 2026-04-08 | 8 | 2 | FALSE | 279 | 0 | BLACK | DS LOWER LHD | Good | 0.3804626
8792729 | PS LOWER LHD BLACK | 2026-04-08 08:29 |  |  | FALSE | 2026-04-08 | 8 | 2 | FALSE | 280 | 0 | BLACK | PS LOWER LHD | Good | 0.3804626
8792730 | GB OUTER LHD BLACK | 2026-04-08 08:30 |  |  | FALSE | 2026-04-08 | 8 | 2 | FALSE | 281 | 0 | BLACK | GB OUTER LHD | Good | 0.3909201
8792739 | DS LOWER LHD BLACK | 2026-04-08 08:30 |  |  | FALSE | 2026-04-08 | 8 | 2 | FALSE | 282 | 0 | BLACK | DS LOWER LHD | Good | 0.3909201
8792740 | PS LOWER LHD BLACK | 2026-04-08 08:30 |  |  | FALSE | 2026-04-08 | 8 | 2 | FALSE | 283 | 0 | BLACK | PS LOWER LHD | Good | 0.3909201
8792741 | GB OUTER LHD BLACK | 2026-04-08 08:32 |  |  | FALSE | 2026-04-08 | 8 | 2 | FALSE | 284 | 0 | BLACK | GB OUTER LHD | Good | 0.3866264
8792749 | DS LOWER LHD BLACK | 2026-04-08 08:32 |  |  | FALSE | 2026-04-08 | 8 | 2 | FALSE | 285 | 0 | BLACK | DS LOWER LHD | Good | 0.3866264
8792751 | PS LOWER LHD BLACK | 2026-04-08 08:32 |  |  | FALSE | 2026-04-08 | 8 | 2 | FALSE | 286 | 0 | BLACK | PS LOWER LHD | Good | 0.3866264
8792752 | GB OUTER LHD BLACK | 2026-04-08 08:33 |  |  | FALSE | 2026-04-08 | 8 | 2 | FALSE | 287 | 0 | BLACK | GB OUTER LHD | Good | 0.4174111
8792758 | DS LOWER LHD BLACK | 2026-04-08 08:33 |  |  | FALSE | 2026-04-08 | 8 | 2 | FALSE | 288 | 0 | BLACK | DS LOWER LHD | Good | 0.4174111
8792760 | PS LOWER LHD BLACK | 2026-04-08 08:33 |  |  | FALSE | 2026-04-08 | 8 | 2 | FALSE | 289 | 0 | BLACK | PS LOWER LHD | Good | 0.4174111
8792765 | DS LOWER LHD BLACK | 2026-04-08 08:34 |  |  | FALSE | 2026-04-08 | 8 | 2 | FALSE | 290 | 0 | BLACK | DS LOWER LHD | Good | 0.451309
8792761 | GB OUTER LHD BLACK | 2026-04-08 08:34 | Low Glue/Read Thru/Impression | 2026-04-08 14:45 | TRUE | 2026-04-08 | 8 | 2 | FALSE | 291 | 0 | BLACK | GB OUTER LHD | Process | 0.451309 | [MODERATE] Pyro Clean (cur=884.0): PYRO_CLEAN_DUE -> Pyro Clean above lowest-scrap band 165–301
8792767 | PS LOWER LHD BLACK | 2026-04-08 08:35 |  |  | FALSE | 2026-04-08 | 8 | 2 | FALSE | 292 | 0 | BLACK | PS LOWER LHD | Good | 0.451309
8792768 | GB OUTER LHD BLACK | 2026-04-08 08:36 |  |  | FALSE | 2026-04-08 | 8 | 2 | FALSE | 293 | 0 | BLACK | GB OUTER LHD | Good | 0.4279136
8792780 | DS LOWER LHD BLACK | 2026-04-08 08:36 |  |  | FALSE | 2026-04-08 | 8 | 2 | FALSE | 294 | 0 | BLACK | DS LOWER LHD | Good | 0.4279136
8792781 | PS LOWER LHD BLACK | 2026-04-08 08:36 |  |  | FALSE | 2026-04-08 | 8 | 2 | FALSE | 295 | 0 | BLACK | PS LOWER LHD | Good | 0.4279136
8792782 | GB OUTER LHD BLACK | 2026-04-08 08:37 |  |  | FALSE | 2026-04-08 | 8 | 2 | FALSE | 296 | 0 | BLACK | GB OUTER LHD | Good | 0.4346675
8792794 | DS LOWER LHD BLACK | 2026-04-08 08:37 |  |  | FALSE | 2026-04-08 | 8 | 2 | FALSE | 297 | 0 | BLACK | DS LOWER LHD | Good | 0.4346675
8792795 | PS LOWER LHD BLACK | 2026-04-08 08:38 |  |  | FALSE | 2026-04-08 | 8 | 2 | FALSE | 298 | 0 | BLACK | PS LOWER LHD | Good | 0.4346675
8792796 | GB OUTER LHD BLACK | 2026-04-08 08:39 |  |  | FALSE | 2026-04-08 | 8 | 2 | FALSE | 299 | 0 | BLACK | GB OUTER LHD | Good | 0.4091216
8792809 | DS LOWER LHD BLACK | 2026-04-08 08:39 |  |  | FALSE | 2026-04-08 | 8 | 2 | FALSE | 300 | 0 | BLACK | DS LOWER LHD | Good | 0.4091216
8792810 | PS LOWER LHD BLACK | 2026-04-08 08:39 |  |  | FALSE | 2026-04-08 | 8 | 2 | FALSE | 301 | 0 | BLACK | PS LOWER LHD | Good | 0.4091216
8792812 | GB OUTER LHD BLACK | 2026-04-08 08:40 |  |  | FALSE | 2026-04-08 | 8 | 2 | FALSE | 302 | 0 | BLACK | GB OUTER LHD | Good | 0.4042885
8792821 | DS LOWER LHD BLACK | 2026-04-08 08:40 |  |  | FALSE | 2026-04-08 | 8 | 2 | FALSE | 303 | 0 | BLACK | DS LOWER LHD | Good | 0.4042885
8792823 | PS LOWER LHD BLACK | 2026-04-08 08:40 |  |  | FALSE | 2026-04-08 | 8 | 2 | FALSE | 304 | 0 | BLACK | PS LOWER LHD | Good | 0.4042885
8792824 | GB OUTER LHD BLACK | 2026-04-08 08:41 |  |  | FALSE | 2026-04-08 | 8 | 2 | FALSE | 305 | 0 | BLACK | GB OUTER LHD | Good | 0.3918095
8792832 | PS LOWER LHD BLACK | 2026-04-08 08:42 |  |  | FALSE | 2026-04-08 | 8 | 2 | FALSE | 306 | 0 | BLACK | PS LOWER LHD | Good | 0.3918095
8792831 | DS LOWER LHD BLACK | 2026-04-08 08:42 |  |  | FALSE | 2026-04-08 | 8 | 2 | FALSE | 307 | 0 | BLACK | DS LOWER LHD | Good | 0.3918095
8792840 | PS LOWER LHD BLACK | 2026-04-08 08:43 |  |  | FALSE | 2026-04-08 | 8 | 2 | FALSE | 308 | 0 | BLACK | PS LOWER LHD | Good | 0.3967846
8792839 | DS LOWER LHD BLACK | 2026-04-08 08:43 |  |  | FALSE | 2026-04-08 | 8 | 2 | FALSE | 309 | 0 | BLACK | DS LOWER LHD | Good | 0.3967846
8792833 | GB OUTER LHD BLACK | 2026-04-08 08:43 |  |  | FALSE | 2026-04-08 | 8 | 2 | FALSE | 310 | 0 | BLACK | GB OUTER LHD | Good | 0.3967846
8792841 | GB OUTER LHD BLACK | 2026-04-08 08:44 |  |  | FALSE | 2026-04-08 | 8 | 2 | FALSE | 311 | 0 | BLACK | GB OUTER LHD | Good | 0.3876246
8792852 | DS LOWER LHD BLACK | 2026-04-08 08:44 |  |  | FALSE | 2026-04-08 | 8 | 2 | FALSE | 312 | 0 | BLACK | DS LOWER LHD | Good | 0.3876246
8792854 | PS LOWER LHD BLACK | 2026-04-08 08:44 |  |  | FALSE | 2026-04-08 | 8 | 2 | FALSE | 313 | 0 | BLACK | PS LOWER LHD | Good | 0.3876246
8792855 | GB OUTER LHD BLACK | 2026-04-08 08:45 |  |  | FALSE | 2026-04-08 | 8 | 2 | FALSE | 314 | 0 | BLACK | GB OUTER LHD | Good | 0.3887593
8792863 | DS LOWER LHD BLACK | 2026-04-08 08:46 |  |  | FALSE | 2026-04-08 | 8 | 2 | FALSE | 315 | 0 | BLACK | DS LOWER LHD | Good | 0.3887593
8792865 | PS LOWER LHD BLACK | 2026-04-08 08:46 |  |  | FALSE | 2026-04-08 | 8 | 2 | FALSE | 316 | 0 | BLACK | PS LOWER LHD | Good | 0.3887593
8792866 | GB OUTER LHD BLACK | 2026-04-08 08:47 |  |  | FALSE | 2026-04-08 | 8 | 2 | FALSE | 317 | 0 | BLACK | GB OUTER LHD | Good | 0.4068901
8792873 | DS LOWER LHD BLACK | 2026-04-08 08:47 |  |  | FALSE | 2026-04-08 | 8 | 2 | FALSE | 318 | 0 | BLACK | DS LOWER LHD | Good | 0.4068901
8792874 | PS LOWER LHD BLACK | 2026-04-08 08:47 |  |  | FALSE | 2026-04-08 | 8 | 2 | FALSE | 319 | 0 | BLACK | PS LOWER LHD | Good | 0.4068901
8792881 | DS LOWER LHD BLACK | 2026-04-08 08:48 |  |  | FALSE | 2026-04-08 | 8 | 2 | FALSE | 320 | 0 | BLACK | DS LOWER LHD | Good | 0.3870743
8792875 | GB OUTER LHD BLACK | 2026-04-08 08:48 |  |  | FALSE | 2026-04-08 | 8 | 2 | FALSE | 321 | 0 | BLACK | GB OUTER LHD | Good | 0.3870743
8792882 | PS LOWER LHD BLACK | 2026-04-08 08:48 |  |  | FALSE | 2026-04-08 | 8 | 2 | FALSE | 322 | 0 | BLACK | PS LOWER LHD | Good | 0.3870743
8792883 | GB OUTER LHD BLACK | 2026-04-08 08:49 |  |  | FALSE | 2026-04-08 | 8 | 2 | FALSE | 323 | 0 | BLACK | GB OUTER LHD | Good | 0.3899524
8792888 | DS LOWER LHD BLACK | 2026-04-08 08:50 |  |  | FALSE | 2026-04-08 | 8 | 2 | FALSE | 324 | 0 | BLACK | DS LOWER LHD | Good | 0.3899524
8792890 | PS LOWER LHD BLACK | 2026-04-08 08:50 |  |  | FALSE | 2026-04-08 | 8 | 2 | FALSE | 325 | 0 | BLACK | PS LOWER LHD | Good | 0.3899524
8792891 | GB OUTER LHD BLACK | 2026-04-08 08:51 |  |  | FALSE | 2026-04-08 | 8 | 2 | FALSE | 326 | 0 | BLACK | GB OUTER LHD | Good | 0.3860771
8792896 | DS LOWER LHD BLACK | 2026-04-08 08:51 |  |  | FALSE | 2026-04-08 | 8 | 2 | FALSE | 327 | 0 | BLACK | DS LOWER LHD | Good | 0.3860771
8792897 | PS LOWER LHD BLACK | 2026-04-08 08:51 |  |  | FALSE | 2026-04-08 | 8 | 2 | FALSE | 328 | 0 | BLACK | PS LOWER LHD | Good | 0.3860771
8792899 | GB OUTER LHD BLACK | 2026-04-08 08:57 |  |  | FALSE | 2026-04-08 | 8 | 2 | TRUE | 329 | 0 | BLACK | GB OUTER LHD | Good | 0.404989
8792932 | DS LOWER LHD BLACK | 2026-04-08 08:57 |  |  | FALSE | 2026-04-08 | 8 | 2 | TRUE | 330 | 0 | BLACK | DS LOWER LHD | Good | 0.404989
8792933 | PS LOWER LHD BLACK | 2026-04-08 08:57 |  |  | FALSE | 2026-04-08 | 8 | 2 | TRUE | 331 | 0 | BLACK | PS LOWER LHD | Good | 0.404989
8792934 | GB OUTER LHD BLACK | 2026-04-08 09:00 |  |  | FALSE | 2026-04-08 | 9 | 2 | TRUE | 332 | 0 | BLACK | GB OUTER LHD | Good | 0.4152461
8792959 | DS LOWER LHD BLACK | 2026-04-08 09:00 |  |  | FALSE | 2026-04-08 | 9 | 2 | TRUE | 333 | 0 | BLACK | DS LOWER LHD | Good | 0.4152461
8792960 | PS LOWER LHD BLACK | 2026-04-08 09:00 |  |  | FALSE | 2026-04-08 | 9 | 2 | TRUE | 334 | 0 | BLACK | PS LOWER LHD | Good | 0.4152461
8792961 | GB OUTER LHD BLACK | 2026-04-08 09:01 |  |  | FALSE | 2026-04-08 | 9 | 2 | FALSE | 335 | 0 | BLACK | GB OUTER LHD | Good | 0.4221575
8792966 | PS LOWER LHD BLACK | 2026-04-08 09:02 |  |  | FALSE | 2026-04-08 | 9 | 2 | FALSE | 336 | 0 | BLACK | PS LOWER LHD | Good | 0.4221575
8792965 | DS LOWER LHD BLACK | 2026-04-08 09:02 |  |  | FALSE | 2026-04-08 | 9 | 2 | FALSE | 337 | 0 | BLACK | DS LOWER LHD | Good | 0.4221575
8792967 | GB OUTER LHD BLACK | 2026-04-08 09:03 |  |  | FALSE | 2026-04-08 | 9 | 2 | FALSE | 338 | 0 | BLACK | GB OUTER LHD | Good | 0.4104647
8792973 | PS LOWER LHD BLACK | 2026-04-08 09:03 |  |  | FALSE | 2026-04-08 | 9 | 2 | FALSE | 339 | 0 | BLACK | PS LOWER LHD | Good | 0.4104647
8792972 | DS LOWER LHD BLACK | 2026-04-08 09:03 |  |  | FALSE | 2026-04-08 | 9 | 2 | FALSE | 340 | 0 | BLACK | DS LOWER LHD | Good | 0.4104647
8792981 | PS LOWER LHD BLACK | 2026-04-08 09:04 |  |  | FALSE | 2026-04-08 | 9 | 2 | FALSE | 341 | 0 | BLACK | PS LOWER LHD | Good | 0.4152899
8792980 | DS LOWER LHD BLACK | 2026-04-08 09:04 |  |  | FALSE | 2026-04-08 | 9 | 2 | FALSE | 342 | 0 | BLACK | DS LOWER LHD | Good | 0.4152899
8792974 | GB OUTER LHD BLACK | 2026-04-08 09:04 |  |  | FALSE | 2026-04-08 | 9 | 2 | FALSE | 343 | 0 | BLACK | GB OUTER LHD | Good | 0.4152899
8792982 | GB OUTER LHD BLACK | 2026-04-08 09:05 |  |  | FALSE | 2026-04-08 | 9 | 2 | FALSE | 344 | 0 | BLACK | GB OUTER LHD | Good | 0.4036954
8792990 | DS LOWER LHD BLACK | 2026-04-08 09:06 |  |  | FALSE | 2026-04-08 | 9 | 2 | FALSE | 345 | 0 | BLACK | DS LOWER LHD | Good | 0.4036954
8792991 | PS LOWER LHD BLACK | 2026-04-08 09:06 |  |  | FALSE | 2026-04-08 | 9 | 2 | FALSE | 346 | 0 | BLACK | PS LOWER LHD | Good | 0.4036954
8792992 | GB OUTER LHD BLACK | 2026-04-08 09:09 |  |  | FALSE | 2026-04-08 | 9 | 2 | TRUE | 347 | 0 | BLACK | GB OUTER LHD | Good | 0.4041812
8793011 | DS LOWER LHD BLACK | 2026-04-08 09:09 |  |  | FALSE | 2026-04-08 | 9 | 2 | TRUE | 348 | 0 | BLACK | DS LOWER LHD | Good | 0.4041812
8793012 | PS LOWER LHD BLACK | 2026-04-08 09:10 |  |  | FALSE | 2026-04-08 | 9 | 2 | TRUE | 349 | 0 | BLACK | PS LOWER LHD | Good | 0.4041812
8793013 | GB OUTER LHD BLACK | 2026-04-08 09:11 |  |  | FALSE | 2026-04-08 | 9 | 2 | FALSE | 350 | 0 | BLACK | GB OUTER LHD | Good | 0.4466152
8793019 | DS LOWER LHD BLACK | 2026-04-08 09:11 |  |  | FALSE | 2026-04-08 | 9 | 2 | FALSE | 351 | 0 | BLACK | DS LOWER LHD | Good | 0.4466152
8793021 | PS LOWER LHD BLACK | 2026-04-08 09:11 |  |  | FALSE | 2026-04-08 | 9 | 2 | FALSE | 352 | 0 | BLACK | PS LOWER LHD | Good | 0.4466152
8793032 | PS LOWER LHD BLACK | 2026-04-08 09:12 |  |  | FALSE | 2026-04-08 | 9 | 2 | FALSE | 353 | 0 | BLACK | PS LOWER LHD | Good | 0.4108661
8793022 | GB OUTER LHD BLACK | 2026-04-08 09:12 |  |  | FALSE | 2026-04-08 | 9 | 2 | FALSE | 354 | 0 | BLACK | GB OUTER LHD | Good | 0.4108661
8793031 | DS LOWER LHD BLACK | 2026-04-08 09:12 |  |  | FALSE | 2026-04-08 | 9 | 2 | FALSE | 355 | 0 | BLACK | DS LOWER LHD | Good | 0.4108661
8793033 | GB OUTER LHD BLACK | 2026-04-08 09:13 |  |  | FALSE | 2026-04-08 | 9 | 2 | FALSE | 356 | 0 | BLACK | GB OUTER LHD | Good | 0.4087101
8793041 | DS LOWER LHD BLACK | 2026-04-08 09:14 |  |  | FALSE | 2026-04-08 | 9 | 2 | FALSE | 357 | 0 | BLACK | DS LOWER LHD | Good | 0.4087101
8793042 | PS LOWER LHD BLACK | 2026-04-08 09:14 |  |  | FALSE | 2026-04-08 | 9 | 2 | FALSE | 358 | 0 | BLACK | PS LOWER LHD | Good | 0.4087101
8793043 | GB OUTER LHD BLACK | 2026-04-08 09:15 |  |  | FALSE | 2026-04-08 | 9 | 2 | FALSE | 359 | 0 | BLACK | GB OUTER LHD | Good | 0.3975943
8793048 | DS LOWER LHD BLACK | 2026-04-08 09:15 |  |  | FALSE | 2026-04-08 | 9 | 2 | FALSE | 360 | 0 | BLACK | DS LOWER LHD | Good | 0.3975943
8793050 | PS LOWER LHD BLACK | 2026-04-08 09:15 |  |  | FALSE | 2026-04-08 | 9 | 2 | FALSE | 361 | 0 | BLACK | PS LOWER LHD | Good | 0.3975943
8793051 | GB OUTER LHD BLACK | 2026-04-08 09:16 |  |  | FALSE | 2026-04-08 | 9 | 2 | FALSE | 362 | 0 | BLACK | GB OUTER LHD | Good | 0.4034549
8793058 | DS LOWER LHD BLACK | 2026-04-08 09:16 |  |  | FALSE | 2026-04-08 | 9 | 2 | FALSE | 363 | 0 | BLACK | DS LOWER LHD | Good | 0.4034549
8793060 | PS LOWER LHD BLACK | 2026-04-08 09:16 |  |  | FALSE | 2026-04-08 | 9 | 2 | FALSE | 364 | 0 | BLACK | PS LOWER LHD | Good | 0.4034549
8793062 | GB OUTER LHD BLACK | 2026-04-08 09:17 |  |  | FALSE | 2026-04-08 | 9 | 2 | FALSE | 365 | 0 | BLACK | GB OUTER LHD | Good | 0.3959082
8793069 | DS LOWER LHD BLACK | 2026-04-08 09:17 |  |  | FALSE | 2026-04-08 | 9 | 2 | FALSE | 366 | 0 | BLACK | DS LOWER LHD | Good | 0.3959082
8793070 | PS LOWER LHD BLACK | 2026-04-08 09:17 |  |  | FALSE | 2026-04-08 | 9 | 2 | FALSE | 367 | 0 | BLACK | PS LOWER LHD | Good | 0.3959082
8793078 | PS LOWER LHD BLACK | 2026-04-08 09:19 |  |  | FALSE | 2026-04-08 | 9 | 2 | FALSE | 368 | 0 | BLACK | PS LOWER LHD | Good | 0.3971499
8793071 | GB OUTER LHD BLACK | 2026-04-08 09:19 |  |  | FALSE | 2026-04-08 | 9 | 2 | FALSE | 369 | 0 | BLACK | GB OUTER LHD | Good | 0.3971499
8793077 | DS LOWER LHD BLACK | 2026-04-08 09:19 |  |  | FALSE | 2026-04-08 | 9 | 2 | FALSE | 370 | 0 | BLACK | DS LOWER LHD | Good | 0.3971499
8793090 | PS LOWER LHD BLACK | 2026-04-08 09:20 |  |  | FALSE | 2026-04-08 | 9 | 2 | FALSE | 371 | 0 | BLACK | PS LOWER LHD | Good | 0.4091503
8793089 | DS LOWER LHD BLACK | 2026-04-08 09:20 |  |  | FALSE | 2026-04-08 | 9 | 2 | FALSE | 372 | 0 | BLACK | DS LOWER LHD | Good | 0.4091503
8793080 | GB OUTER LHD BLACK | 2026-04-08 09:20 |  |  | FALSE | 2026-04-08 | 9 | 2 | FALSE | 373 | 0 | BLACK | GB OUTER LHD | Good | 0.4091503
8793091 | GB OUTER LHD BLACK | 2026-04-08 09:21 |  |  | FALSE | 2026-04-08 | 9 | 2 | FALSE | 374 | 0 | BLACK | GB OUTER LHD | Good | 0.4044772
8793095 | DS LOWER LHD BLACK | 2026-04-08 09:21 |  |  | FALSE | 2026-04-08 | 9 | 2 | FALSE | 375 | 0 | BLACK | DS LOWER LHD | Good | 0.4044772
8793097 | PS LOWER LHD BLACK | 2026-04-08 09:21 |  |  | FALSE | 2026-04-08 | 9 | 2 | FALSE | 376 | 0 | BLACK | PS LOWER LHD | Good | 0.4044772
8793099 | GB OUTER LHD BLACK | 2026-04-08 09:22 |  |  | FALSE | 2026-04-08 | 9 | 2 | FALSE | 377 | 0 | BLACK | GB OUTER LHD | Good | 0.3961397
8793105 | DS LOWER LHD BLACK | 2026-04-08 09:22 |  |  | FALSE | 2026-04-08 | 9 | 2 | FALSE | 378 | 0 | BLACK | DS LOWER LHD | Good | 0.3961397
8793106 | PS LOWER LHD BLACK | 2026-04-08 09:22 |  |  | FALSE | 2026-04-08 | 9 | 2 | FALSE | 379 | 0 | BLACK | PS LOWER LHD | Good | 0.3961397
8793107 | GB OUTER LHD BLACK | 2026-04-08 09:27 |  |  | FALSE | 2026-04-08 | 9 | 2 | TRUE | 380 | 0 | BLACK | GB OUTER LHD | Good | 0.4114627
8793129 | DS LOWER LHD BLACK | 2026-04-08 09:27 |  |  | FALSE | 2026-04-08 | 9 | 2 | TRUE | 381 | 0 | BLACK | DS LOWER LHD | Good | 0.4114627
8793130 | PS LOWER LHD BLACK | 2026-04-08 09:27 |  |  | FALSE | 2026-04-08 | 9 | 2 | TRUE | 382 | 0 | BLACK | PS LOWER LHD | Good | 0.4114627
8793139 | PS LOWER LHD BLACK | 2026-04-08 09:28 |  |  | FALSE | 2026-04-08 | 9 | 2 | FALSE | 383 | 0 | BLACK | PS LOWER LHD | Good | 0.4142219
8793131 | GB OUTER LHD BLACK | 2026-04-08 09:28 |  |  | FALSE | 2026-04-08 | 9 | 2 | FALSE | 384 | 0 | BLACK | GB OUTER LHD | Good | 0.4142219
8793137 | DS LOWER LHD BLACK | 2026-04-08 09:28 |  |  | FALSE | 2026-04-08 | 9 | 2 | FALSE | 385 | 0 | BLACK | DS LOWER LHD | Good | 0.4142219
8793151 | PS LOWER LHD BLACK | 2026-04-08 09:29 |  |  | FALSE | 2026-04-08 | 9 | 2 | FALSE | 386 | 0 | BLACK | PS LOWER LHD | Good | 0.4122822
8793149 | DS LOWER LHD BLACK | 2026-04-08 09:29 |  |  | FALSE | 2026-04-08 | 9 | 2 | FALSE | 387 | 0 | BLACK | DS LOWER LHD | Good | 0.4122822
8793140 | GB OUTER LHD BLACK | 2026-04-08 09:29 |  |  | FALSE | 2026-04-08 | 9 | 2 | FALSE | 388 | 0 | BLACK | GB OUTER LHD | Good | 0.4122822
8793152 | GB OUTER LHD BLACK | 2026-04-08 09:30 |  |  | FALSE | 2026-04-08 | 9 | 2 | FALSE | 389 | 0 | BLACK | GB OUTER LHD | Good | 0.4074147
8793159 | DS LOWER LHD BLACK | 2026-04-08 09:30 |  |  | FALSE | 2026-04-08 | 9 | 2 | FALSE | 390 | 0 | BLACK | DS LOWER LHD | Good | 0.4074147
8793160 | PS LOWER LHD BLACK | 2026-04-08 09:30 |  |  | FALSE | 2026-04-08 | 9 | 2 | FALSE | 391 | 0 | BLACK | PS LOWER LHD | Good | 0.4074147
8793161 | GB OUTER LHD BLACK | 2026-04-08 09:31 |  |  | FALSE | 2026-04-08 | 9 | 2 | FALSE | 392 | 0 | BLACK | GB OUTER LHD | Good | 0.4080367
8793170 | DS LOWER LHD BLACK | 2026-04-08 09:32 |  |  | FALSE | 2026-04-08 | 9 | 2 | FALSE | 393 | 0 | BLACK | DS LOWER LHD | Good | 0.4080367
8793172 | PS LOWER LHD BLACK | 2026-04-08 09:32 |  |  | FALSE | 2026-04-08 | 9 | 2 | FALSE | 394 | 0 | BLACK | PS LOWER LHD | Good | 0.4080367
8793176 | DS LOWER LHD BLACK | 2026-04-08 09:33 |  |  | FALSE | 2026-04-08 | 9 | 2 | FALSE | 395 | 0 | BLACK | DS LOWER LHD | Good | 0.4079203
8793173 | GB OUTER LHD BLACK | 2026-04-08 09:33 |  |  | FALSE | 2026-04-08 | 9 | 2 | FALSE | 396 | 0 | BLACK | GB OUTER LHD | Good | 0.4079203
8793178 | PS LOWER LHD BLACK | 2026-04-08 09:33 |  |  | FALSE | 2026-04-08 | 9 | 2 | FALSE | 397 | 0 | BLACK | PS LOWER LHD | Good | 0.4079203
8793180 | GB OUTER LHD BLACK | 2026-04-08 09:34 |  |  | FALSE | 2026-04-08 | 9 | 2 | FALSE | 398 | 0 | BLACK | GB OUTER LHD | Good | 0.4156808
8793183 | PS LOWER LHD BLACK | 2026-04-08 09:34 |  |  | FALSE | 2026-04-08 | 9 | 2 | FALSE | 399 | 0 | BLACK | PS LOWER LHD | Good | 0.4156808
8793182 | DS LOWER LHD BLACK | 2026-04-08 09:34 |  |  | FALSE | 2026-04-08 | 9 | 2 | FALSE | 400 | 0 | BLACK | DS LOWER LHD | Good | 0.4156808
8793184 | GB OUTER LHD BLACK | 2026-04-08 09:35 |  |  | FALSE | 2026-04-08 | 9 | 2 | FALSE | 401 | 0 | BLACK | GB OUTER LHD | Good | 0.3981342
8793190 | PS LOWER LHD BLACK | 2026-04-08 09:35 |  |  | FALSE | 2026-04-08 | 9 | 2 | FALSE | 402 | 0 | BLACK | PS LOWER LHD | Good | 0.3981342
8793189 | DS LOWER LHD BLACK | 2026-04-08 09:35 |  |  | FALSE | 2026-04-08 | 9 | 2 | FALSE | 403 | 0 | BLACK | DS LOWER LHD | Good | 0.3981342
8793196 | DS LOWER LHD BLACK | 2026-04-08 09:36 |  |  | FALSE | 2026-04-08 | 9 | 2 | FALSE | 404 | 0 | BLACK | DS LOWER LHD | Good | 0.4060911
8793198 | PS LOWER LHD BLACK | 2026-04-08 09:36 |  |  | FALSE | 2026-04-08 | 9 | 2 | FALSE | 405 | 0 | BLACK | PS LOWER LHD | Good | 0.4060911
8793191 | GB OUTER LHD BLACK | 2026-04-08 09:36 |  |  | FALSE | 2026-04-08 | 9 | 2 | FALSE | 406 | 0 | BLACK | GB OUTER LHD | Good | 0.4060911
8793199 | GB OUTER LHD BLACK | 2026-04-08 09:37 |  |  | FALSE | 2026-04-08 | 9 | 2 | FALSE | 407 | 0 | BLACK | GB OUTER LHD | Good | 0.4097444
8793200 | DS LOWER LHD BLACK | 2026-04-08 09:37 |  |  | FALSE | 2026-04-08 | 9 | 2 | FALSE | 408 | 0 | BLACK | DS LOWER LHD | Good | 0.4097444
8793203 | PS LOWER LHD BLACK | 2026-04-08 09:37 |  |  | FALSE | 2026-04-08 | 9 | 2 | FALSE | 409 | 0 | BLACK | PS LOWER LHD | Good | 0.4097444
8793204 | GB OUTER LHD BLACK | 2026-04-08 09:38 |  |  | FALSE | 2026-04-08 | 9 | 2 | FALSE | 410 | 0 | BLACK | GB OUTER LHD | Good | 0.3935421
8793206 | DS LOWER LHD BLACK | 2026-04-08 09:38 |  |  | FALSE | 2026-04-08 | 9 | 2 | FALSE | 411 | 0 | BLACK | DS LOWER LHD | Good | 0.3935421
8793207 | PS LOWER LHD BLACK | 2026-04-08 09:39 |  |  | FALSE | 2026-04-08 | 9 | 2 | FALSE | 412 | 0 | BLACK | PS LOWER LHD | Good | 0.3935421
8793208 | GB OUTER LHD BLACK | 2026-04-08 09:40 |  |  | FALSE | 2026-04-08 | 9 | 2 | FALSE | 413 | 0 | BLACK | GB OUTER LHD | Good | 0.3876453
8793211 | DS LOWER LHD BLACK | 2026-04-08 09:40 |  |  | FALSE | 2026-04-08 | 9 | 2 | FALSE | 414 | 0 | BLACK | DS LOWER LHD | Good | 0.3876453
8793212 | PS LOWER LHD BLACK | 2026-04-08 09:40 |  |  | FALSE | 2026-04-08 | 9 | 2 | FALSE | 415 | 0 | BLACK | PS LOWER LHD | Good | 0.3876453
8793213 | GB OUTER LHD BLACK | 2026-04-08 09:41 |  |  | FALSE | 2026-04-08 | 9 | 2 | FALSE | 416 | 0 | BLACK | GB OUTER LHD | Good | 0.4092343
8793216 | DS LOWER LHD BLACK | 2026-04-08 09:41 |  |  | FALSE | 2026-04-08 | 9 | 2 | FALSE | 417 | 0 | BLACK | DS LOWER LHD | Good | 0.4092343
8793217 | PS LOWER LHD BLACK | 2026-04-08 09:41 |  |  | FALSE | 2026-04-08 | 9 | 2 | FALSE | 418 | 0 | BLACK | PS LOWER LHD | Good | 0.4092343
8793219 | GB OUTER LHD BLACK | 2026-04-08 09:42 |  |  | FALSE | 2026-04-08 | 9 | 2 | FALSE | 419 | 0 | BLACK | GB OUTER LHD | Good | 0.3968165
8793222 | DS LOWER LHD BLACK | 2026-04-08 09:42 |  |  | FALSE | 2026-04-08 | 9 | 2 | FALSE | 420 | 0 | BLACK | DS LOWER LHD | Good | 0.3968165
8793223 | PS LOWER LHD BLACK | 2026-04-08 09:42 |  |  | FALSE | 2026-04-08 | 9 | 2 | FALSE | 421 | 0 | BLACK | PS LOWER LHD | Good | 0.3968165
8793228 | PS LOWER LHD BLACK | 2026-04-08 09:43 |  |  | FALSE | 2026-04-08 | 9 | 2 | FALSE | 422 | 0 | BLACK | PS LOWER LHD | Good | 0.3915002
8793227 | DS LOWER LHD BLACK | 2026-04-08 09:43 |  |  | FALSE | 2026-04-08 | 9 | 2 | FALSE | 423 | 0 | BLACK | DS LOWER LHD | Good | 0.3915002
8793224 | GB OUTER LHD BLACK | 2026-04-08 09:43 |  |  | FALSE | 2026-04-08 | 9 | 2 | FALSE | 424 | 0 | BLACK | GB OUTER LHD | Good | 0.3915002
8793229 | GB OUTER LHD BLACK | 2026-04-08 09:47 |  |  | FALSE | 2026-04-08 | 9 | 2 | TRUE | 425 | 0 | BLACK | GB OUTER LHD | Good | 0.4043664
8793238 | DS LOWER LHD BLACK | 2026-04-08 09:47 |  |  | FALSE | 2026-04-08 | 9 | 2 | TRUE | 426 | 0 | BLACK | DS LOWER LHD | Good | 0.4043664
8793239 | PS LOWER LHD BLACK | 2026-04-08 09:47 |  |  | FALSE | 2026-04-08 | 9 | 2 | TRUE | 427 | 0 | BLACK | PS LOWER LHD | Good | 0.4043664
8793240 | GB OUTER LHD BLACK | 2026-04-08 09:48 |  |  | FALSE | 2026-04-08 | 9 | 2 | FALSE | 428 | 0 | BLACK | GB OUTER LHD | Good | 0.3986681
8793243 | DS LOWER LHD BLACK | 2026-04-08 09:48 |  |  | FALSE | 2026-04-08 | 9 | 2 | FALSE | 429 | 0 | BLACK | DS LOWER LHD | Good | 0.3986681
8793245 | PS LOWER LHD BLACK | 2026-04-08 09:49 |  |  | FALSE | 2026-04-08 | 9 | 2 | FALSE | 430 | 0 | BLACK | PS LOWER LHD | Good | 0.3986681
8793246 | GB OUTER LHD BLACK | 2026-04-08 09:50 |  |  | FALSE | 2026-04-08 | 9 | 2 | FALSE | 431 | 0 | BLACK | GB OUTER LHD | Good | 0.3960377
8793252 | DS LOWER LHD BLACK | 2026-04-08 09:50 |  |  | FALSE | 2026-04-08 | 9 | 2 | FALSE | 432 | 0 | BLACK | DS LOWER LHD | Good | 0.3960377
8793253 | PS LOWER LHD BLACK | 2026-04-08 09:50 |  |  | FALSE | 2026-04-08 | 9 | 2 | FALSE | 433 | 0 | BLACK | PS LOWER LHD | Good | 0.3960377
8793254 | GB OUTER LHD BLACK | 2026-04-08 09:51 |  |  | FALSE | 2026-04-08 | 9 | 2 | FALSE | 434 | 0 | BLACK | GB OUTER LHD | Good | 0.3960826
8793258 | DS LOWER LHD BLACK | 2026-04-08 09:51 |  |  | FALSE | 2026-04-08 | 9 | 2 | FALSE | 435 | 0 | BLACK | DS LOWER LHD | Good | 0.3960826
8793259 | PS LOWER LHD BLACK | 2026-04-08 09:51 |  |  | FALSE | 2026-04-08 | 9 | 2 | FALSE | 436 | 0 | BLACK | PS LOWER LHD | Good | 0.3960826
8793265 | PS LOWER LHD BLACK | 2026-04-08 09:52 |  |  | FALSE | 2026-04-08 | 9 | 2 | FALSE | 437 | 0 | BLACK | PS LOWER LHD | Good | 0.3959864
8793260 | GB OUTER LHD BLACK | 2026-04-08 09:52 |  |  | FALSE | 2026-04-08 | 9 | 2 | FALSE | 438 | 0 | BLACK | GB OUTER LHD | Good | 0.3959864
8793264 | DS LOWER LHD BLACK | 2026-04-08 09:52 |  |  | FALSE | 2026-04-08 | 9 | 2 | FALSE | 439 | 0 | BLACK | DS LOWER LHD | Good | 0.3959864
8793266 | GB OUTER LHD BLACK | 2026-04-08 09:53 |  |  | FALSE | 2026-04-08 | 9 | 2 | FALSE | 440 | 0 | BLACK | GB OUTER LHD | Good | 0.3926521
8793269 | DS LOWER LHD BLACK | 2026-04-08 09:54 |  |  | FALSE | 2026-04-08 | 9 | 2 | FALSE | 441 | 0 | BLACK | DS LOWER LHD | Good | 0.3926521
8793271 | PS LOWER LHD BLACK | 2026-04-08 09:54 |  |  | FALSE | 2026-04-08 | 9 | 2 | FALSE | 442 | 0 | BLACK | PS LOWER LHD | Good | 0.3926521
8793272 | GB OUTER LHD BLACK | 2026-04-08 09:55 |  |  | FALSE | 2026-04-08 | 9 | 2 | FALSE | 443 | 0 | BLACK | GB OUTER LHD | Good | 0.421332
8793275 | DS LOWER LHD BLACK | 2026-04-08 09:55 |  |  | FALSE | 2026-04-08 | 9 | 2 | FALSE | 444 | 0 | BLACK | DS LOWER LHD | Good | 0.421332
8793276 | PS LOWER LHD BLACK | 2026-04-08 09:55 |  |  | FALSE | 2026-04-08 | 9 | 2 | FALSE | 445 | 0 | BLACK | PS LOWER LHD | Good | 0.421332
8793277 | GB OUTER LHD BLACK | 2026-04-08 09:56 |  |  | FALSE | 2026-04-08 | 9 | 2 | FALSE | 446 | 0 | BLACK | GB OUTER LHD | Good | 0.3888109
8793283 | DS LOWER LHD BLACK | 2026-04-08 09:56 |  |  | FALSE | 2026-04-08 | 9 | 2 | FALSE | 447 | 0 | BLACK | DS LOWER LHD | Good | 0.3888109
8793285 | PS LOWER LHD BLACK | 2026-04-08 09:56 |  |  | FALSE | 2026-04-08 | 9 | 2 | FALSE | 448 | 0 | BLACK | PS LOWER LHD | Good | 0.3888109
8793303 | PS LOWER LHD BLACK | 2026-04-08 09:57 |  |  | FALSE | 2026-04-08 | 9 | 2 | FALSE | 449 | 0 | BLACK | PS LOWER LHD | Good | 0.3955247
8793286 | GB OUTER LHD BLACK | 2026-04-08 09:57 |  |  | FALSE | 2026-04-08 | 9 | 2 | FALSE | 450 | 0 | BLACK | GB OUTER LHD | Good | 0.3955247
8793302 | DS LOWER LHD BLACK | 2026-04-08 09:57 |  |  | FALSE | 2026-04-08 | 9 | 2 | FALSE | 451 | 0 | BLACK | DS LOWER LHD | Good | 0.3955247
8793304 | GB OUTER LHD BLACK | 2026-04-08 09:58 |  |  | FALSE | 2026-04-08 | 9 | 2 | FALSE | 452 | 0 | BLACK | GB OUTER LHD | Good | 0.4067058
8793311 | DS LOWER LHD BLACK | 2026-04-08 09:59 |  |  | FALSE | 2026-04-08 | 9 | 2 | FALSE | 453 | 0 | BLACK | DS LOWER LHD | Good | 0.4067058
8793313 | PS LOWER LHD BLACK | 2026-04-08 09:59 |  |  | FALSE | 2026-04-08 | 9 | 2 | FALSE | 454 | 0 | BLACK | PS LOWER LHD | Good | 0.4067058
8793314 | GB OUTER LHD BLACK | 2026-04-08 10:00 |  |  | FALSE | 2026-04-08 | 10 | 2 | FALSE | 455 | 0 | BLACK | GB OUTER LHD | Good | 0.3974981
8793319 | DS LOWER LHD BLACK | 2026-04-08 10:00 |  |  | FALSE | 2026-04-08 | 10 | 2 | FALSE | 456 | 0 | BLACK | DS LOWER LHD | Good | 0.3974981
8793320 | PS LOWER LHD BLACK | 2026-04-08 10:00 |  |  | FALSE | 2026-04-08 | 10 | 2 | FALSE | 457 | 0 | BLACK | PS LOWER LHD | Good | 0.3974981
8793321 | GB OUTER LHD BLACK | 2026-04-08 10:01 |  |  | FALSE | 2026-04-08 | 10 | 2 | FALSE | 458 | 0 | BLACK | GB OUTER LHD | Good | 0.3990175
8793326 | DS LOWER LHD BLACK | 2026-04-08 10:01 |  |  | FALSE | 2026-04-08 | 10 | 2 | FALSE | 459 | 0 | BLACK | DS LOWER LHD | Good | 0.3990175
8793327 | PS LOWER LHD BLACK | 2026-04-08 10:01 |  |  | FALSE | 2026-04-08 | 10 | 2 | FALSE | 460 | 0 | BLACK | PS LOWER LHD | Good | 0.3990175
8793328 | GB OUTER LHD BLACK | 2026-04-08 10:02 |  |  | FALSE | 2026-04-08 | 10 | 2 | FALSE | 461 | 0 | BLACK | GB OUTER LHD | Good | 0.4098081
8793332 | DS LOWER LHD BLACK | 2026-04-08 10:02 |  |  | FALSE | 2026-04-08 | 10 | 2 | FALSE | 462 | 0 | BLACK | DS LOWER LHD | Good | 0.4098081
8793333 | PS LOWER LHD BLACK | 2026-04-08 10:02 |  |  | FALSE | 2026-04-08 | 10 | 2 | FALSE | 463 | 0 | BLACK | PS LOWER LHD | Good | 0.4098081
8793335 | GB OUTER LHD BLACK | 2026-04-08 10:03 |  |  | FALSE | 2026-04-08 | 10 | 2 | FALSE | 464 | 0 | BLACK | GB OUTER LHD | Good | 0.3884529
8793338 | DS LOWER LHD BLACK | 2026-04-08 10:03 |  |  | FALSE | 2026-04-08 | 10 | 2 | FALSE | 465 | 0 | BLACK | DS LOWER LHD | Good | 0.3884529
8793339 | PS LOWER LHD BLACK | 2026-04-08 10:04 |  |  | FALSE | 2026-04-08 | 10 | 2 | FALSE | 466 | 0 | BLACK | PS LOWER LHD | Good | 0.3884529
8793345 | DS LOWER LHD BLACK | 2026-04-08 10:05 |  |  | FALSE | 2026-04-08 | 10 | 2 | FALSE | 467 | 0 | BLACK | DS LOWER LHD | Good | 0.3983165
8793346 | PS LOWER LHD BLACK | 2026-04-08 10:05 |  |  | FALSE | 2026-04-08 | 10 | 2 | FALSE | 468 | 0 | BLACK | PS LOWER LHD | Good | 0.3983165
8793340 | GB OUTER LHD BLACK | 2026-04-08 10:05 |  |  | FALSE | 2026-04-08 | 10 | 2 | FALSE | 469 | 0 | BLACK | GB OUTER LHD | Good | 0.3983165
8793347 | GB OUTER LHD BLACK | 2026-04-08 10:06 |  |  | FALSE | 2026-04-08 | 10 | 2 | FALSE | 470 | 0 | BLACK | GB OUTER LHD | Good | 0.3942449
8793350 | DS LOWER LHD BLACK | 2026-04-08 10:06 |  |  | FALSE | 2026-04-08 | 10 | 2 | FALSE | 471 | 0 | BLACK | DS LOWER LHD | Good | 0.3942449
8793351 | PS LOWER LHD BLACK | 2026-04-08 10:06 |  |  | FALSE | 2026-04-08 | 10 | 2 | FALSE | 472 | 0 | BLACK | PS LOWER LHD | Good | 0.3942449
8793352 | GB OUTER LHD BLACK | 2026-04-08 10:07 |  |  | FALSE | 2026-04-08 | 10 | 2 | FALSE | 473 | 0 | BLACK | GB OUTER LHD | Good | 0.3904417
8793355 | DS LOWER LHD BLACK | 2026-04-08 10:07 |  |  | FALSE | 2026-04-08 | 10 | 2 | FALSE | 474 | 0 | BLACK | DS LOWER LHD | Good | 0.3904417
8793357 | PS LOWER LHD BLACK | 2026-04-08 10:07 |  |  | FALSE | 2026-04-08 | 10 | 2 | FALSE | 475 | 0 | BLACK | PS LOWER LHD | Good | 0.3904417
8793359 | GB OUTER LHD BLACK | 2026-04-08 10:08 |  |  | FALSE | 2026-04-08 | 10 | 2 | FALSE | 476 | 0 | BLACK | GB OUTER LHD | Good | 0.4027715
8793368 | DS LOWER LHD BLACK | 2026-04-08 10:08 |  |  | FALSE | 2026-04-08 | 10 | 2 | FALSE | 477 | 0 | BLACK | DS LOWER LHD | Good | 0.4027715
8793371 | GB OUTER LHD BLACK | 2026-04-08 10:09 |  |  | FALSE | 2026-04-08 | 10 | 2 | FALSE | 478 | 0 | BLACK | GB OUTER LHD | Good | 0.4083211
8793370 | PS LOWER LHD BLACK | 2026-04-08 10:09 |  |  | FALSE | 2026-04-08 | 10 | 2 | FALSE | 479 | 0 | BLACK | PS LOWER LHD | Good | 0.4027715
8793377 | PS LOWER LHD BLACK | 2026-04-08 10:10 |  |  | FALSE | 2026-04-08 | 10 | 2 | FALSE | 480 | 0 | BLACK | PS LOWER LHD | Good | 0.4083211
8793376 | DS LOWER LHD BLACK | 2026-04-08 10:10 |  |  | FALSE | 2026-04-08 | 10 | 2 | FALSE | 481 | 0 | BLACK | DS LOWER LHD | Good | 0.4083211
8793378 | GB OUTER LHD BLACK | 2026-04-08 10:11 |  |  | FALSE | 2026-04-08 | 10 | 2 | FALSE | 482 | 0 | BLACK | GB OUTER LHD | Good | 0.4026156
8793381 | DS LOWER LHD BLACK | 2026-04-08 10:11 |  |  | FALSE | 2026-04-08 | 10 | 2 | FALSE | 483 | 0 | BLACK | DS LOWER LHD | Good | 0.4026156
8793383 | PS LOWER LHD BLACK | 2026-04-08 10:11 |  |  | FALSE | 2026-04-08 | 10 | 2 | FALSE | 484 | 0 | BLACK | PS LOWER LHD | Good | 0.4026156
8793384 | GB OUTER LHD BLACK | 2026-04-08 10:12 |  |  | FALSE | 2026-04-08 | 10 | 2 | FALSE | 485 | 0 | BLACK | GB OUTER LHD | Good | 0.39554
8793388 | DS LOWER LHD BLACK | 2026-04-08 10:12 |  |  | FALSE | 2026-04-08 | 10 | 2 | FALSE | 486 | 0 | BLACK | DS LOWER LHD | Good | 0.39554
8793389 | PS LOWER LHD BLACK | 2026-04-08 10:12 |  |  | FALSE | 2026-04-08 | 10 | 2 | FALSE | 487 | 0 | BLACK | PS LOWER LHD | Good | 0.39554
8793391 | GB OUTER LHD BLACK | 2026-04-08 10:13 |  |  | FALSE | 2026-04-08 | 10 | 2 | FALSE | 488 | 0 | BLACK | GB OUTER LHD | Good | 0.4140058
8793395 | PS LOWER LHD BLACK | 2026-04-08 10:13 |  |  | FALSE | 2026-04-08 | 10 | 2 | FALSE | 489 | 0 | BLACK | PS LOWER LHD | Good | 0.4140058
8793394 | DS LOWER LHD BLACK | 2026-04-08 10:13 |  |  | FALSE | 2026-04-08 | 10 | 2 | FALSE | 490 | 0 | BLACK | DS LOWER LHD | Good | 0.4140058
8793415 | DS LOWER LHD BLACK | 2026-04-08 10:22 |  |  | FALSE | 2026-04-08 | 10 | 2 | TRUE | 491 | 0 | BLACK | DS LOWER LHD | Good | 0.4211581
8793416 | PS LOWER LHD BLACK | 2026-04-08 10:22 |  |  | FALSE | 2026-04-08 | 10 | 2 | TRUE | 492 | 0 | BLACK | PS LOWER LHD | Good | 0.4211581
8793396 | GB OUTER LHD BLACK | 2026-04-08 10:22 |  |  | FALSE | 2026-04-08 | 10 | 2 | TRUE | 493 | 0 | BLACK | GB OUTER LHD | Good | 0.4211581
8793417 | GB OUTER LHD BLACK | 2026-04-08 10:23 |  |  | FALSE | 2026-04-08 | 10 | 2 | FALSE | 494 | 0 | BLACK | GB OUTER LHD | Good | 0.4178032
8793421 | DS LOWER LHD BLACK | 2026-04-08 10:23 |  |  | FALSE | 2026-04-08 | 10 | 2 | FALSE | 495 | 0 | BLACK | DS LOWER LHD | Good | 0.4178032
8793423 | PS LOWER LHD BLACK | 2026-04-08 10:23 |  |  | FALSE | 2026-04-08 | 10 | 2 | FALSE | 496 | 0 | BLACK | PS LOWER LHD | Good | 0.4178032
8793424 | GB OUTER LHD BLACK | 2026-04-08 10:24 |  |  | FALSE | 2026-04-08 | 10 | 2 | FALSE | 497 | 0 | BLACK | GB OUTER LHD | Good | 0.4040606
8793428 | DS LOWER LHD BLACK | 2026-04-08 10:24 |  |  | FALSE | 2026-04-08 | 10 | 2 | FALSE | 498 | 0 | BLACK | DS LOWER LHD | Good | 0.4040606
8793429 | PS LOWER LHD BLACK | 2026-04-08 10:24 |  |  | FALSE | 2026-04-08 | 10 | 2 | FALSE | 499 | 0 | BLACK | PS LOWER LHD | Good | 0.4040606
8793433 | DS LOWER LHD BLACK | 2026-04-08 10:25 |  |  | FALSE | 2026-04-08 | 10 | 2 | FALSE | 500 | 0 | BLACK | DS LOWER LHD | Good | 0.4061304
8793430 | GB OUTER LHD BLACK | 2026-04-08 10:25 |  |  | FALSE | 2026-04-08 | 10 | 2 | FALSE | 501 | 0 | BLACK | GB OUTER LHD | Good | 0.4061304
8793434 | PS LOWER LHD BLACK | 2026-04-08 10:25 |  |  | FALSE | 2026-04-08 | 10 | 2 | FALSE | 502 | 0 | BLACK | PS LOWER LHD | Good | 0.4061304
8793439 | PS LOWER LHD BLACK | 2026-04-08 10:27 |  |  | FALSE | 2026-04-08 | 10 | 2 | FALSE | 503 | 0 | BLACK | PS LOWER LHD | Good | 0.4132487
8793438 | DS LOWER LHD BLACK | 2026-04-08 10:27 |  |  | FALSE | 2026-04-08 | 10 | 2 | FALSE | 504 | 0 | BLACK | DS LOWER LHD | Good | 0.4132487
8793436 | GB OUTER LHD BLACK | 2026-04-08 10:27 |  |  | FALSE | 2026-04-08 | 10 | 2 | FALSE | 505 | 0 | BLACK | GB OUTER LHD | Good | 0.4132487
8793440 | GB OUTER LHD BLACK | 2026-04-08 10:29 |  |  | FALSE | 2026-04-08 | 10 | 2 | TRUE | 506 | 0 | BLACK | GB OUTER LHD | Good | 0.4124648
8793447 | DS LOWER LHD BLACK | 2026-04-08 10:29 |  |  | FALSE | 2026-04-08 | 10 | 2 | TRUE | 507 | 0 | BLACK | DS LOWER LHD | Good | 0.4124648
8793448 | PS LOWER LHD BLACK | 2026-04-08 10:29 |  |  | FALSE | 2026-04-08 | 10 | 2 | TRUE | 508 | 0 | BLACK | PS LOWER LHD | Good | 0.4124648
8793449 | GB OUTER LHD BLACK | 2026-04-08 10:33 |  |  | FALSE | 2026-04-08 | 10 | 2 | TRUE | 509 | 0 | BLACK | GB OUTER LHD | Good | 0.4128244
8793465 | PS LOWER LHD BLACK | 2026-04-08 10:33 |  |  | FALSE | 2026-04-08 | 10 | 2 | TRUE | 510 | 0 | BLACK | PS LOWER LHD | Good | 0.4128244
8793464 | DS LOWER LHD BLACK | 2026-04-08 10:33 |  |  | FALSE | 2026-04-08 | 10 | 2 | TRUE | 511 | 0 | BLACK | DS LOWER LHD | Good | 0.4128244
8793466 | GB OUTER LHD BLACK | 2026-04-08 10:34 |  |  | FALSE | 2026-04-08 | 10 | 2 | FALSE | 512 | 0 | BLACK | GB OUTER LHD | Good | 0.4063581
8793470 | PS LOWER LHD BLACK | 2026-04-08 10:34 | Burnt Carpet / Vynil | 2026-04-28 14:10 | TRUE | 2026-04-08 | 10 | 2 | FALSE | 513 | 0 | BLACK | PS LOWER LHD | Process | 0.4063581 | [MODERATE] Pyro Clean (cur=8.0): INCREASE -> target 481.0 (safe 39.0 – 915.0) ¦ [MODERATE] Pyro Clean (cur=8.0): WAIT_BEFORE_CLEAN -> Pyro Clean below lowest-scrap band 165–301
8793469 | DS LOWER LHD BLACK | 2026-04-08 10:34 |  |  | FALSE | 2026-04-08 | 10 | 2 | FALSE | 514 | 0 | BLACK | DS LOWER LHD | Good | 0.4063581
8793474 | DS LOWER LHD BLACK | 2026-04-08 10:35 |  |  | FALSE | 2026-04-08 | 10 | 2 | FALSE | 515 | 0 | BLACK | DS LOWER LHD | Good | 0.398914
8793471 | GB OUTER LHD BLACK | 2026-04-08 10:35 |  |  | FALSE | 2026-04-08 | 10 | 2 | FALSE | 516 | 0 | BLACK | GB OUTER LHD | Good | 0.398914
8793475 | PS LOWER LHD BLACK | 2026-04-08 10:36 |  |  | FALSE | 2026-04-08 | 10 | 2 | FALSE | 517 | 0 | BLACK | PS LOWER LHD | Good | 0.398914
8793476 | GB OUTER LHD BLACK | 2026-04-08 10:36 |  |  | FALSE | 2026-04-08 | 10 | 2 | FALSE | 518 | 0 | BLACK | GB OUTER LHD | Good | 0.4170874
8793478 | DS LOWER LHD BLACK | 2026-04-08 10:37 |  |  | FALSE | 2026-04-08 | 10 | 2 | FALSE | 519 | 0 | BLACK | DS LOWER LHD | Good | 0.4170874
8793479 | PS LOWER LHD BLACK | 2026-04-08 10:37 |  |  | FALSE | 2026-04-08 | 10 | 2 | FALSE | 520 | 0 | BLACK | PS LOWER LHD | Good | 0.4170874
8793480 | GB OUTER LHD BLACK | 2026-04-08 10:38 |  |  | FALSE | 2026-04-08 | 10 | 2 | FALSE | 521 | 0 | BLACK | GB OUTER LHD | Good | 0.4144321
8793484 | DS LOWER LHD BLACK | 2026-04-08 10:38 |  |  | FALSE | 2026-04-08 | 10 | 2 | FALSE | 522 | 0 | BLACK | DS LOWER LHD | Good | 0.4144321
8793485 | PS LOWER LHD BLACK | 2026-04-08 10:38 |  |  | FALSE | 2026-04-08 | 10 | 2 | FALSE | 523 | 0 | BLACK | PS LOWER LHD | Good | 0.4144321
8793486 | GB OUTER LHD BLACK | 2026-04-08 10:39 |  |  | FALSE | 2026-04-08 | 10 | 2 | FALSE | 524 | 0 | BLACK | GB OUTER LHD | Good | 0.4121597
8793487 | DS LOWER LHD BLACK | 2026-04-08 10:39 |  |  | FALSE | 2026-04-08 | 10 | 2 | FALSE | 525 | 0 | BLACK | DS LOWER LHD | Good | 0.4121597
8793488 | PS LOWER LHD BLACK | 2026-04-08 10:39 |  |  | FALSE | 2026-04-08 | 10 | 2 | FALSE | 526 | 0 | BLACK | PS LOWER LHD | Good | 0.4121597
8793491 | DS LOWER LHD BLACK | 2026-04-08 10:40 |  |  | FALSE | 2026-04-08 | 10 | 2 | FALSE | 527 | 0 | BLACK | DS LOWER LHD | Good | 0.4312714
8793489 | GB OUTER LHD BLACK | 2026-04-08 10:40 |  |  | FALSE | 2026-04-08 | 10 | 2 | FALSE | 528 | 0 | BLACK | GB OUTER LHD | Good | 0.4312714
8793492 | PS LOWER LHD BLACK | 2026-04-08 10:41 |  |  | FALSE | 2026-04-08 | 10 | 2 | FALSE | 529 | 0 | BLACK | PS LOWER LHD | Good | 0.4312714
8793493 | GB OUTER LHD BLACK | 2026-04-08 10:44 |  |  | FALSE | 2026-04-08 | 10 | 2 | TRUE | 530 | 0 | BLACK | GB OUTER LHD | Good | 0.4020997
8793500 | DS LOWER LHD BEIGE | 2026-04-08 10:44 |  |  | FALSE | 2026-04-08 | 10 | 2 | TRUE | 531 | 0 | BEIGE | DS LOWER LHD | Good | 0.4020997
8793501 | PS LOWER LHD BEIGE | 2026-04-08 10:44 |  |  | FALSE | 2026-04-08 | 10 | 2 | TRUE | 532 | 0 | BEIGE | PS LOWER LHD | Good | 0.4020997
8793503 | GB OUTER LHD BEIGE | 2026-04-08 10:48 |  |  | FALSE | 2026-04-08 | 10 | 2 | TRUE | 533 | 0 | BEIGE | GB OUTER LHD | Good | 0.4359843
8793506 | DS LOWER LHD BEIGE | 2026-04-08 10:48 | Burnt Carpet / Vynil | 2026-04-27 16:10 | TRUE | 2026-04-08 | 10 | 2 | TRUE | 534 | 0 | BEIGE | DS LOWER LHD | Process | 0.4359843 | [MODERATE] Pyro Clean (cur=15.0): INCREASE -> target 481.0 (safe 39.0 – 915.0) ¦ [MODERATE] Pyro Clean (cur=15.0): WAIT_BEFORE_CLEAN -> Pyro Clean below lowest-scrap band 165–301
8793508 | PS LOWER LHD BEIGE | 2026-04-08 10:48 |  |  | FALSE | 2026-04-08 | 10 | 2 | TRUE | 535 | 0 | BEIGE | PS LOWER LHD | Good | 0.4359843
8793509 | GB OUTER LHD BEIGE | 2026-04-08 12:05 |  |  | FALSE | 2026-04-08 | 12 | 2 | TRUE | 536 | 0 | BEIGE | GB OUTER LHD | Good | 0.4808819
8793564 | PS LOWER LHD BEIGE | 2026-04-08 12:06 |  |  | FALSE | 2026-04-08 | 12 | 2 | TRUE | 537 | 0 | BEIGE | PS LOWER LHD | Good | 0.4808819
8793563 | DS LOWER LHD BEIGE | 2026-04-08 12:06 | Burnt Carpet / Vynil | 2026-04-27 16:10 | TRUE | 2026-04-08 | 12 | 2 | TRUE | 538 | 0 | BEIGE | DS LOWER LHD | Process | 0.4808819 | [MODERATE] Pyro Clean (cur=17.0): INCREASE -> target 481.0 (safe 39.0 – 915.0) ¦ [MODERATE] Pyro Clean (cur=17.0): WAIT_BEFORE_CLEAN -> Pyro Clean below lowest-scrap band 165–301
8793569 | PS LOWER LHD BEIGE | 2026-04-08 12:07 |  |  | FALSE | 2026-04-08 | 12 | 2 | FALSE | 539 | 0 | BEIGE | PS LOWER LHD | Good | 0.4964366
8793568 | DS LOWER LHD BEIGE | 2026-04-08 12:07 | Burnt Carpet / Vynil | 2026-04-27 16:10 | TRUE | 2026-04-08 | 12 | 2 | FALSE | 540 | 0 | BEIGE | DS LOWER LHD | Process | 0.4964366 | [MODERATE] Pyro Clean (cur=18.0): INCREASE -> target 481.0 (safe 39.0 – 915.0) ¦ [MODERATE] Pyro Clean (cur=18.0): WAIT_BEFORE_CLEAN -> Pyro Clean below lowest-scrap band 165–301
8793565 | GB OUTER LHD BEIGE | 2026-04-08 12:07 |  |  | FALSE | 2026-04-08 | 12 | 2 | FALSE | 541 | 0 | BEIGE | GB OUTER LHD | Good | 0.4964366
8793570 | GB OUTER LHD BEIGE | 2026-04-08 12:08 |  |  | FALSE | 2026-04-08 | 12 | 2 | FALSE | 542 | 0 | BEIGE | GB OUTER LHD | Good | 0.5334354
8793576 | DS LOWER LHD BEIGE | 2026-04-08 12:08 | Hole | 2026-04-27 16:10 | TRUE | 2026-04-08 | 12 | 2 | FALSE | 543 | 0 | BEIGE | DS LOWER LHD | Non-Process | 0.5334354
8793577 | PS LOWER LHD BEIGE | 2026-04-08 12:08 |  |  | FALSE | 2026-04-08 | 12 | 2 | FALSE | 544 | 0 | BEIGE | PS LOWER LHD | Good | 0.5334354
8793579 | GB OUTER LHD BEIGE | 2026-04-08 12:09 |  |  | FALSE | 2026-04-08 | 12 | 2 | FALSE | 545 | 0 | BEIGE | GB OUTER LHD | Good | 0.5005589
8793584 | DS LOWER LHD BEIGE | 2026-04-08 12:09 |  |  | FALSE | 2026-04-08 | 12 | 2 | FALSE | 546 | 0 | BEIGE | DS LOWER LHD | Good | 0.5005589
8793585 | PS LOWER LHD BEIGE | 2026-04-08 12:09 | Burnt Carpet / Vynil | 2026-04-09 13:55 | TRUE | 2026-04-08 | 12 | 2 | FALSE | 547 | 0 | BEIGE | PS LOWER LHD | Process | 0.5005589 | [MODERATE] Pyro Clean (cur=20.0): INCREASE -> target 481.0 (safe 39.0 – 915.0) ¦ [MODERATE] Pyro Clean (cur=20.0): WAIT_BEFORE_CLEAN -> Pyro Clean below lowest-scrap band 165–301
8793586 | GB OUTER LHD BEIGE | 2026-04-08 12:10 |  |  | FALSE | 2026-04-08 | 12 | 2 | FALSE | 548 | 0 | BEIGE | GB OUTER LHD | Good | 0.4748061699
8793598 | PS LOWER LHD BEIGE | 2026-04-08 12:11 |  |  | FALSE | 2026-04-08 | 12 | 2 | FALSE | 549 | 0 | BEIGE | PS LOWER LHD | Good | 0.4748061699
8793595 | DS LOWER LHD BEIGE | 2026-04-08 12:11 |  |  | FALSE | 2026-04-08 | 12 | 2 | FALSE | 550 | 0 | BEIGE | DS LOWER LHD | Good | 0.4748061699
8793607 | PS LOWER LHD BEIGE | 2026-04-08 12:12 |  |  | FALSE | 2026-04-08 | 12 | 2 | FALSE | 551 | 0 | BEIGE | PS LOWER LHD | Good | 0.4583142
8793606 | DS LOWER LHD BEIGE | 2026-04-08 12:12 | Hole | 2026-04-27 16:10 | TRUE | 2026-04-08 | 12 | 2 | FALSE | 552 | 0 | BEIGE | DS LOWER LHD | Non-Process | 0.4583142
8793599 | GB OUTER LHD BEIGE | 2026-04-08 12:12 |  |  | FALSE | 2026-04-08 | 12 | 2 | FALSE | 553 | 0 | BEIGE | GB OUTER LHD | Good | 0.4583142
8793608 | GB OUTER LHD BEIGE | 2026-04-08 12:13 |  |  | FALSE | 2026-04-08 | 12 | 2 | FALSE | 554 | 0 | BEIGE | GB OUTER LHD | Good | 0.4584764
8793613 | DS LOWER LHD BEIGE | 2026-04-08 12:13 |  |  | FALSE | 2026-04-08 | 12 | 2 | FALSE | 555 | 0 | BEIGE | DS LOWER LHD | Good | 0.4584764
8793616 | PS LOWER LHD BEIGE | 2026-04-08 12:13 |  |  | FALSE | 2026-04-08 | 12 | 2 | FALSE | 556 | 0 | BEIGE | PS LOWER LHD | Good | 0.4584764
8793624 | DS LOWER LHD BEIGE | 2026-04-08 12:14 |  |  | FALSE | 2026-04-08 | 12 | 2 | FALSE | 557 | 0 | BEIGE | DS LOWER LHD | Good | 0.4510552
8793618 | GB OUTER LHD BEIGE | 2026-04-08 12:14 |  |  | FALSE | 2026-04-08 | 12 | 2 | FALSE | 558 | 0 | BEIGE | GB OUTER LHD | Good | 0.4510552
8793626 | PS LOWER LHD BEIGE | 2026-04-08 12:14 |  |  | FALSE | 2026-04-08 | 12 | 2 | FALSE | 559 | 0 | BEIGE | PS LOWER LHD | Good | 0.4510552
8793628 | GB OUTER LHD BEIGE | 2026-04-08 12:15 |  |  | FALSE | 2026-04-08 | 12 | 2 | FALSE | 560 | 0 | BEIGE | GB OUTER LHD | Good | 0.4746939
8793636 | PS LOWER LHD BEIGE | 2026-04-08 12:16 |  |  | FALSE | 2026-04-08 | 12 | 2 | FALSE | 561 | 0 | BEIGE | PS LOWER LHD | Good | 0.4746939
8793635 | DS LOWER LHD BEIGE | 2026-04-08 12:16 |  |  | FALSE | 2026-04-08 | 12 | 2 | FALSE | 562 | 0 | BEIGE | DS LOWER LHD | Good | 0.4746939
8793645 | PS LOWER LHD BEIGE | 2026-04-08 12:17 |  |  | FALSE | 2026-04-08 | 12 | 2 | FALSE | 563 | 0 | BEIGE | PS LOWER LHD | Good | 0.4473658
8793637 | GB OUTER LHD BEIGE | 2026-04-08 12:17 |  |  | FALSE | 2026-04-08 | 12 | 2 | FALSE | 564 | 0 | BEIGE | GB OUTER LHD | Good | 0.4473658
8793644 | DS LOWER LHD BEIGE | 2026-04-08 12:17 |  |  | FALSE | 2026-04-08 | 12 | 2 | FALSE | 565 | 0 | BEIGE | DS LOWER LHD | Good | 0.4473658
8793654 | DS LOWER LHD BEIGE | 2026-04-08 12:18 |  |  | FALSE | 2026-04-08 | 12 | 2 | FALSE | 566 | 0 | BEIGE | DS LOWER LHD | Good | 0.4741288
8793646 | GB OUTER LHD BEIGE | 2026-04-08 12:18 |  |  | FALSE | 2026-04-08 | 12 | 2 | FALSE | 567 | 0 | BEIGE | GB OUTER LHD | Good | 0.4741288
8793656 | PS LOWER LHD BEIGE | 2026-04-08 12:18 |  |  | FALSE | 2026-04-08 | 12 | 2 | FALSE | 568 | 0 | BEIGE | PS LOWER LHD | Good | 0.4741288
8793657 | GB OUTER LHD BEIGE | 2026-04-08 12:19 |  |  | FALSE | 2026-04-08 | 12 | 2 | FALSE | 569 | 0 | BEIGE | GB OUTER LHD | Good | 0.4485396
8793664 | DS LOWER LHD BEIGE | 2026-04-08 12:19 | Hole | 2026-04-27 16:10 | TRUE | 2026-04-08 | 12 | 2 | FALSE | 570 | 0 | BEIGE | DS LOWER LHD | Non-Process | 0.4485396
8793665 | PS LOWER LHD BEIGE | 2026-04-08 12:20 |  |  | FALSE | 2026-04-08 | 12 | 2 | FALSE | 571 | 0 | BEIGE | PS LOWER LHD | Good | 0.4485396
8793667 | GB OUTER LHD BEIGE | 2026-04-08 12:21 |  |  | FALSE | 2026-04-08 | 12 | 2 | FALSE | 572 | 0 | BEIGE | GB OUTER LHD | Good | 0.4332073
8793676 | DS LOWER LHD BEIGE | 2026-04-08 12:21 |  |  | FALSE | 2026-04-08 | 12 | 2 | FALSE | 573 | 0 | BEIGE | DS LOWER LHD | Good | 0.4332073
8793677 | PS LOWER LHD BEIGE | 2026-04-08 12:21 | Burnt Carpet / Vynil | 2026-04-09 13:55 | TRUE | 2026-04-08 | 12 | 2 | FALSE | 574 | 0 | BEIGE | PS LOWER LHD | Process | 0.4332073 | [MODERATE] Pyro Clean (cur=29.0): INCREASE -> target 481.0 (safe 39.0 – 915.0) ¦ [MODERATE] Pyro Clean (cur=29.0): WAIT_BEFORE_CLEAN -> Pyro Clean below lowest-scrap band 165–301
8793678 | GB OUTER LHD BEIGE | 2026-04-08 12:22 |  |  | FALSE | 2026-04-08 | 12 | 2 | FALSE | 575 | 0 | BEIGE | GB OUTER LHD | Good | 0.4319033
8793683 | DS LOWER LHD BEIGE | 2026-04-08 12:22 |  |  | FALSE | 2026-04-08 | 12 | 2 | FALSE | 576 | 0 | BEIGE | DS LOWER LHD | Good | 0.4319033
8793684 | PS LOWER LHD BEIGE | 2026-04-08 12:22 |  |  | FALSE | 2026-04-08 | 12 | 2 | FALSE | 577 | 0 | BEIGE | PS LOWER LHD | Good | 0.4319033
8793692 | DS LOWER LHD BEIGE | 2026-04-08 12:23 |  |  | FALSE | 2026-04-08 | 12 | 2 | FALSE | 578 | 0 | BEIGE | DS LOWER LHD | Good | 0.4645814
8793685 | GB OUTER LHD BEIGE | 2026-04-08 12:23 |  |  | FALSE | 2026-04-08 | 12 | 2 | FALSE | 579 | 0 | BEIGE | GB OUTER LHD | Good | 0.4645814
8793693 | PS LOWER LHD BEIGE | 2026-04-08 12:23 |  |  | FALSE | 2026-04-08 | 12 | 2 | FALSE | 580 | 0 | BEIGE | PS LOWER LHD | Good | 0.4645814
8793697 | DS LOWER LHD BEIGE | 2026-04-08 12:24 |  |  | FALSE | 2026-04-08 | 12 | 2 | FALSE | 581 | 0 | BEIGE | DS LOWER LHD | Good | 0.4496518
8793694 | GB OUTER LHD BEIGE | 2026-04-08 12:24 |  |  | FALSE | 2026-04-08 | 12 | 2 | FALSE | 582 | 0 | BEIGE | GB OUTER LHD | Good | 0.4496518
8793698 | PS LOWER LHD BEIGE | 2026-04-08 12:25 |  |  | FALSE | 2026-04-08 | 12 | 2 | FALSE | 583 | 0 | BEIGE | PS LOWER LHD | Good | 0.4496518
8793699 | GB OUTER LHD BEIGE | 2026-04-08 12:25 |  |  | FALSE | 2026-04-08 | 12 | 2 | FALSE | 584 | 0 | BEIGE | GB OUTER LHD | Good | 0.4486976
8793706 | DS LOWER LHD BEIGE | 2026-04-08 12:26 |  |  | FALSE | 2026-04-08 | 12 | 2 | FALSE | 585 | 0 | BEIGE | DS LOWER LHD | Good | 0.4486976
8793707 | PS LOWER LHD BEIGE | 2026-04-08 12:26 |  |  | FALSE | 2026-04-08 | 12 | 2 | FALSE | 586 | 0 | BEIGE | PS LOWER LHD | Good | 0.4486976
8793712 | DS LOWER LHD BEIGE | 2026-04-08 12:27 |  |  | FALSE | 2026-04-08 | 12 | 2 | FALSE | 587 | 0 | BEIGE | DS LOWER LHD | Good | 0.4502933
8793708 | GB OUTER LHD BEIGE | 2026-04-08 12:27 |  |  | FALSE | 2026-04-08 | 12 | 2 | FALSE | 588 | 0 | BEIGE | GB OUTER LHD | Good | 0.4502933
8793713 | PS LOWER LHD BEIGE | 2026-04-08 12:27 |  |  | FALSE | 2026-04-08 | 12 | 2 | FALSE | 589 | 0 | BEIGE | PS LOWER LHD | Good | 0.4502933
8793718 | DS LOWER LHD BEIGE | 2026-04-08 12:28 |  |  | FALSE | 2026-04-08 | 12 | 2 | FALSE | 590 | 0 | BEIGE | DS LOWER LHD | Good | 0.4396896
8793719 | PS LOWER LHD BEIGE | 2026-04-08 12:28 |  |  | FALSE | 2026-04-08 | 12 | 2 | FALSE | 591 | 0 | BEIGE | PS LOWER LHD | Good | 0.4396896
8793714 | GB OUTER LHD BEIGE | 2026-04-08 12:28 |  |  | FALSE | 2026-04-08 | 12 | 2 | FALSE | 592 | 0 | BEIGE | GB OUTER LHD | Good | 0.4396896
8793723 | PS LOWER LHD BEIGE | 2026-04-08 12:29 |  |  | FALSE | 2026-04-08 | 12 | 2 | FALSE | 593 | 0 | BEIGE | PS LOWER LHD | Good | 0.4283057
8793721 | DS LOWER LHD BEIGE | 2026-04-08 12:29 |  |  | FALSE | 2026-04-08 | 12 | 2 | FALSE | 594 | 0 | BEIGE | DS LOWER LHD | Good | 0.4283057
8793720 | GB OUTER LHD BEIGE | 2026-04-08 12:29 |  |  | FALSE | 2026-04-08 | 12 | 2 | FALSE | 595 | 0 | BEIGE | GB OUTER LHD | Good | 0.4283057
8793724 | GB OUTER LHD BEIGE | 2026-04-08 12:30 |  |  | FALSE | 2026-04-08 | 12 | 2 | FALSE | 596 | 0 | BEIGE | GB OUTER LHD | Good | 0.425944
8793728 | DS LOWER LHD BEIGE | 2026-04-08 12:30 |  |  | FALSE | 2026-04-08 | 12 | 2 | FALSE | 597 | 0 | BEIGE | DS LOWER LHD | Good | 0.425944
8793731 | PS LOWER LHD BEIGE | 2026-04-08 12:30 |  |  | FALSE | 2026-04-08 | 12 | 2 | FALSE | 598 | 0 | BEIGE | PS LOWER LHD | Good | 0.425944
8793732 | GB OUTER LHD BEIGE | 2026-04-08 12:31 |  |  | FALSE | 2026-04-08 | 12 | 2 | FALSE | 599 | 0 | BEIGE | GB OUTER LHD | Good | 0.4261116
8793734 | DS LOWER LHD BEIGE | 2026-04-08 12:31 |  |  | FALSE | 2026-04-08 | 12 | 2 | FALSE | 600 | 0 | BEIGE | DS LOWER LHD | Good | 0.4261116
8793735 | PS LOWER LHD BEIGE | 2026-04-08 12:32 |  |  | FALSE | 2026-04-08 | 12 | 2 | FALSE | 601 | 0 | BEIGE | PS LOWER LHD | Good | 0.4261116
8793738 | DS LOWER LHD BEIGE | 2026-04-08 12:33 |  |  | FALSE | 2026-04-08 | 12 | 2 | FALSE | 602 | 0 | BEIGE | DS LOWER LHD | Good | 0.4241295
8793737 | GB OUTER LHD BEIGE | 2026-04-08 12:33 |  |  | FALSE | 2026-04-08 | 12 | 2 | FALSE | 603 | 0 | BEIGE | GB OUTER LHD | Good | 0.4241295
8793739 | PS LOWER LHD BEIGE | 2026-04-08 12:33 |  |  | FALSE | 2026-04-08 | 12 | 2 | FALSE | 604 | 0 | BEIGE | PS LOWER LHD | Good | 0.4241295
8793745 | PS LOWER LHD BEIGE | 2026-04-08 12:34 |  |  | FALSE | 2026-04-08 | 12 | 2 | FALSE | 605 | 0 | BEIGE | PS LOWER LHD | Good | 0.4282092
8793743 | DS LOWER LHD BEIGE | 2026-04-08 12:34 |  |  | FALSE | 2026-04-08 | 12 | 2 | FALSE | 606 | 0 | BEIGE | DS LOWER LHD | Good | 0.4282092
8793740 | GB OUTER LHD BEIGE | 2026-04-08 12:34 |  |  | FALSE | 2026-04-08 | 12 | 2 | FALSE | 607 | 0 | BEIGE | GB OUTER LHD | Good | 0.4282092
8793746 | GB OUTER LHD BEIGE | 2026-04-08 12:35 |  |  | FALSE | 2026-04-08 | 12 | 2 | FALSE | 608 | 0 | BEIGE | GB OUTER LHD | Good | 0.4244422
8793753 | DS LOWER LHD BEIGE | 2026-04-08 12:35 |  |  | FALSE | 2026-04-08 | 12 | 2 | FALSE | 609 | 0 | BEIGE | DS LOWER LHD | Good | 0.4244422
8793754 | PS LOWER LHD BEIGE | 2026-04-08 12:35 |  |  | FALSE | 2026-04-08 | 12 | 2 | FALSE | 610 | 0 | BEIGE | PS LOWER LHD | Good | 0.4244422
8793757 | GB OUTER LHD BEIGE | 2026-04-08 12:36 |  |  | FALSE | 2026-04-08 | 12 | 2 | FALSE | 611 | 0 | BEIGE | GB OUTER LHD | Good | 0.4326302
8793762 | PS LOWER LHD BEIGE | 2026-04-08 12:36 |  |  | FALSE | 2026-04-08 | 12 | 2 | FALSE | 612 | 0 | BEIGE | PS LOWER LHD | Good | 0.4326302
8793761 | DS LOWER LHD BEIGE | 2026-04-08 12:36 |  |  | FALSE | 2026-04-08 | 12 | 2 | FALSE | 613 | 0 | BEIGE | DS LOWER LHD | Good | 0.4326302
8793763 | GB OUTER LHD BEIGE | 2026-04-08 12:37 |  |  | FALSE | 2026-04-08 | 12 | 2 | FALSE | 614 | 0 | BEIGE | GB OUTER LHD | Good | 0.4510082
8793780 | PS LOWER LHD BEIGE | 2026-04-08 12:38 |  |  | FALSE | 2026-04-08 | 12 | 2 | FALSE | 615 | 0 | BEIGE | PS LOWER LHD | Good | 0.4510082
8793779 | DS LOWER LHD BEIGE | 2026-04-08 12:38 |  |  | FALSE | 2026-04-08 | 12 | 2 | FALSE | 616 | 0 | BEIGE | DS LOWER LHD | Good | 0.4510082
8793787 | PS LOWER LHD BEIGE | 2026-04-08 12:39 |  |  | FALSE | 2026-04-08 | 12 | 2 | FALSE | 617 | 0 | BEIGE | PS LOWER LHD | Good | 0.426985
8793786 | DS LOWER LHD BEIGE | 2026-04-08 12:39 |  |  | FALSE | 2026-04-08 | 12 | 2 | FALSE | 618 | 0 | BEIGE | DS LOWER LHD | Good | 0.426985
8793782 | GB OUTER LHD BEIGE | 2026-04-08 12:39 |  |  | FALSE | 2026-04-08 | 12 | 2 | FALSE | 619 | 0 | BEIGE | GB OUTER LHD | Good | 0.426985
8793788 | GB OUTER LHD BEIGE | 2026-04-08 12:40 |  |  | FALSE | 2026-04-08 | 12 | 2 | FALSE | 620 | 0 | BEIGE | GB OUTER LHD | Good | 0.4395594
8793793 | DS LOWER LHD BEIGE | 2026-04-08 12:40 |  |  | FALSE | 2026-04-08 | 12 | 2 | FALSE | 621 | 0 | BEIGE | DS LOWER LHD | Good | 0.4395594
8793794 | PS LOWER LHD BEIGE | 2026-04-08 12:40 | Dent | 2026-04-09 14:00 | TRUE | 2026-04-08 | 12 | 2 | FALSE | 622 | 0 | BEIGE | PS LOWER LHD | Process | 0.4395594 | [MODERATE] Pyro Clean (cur=45.0): WAIT_BEFORE_CLEAN -> Pyro Clean below lowest-scrap band 165–301
8793795 | GB OUTER LHD BEIGE | 2026-04-08 12:41 |  |  | FALSE | 2026-04-08 | 12 | 2 | FALSE | 623 | 0 | BEIGE | GB OUTER LHD | Good | 0.4265218
8793799 | DS LOWER LHD BEIGE | 2026-04-08 12:41 |  |  | FALSE | 2026-04-08 | 12 | 2 | FALSE | 624 | 0 | BEIGE | DS LOWER LHD | Good | 0.4265218
8793801 | PS LOWER LHD BEIGE | 2026-04-08 12:41 |  |  | FALSE | 2026-04-08 | 12 | 2 | FALSE | 625 | 0 | BEIGE | PS LOWER LHD | Good | 0.4265218
8793807 | PS LOWER LHD BEIGE | 2026-04-08 12:42 |  |  | FALSE | 2026-04-08 | 12 | 2 | FALSE | 626 | 0 | BEIGE | PS LOWER LHD | Good | 0.4227541
8793802 | GB OUTER LHD BEIGE | 2026-04-08 12:42 |  |  | FALSE | 2026-04-08 | 12 | 2 | FALSE | 627 | 0 | BEIGE | GB OUTER LHD | Good | 0.4227541
8793805 | DS LOWER LHD BEIGE | 2026-04-08 12:42 |  |  | FALSE | 2026-04-08 | 12 | 2 | FALSE | 628 | 0 | BEIGE | DS LOWER LHD | Good | 0.4227541
8793808 | GB OUTER LHD BEIGE | 2026-04-08 12:43 |  |  | FALSE | 2026-04-08 | 12 | 2 | FALSE | 629 | 0 | BEIGE | GB OUTER LHD | Good | 0.4227898
8793813 | DS LOWER LHD BEIGE | 2026-04-08 12:43 |  |  | FALSE | 2026-04-08 | 12 | 2 | FALSE | 630 | 0 | BEIGE | DS LOWER LHD | Good | 0.4227898
8793815 | PS LOWER LHD BEIGE | 2026-04-08 12:44 | Dent | 2026-04-09 14:00 | TRUE | 2026-04-08 | 12 | 2 | FALSE | 631 | 0 | BEIGE | PS LOWER LHD | Process | 0.4227898 | [MODERATE] Pyro Clean (cur=48.0): WAIT_BEFORE_CLEAN -> Pyro Clean below lowest-scrap band 165–301
8793816 | GB OUTER LHD BEIGE | 2026-04-08 12:45 |  |  | FALSE | 2026-04-08 | 12 | 2 | FALSE | 632 | 0 | BEIGE | GB OUTER LHD | Good | 0.4267737
8793823 | DS LOWER LHD BEIGE | 2026-04-08 12:45 |  |  | FALSE | 2026-04-08 | 12 | 2 | FALSE | 633 | 0 | BEIGE | DS LOWER LHD | Good | 0.4267737
8793824 | PS LOWER LHD BEIGE | 2026-04-08 12:45 |  |  | FALSE | 2026-04-08 | 12 | 2 | FALSE | 634 | 0 | BEIGE | PS LOWER LHD | Good | 0.4267737
8793826 | GB OUTER LHD BEIGE | 2026-04-08 12:46 |  |  | FALSE | 2026-04-08 | 12 | 2 | FALSE | 635 | 0 | BEIGE | GB OUTER LHD | Good | 0.4220932
8793829 | DS LOWER LHD BEIGE | 2026-04-08 12:46 |  |  | FALSE | 2026-04-08 | 12 | 2 | FALSE | 636 | 0 | BEIGE | DS LOWER LHD | Good | 0.4220932
8793830 | PS LOWER LHD BEIGE | 2026-04-08 12:46 |  |  | FALSE | 2026-04-08 | 12 | 2 | FALSE | 637 | 0 | BEIGE | PS LOWER LHD | Good | 0.4220932
8793964 | DS LOWER LHD BEIGE | 2026-04-08 13:06 |  |  | FALSE | 2026-04-08 | 13 | 2 | TRUE | 638 | 0 | BEIGE | DS LOWER LHD | Good | 0.5154502
8793965 | PS LOWER LHD BEIGE | 2026-04-08 13:06 | Low Glue/Read Thru/Impression | 2026-04-08 14:45 | TRUE | 2026-04-08 | 13 | 2 | TRUE | 639 | 0 | BEIGE | PS LOWER LHD | Process | 0.5154502 | [CRITICAL] TTF Circuit 1 Temp (cur=23.0): INCREASE -> target 29.0 (safe 24.0 – 32.0) ¦ [CRITICAL] Temp. BHT at Trigger (cur=154.0): INCREASE -> target 194.0 (safe 171.0 – 208.0) ¦ [STRONG] Temp. THT at Trigger (cur=129.0): INCREASE -> target 160.0 (safe 142.0 – 174.0) ¦ [MODERATE] Pyro Clean (cur=51.0): WAIT_BEFORE_CLEAN -> Pyro Clean below lowest-scrap band 165–301
8793831 | GB OUTER LHD BEIGE | 2026-04-08 13:06 |  |  | FALSE | 2026-04-08 | 13 | 2 | TRUE | 640 | 0 | BEIGE | GB OUTER LHD | Good | 0.5154502
8793967 | GB OUTER LHD BEIGE | 2026-04-08 13:07 |  |  | FALSE | 2026-04-08 | 13 | 2 | FALSE | 641 | 0 | BEIGE | GB OUTER LHD | Good | 0.5101665
8793970 | PS LOWER LHD BEIGE | 2026-04-08 13:08 |  |  | FALSE | 2026-04-08 | 13 | 2 | FALSE | 642 | 0 | BEIGE | PS LOWER LHD | Good | 0.5101665
8793969 | DS LOWER LHD BEIGE | 2026-04-08 13:08 |  |  | FALSE | 2026-04-08 | 13 | 2 | FALSE | 643 | 0 | BEIGE | DS LOWER LHD | Good | 0.5101665
8793971 | GB OUTER LHD BEIGE | 2026-04-08 13:09 |  |  | FALSE | 2026-04-08 | 13 | 2 | FALSE | 644 | 0 | BEIGE | GB OUTER LHD | Good | 0.5085444
8793978 | DS LOWER LHD BEIGE | 2026-04-08 13:09 |  |  | FALSE | 2026-04-08 | 13 | 2 | FALSE | 645 | 0 | BEIGE | DS LOWER LHD | Good | 0.5085444
8793979 | PS LOWER LHD BEIGE | 2026-04-08 13:09 | Low Glue/Read Thru/Impression | 2026-04-08 14:45 | TRUE | 2026-04-08 | 13 | 2 | FALSE | 646 | 0 | BEIGE | PS LOWER LHD | Process | 0.5085444 | [CRITICAL] Temp. BHT at Trigger (cur=162.0): INCREASE -> target 194.0 (safe 171.0 – 208.0) ¦ [STRONG] Temp. THT at Trigger (cur=135.0): INCREASE -> target 160.0 (safe 142.0 – 174.0) ¦ [MODERATE] Pyro Clean (cur=53.0): WAIT_BEFORE_CLEAN -> Pyro Clean below lowest-scrap band 165–301
8793981 | GB OUTER LHD BEIGE | 2026-04-08 13:10 |  |  | FALSE | 2026-04-08 | 13 | 2 | FALSE | 647 | 0 | BEIGE | GB OUTER LHD | Good | 0.499074
8793988 | DS LOWER LHD BEIGE | 2026-04-08 13:10 |  |  | FALSE | 2026-04-08 | 13 | 2 | FALSE | 648 | 0 | BEIGE | DS LOWER LHD | Good | 0.499074
8793989 | PS LOWER LHD BEIGE | 2026-04-08 13:11 | Low Glue/Read Thru/Impression | 2026-04-08 14:45 | TRUE | 2026-04-08 | 13 | 2 | FALSE | 649 | 0 | BEIGE | PS LOWER LHD | Process | 0.499074 | [CRITICAL] Temp. BHT at Trigger (cur=167.0): INCREASE -> target 194.0 (safe 171.0 – 208.0) ¦ [STRONG] Temp. THT at Trigger (cur=134.0): INCREASE -> target 160.0 (safe 142.0 – 174.0) ¦ [MODERATE] Pyro Clean (cur=54.0): WAIT_BEFORE_CLEAN -> Pyro Clean below lowest-scrap band 165–301
8794046 | PS LOWER LHD WHITE | 2026-04-08 13:26 | Low Glue/Read Thru/Impression | 2026-04-08 14:45 | TRUE | 2026-04-08 | 13 | 2 | TRUE | 650 | 0 | WHITE | PS LOWER LHD | Process | 0.5481636 | [CRITICAL] TTF Circuit 1 Temp (cur=22.0): INCREASE -> target 29.0 (safe 24.0 – 32.0) ¦ [CRITICAL] Temp. BHT at Trigger (cur=146.0): INCREASE -> target 194.0 (safe 171.0 – 208.0) ¦ [STRONG] Temp. THT at Trigger (cur=131.0): INCREASE -> target 160.0 (safe 142.0 – 174.0) ¦ [STRONG] Capacity BHT (cur=45.0): INCREASE -> target 60.0 (safe 50.0 – 65.0) ¦ [MODERATE] Pyro Clean (cur=55.0): WAIT_BEFORE_CLEAN -> Pyro Clean below lowest-scrap band 165–301
8793990 | GB OUTER LHD BEIGE | 2026-04-08 13:26 | Low Glue/Read Thru/Impression | 2026-04-08 14:45 | TRUE | 2026-04-08 | 13 | 2 | TRUE | 651 | 0 | BEIGE | GB OUTER LHD | Process | 0.5481636 | [CRITICAL] TTF Circuit 1 Temp (cur=22.0): INCREASE -> target 29.0 (safe 24.0 – 32.0) ¦ [CRITICAL] Temp. BHT at Trigger (cur=146.0): INCREASE -> target 194.0 (safe 171.0 – 208.0) ¦ [STRONG] Temp. THT at Trigger (cur=131.0): INCREASE -> target 160.0 (safe 142.0 – 174.0) ¦ [STRONG] Capacity BHT (cur=45.0): INCREASE -> target 60.0 (safe 50.0 – 65.0) ¦ [MODERATE] Pyro Clean (cur=55.0): WAIT_BEFORE_CLEAN -> Pyro Clean below lowest-scrap band 165–301
8794045 | DS LOWER LHD WHITE | 2026-04-08 13:26 | Low Glue/Read Thru/Impression | 2026-04-08 14:40 | TRUE | 2026-04-08 | 13 | 2 | TRUE | 652 | 0 | WHITE | DS LOWER LHD | Process | 0.5481636 | [CRITICAL] TTF Circuit 1 Temp (cur=22.0): INCREASE -> target 29.0 (safe 24.0 – 32.0) ¦ [CRITICAL] Temp. BHT at Trigger (cur=146.0): INCREASE -> target 194.0 (safe 171.0 – 208.0) ¦ [STRONG] Temp. THT at Trigger (cur=131.0): INCREASE -> target 160.0 (safe 142.0 – 174.0) ¦ [STRONG] Capacity BHT (cur=45.0): INCREASE -> target 60.0 (safe 50.0 – 65.0) ¦ [MODERATE] Pyro Clean (cur=55.0): WAIT_BEFORE_CLEAN -> Pyro Clean below lowest-scrap band 165–301
8794047 | GB OUTER LHD WHITE | 2026-04-08 13:27 | Low Glue/Read Thru/Impression | 2026-04-08 14:45 | TRUE | 2026-04-08 | 13 | 2 | FALSE | 653 | 0 | WHITE | GB OUTER LHD | Process | 0.5484004 | [CRITICAL] TTF Circuit 1 Temp (cur=23.0): INCREASE -> target 29.0 (safe 24.0 – 32.0) ¦ [CRITICAL] Temp. BHT at Trigger (cur=146.0): INCREASE -> target 194.0 (safe 171.0 – 208.0) ¦ [STRONG] Temp. THT at Trigger (cur=137.0): INCREASE -> target 160.0 (safe 142.0 – 174.0) ¦ [STRONG] Capacity BHT (cur=45.0): INCREASE -> target 60.0 (safe 50.0 – 65.0) ¦ [MODERATE] Pyro Clean (cur=56.0): WAIT_BEFORE_CLEAN -> Pyro Clean below lowest-scrap band 165–301
8794049 | DS LOWER LHD WHITE | 2026-04-08 13:27 |  |  | FALSE | 2026-04-08 | 13 | 2 | FALSE | 654 | 0 | WHITE | DS LOWER LHD | Good | 0.5484004
8794051 | PS LOWER LHD WHITE | 2026-04-08 13:27 |  |  | FALSE | 2026-04-08 | 13 | 2 | FALSE | 655 | 0 | WHITE | PS LOWER LHD | Good | 0.5484004
8794053 | GB OUTER LHD WHITE | 2026-04-08 13:29 | Low Glue/Read Thru/Impression | 2026-04-08 14:45 | TRUE | 2026-04-08 | 13 | 2 | FALSE | 656 | 0 | WHITE | GB OUTER LHD | Process | 0.5139699 | [CRITICAL] Temp. BHT at Trigger (cur=145.0): INCREASE -> target 194.0 (safe 171.0 – 208.0) ¦ [STRONG] Temp. THT at Trigger (cur=138.0): INCREASE -> target 160.0 (safe 142.0 – 174.0) ¦ [MODERATE] Pyro Clean (cur=57.0): WAIT_BEFORE_CLEAN -> Pyro Clean below lowest-scrap band 165–301
8794058 | DS LOWER LHD WHITE | 2026-04-08 13:29 |  |  | FALSE | 2026-04-08 | 13 | 2 | FALSE | 657 | 0 | WHITE | DS LOWER LHD | Good | 0.5139699
8794059 | PS LOWER LHD WHITE | 2026-04-08 13:29 |  |  | FALSE | 2026-04-08 | 13 | 2 | FALSE | 658 | 0 | WHITE | PS LOWER LHD | Good | 0.5139699
8794060 | GB OUTER LHD WHITE | 2026-04-08 13:30 | Low Glue/Read Thru/Impression | 2026-04-08 14:45 | TRUE | 2026-04-08 | 13 | 2 | FALSE | 659 | 0 | WHITE | GB OUTER LHD | Process | 0.428138 | [MODERATE] Pyro Clean (cur=58.0): WAIT_BEFORE_CLEAN -> Pyro Clean below lowest-scrap band 165–301
8794065 | DS LOWER LHD WHITE | 2026-04-08 13:30 | Low Glue/Read Thru/Impression | 2026-04-08 14:40 | TRUE | 2026-04-08 | 13 | 2 | FALSE | 660 | 0 | WHITE | DS LOWER LHD | Process | 0.428138 | [MODERATE] Pyro Clean (cur=58.0): WAIT_BEFORE_CLEAN -> Pyro Clean below lowest-scrap band 165–301
8794066 | PS LOWER LHD WHITE | 2026-04-08 13:30 |  |  | FALSE | 2026-04-08 | 13 | 2 | FALSE | 661 | 0 | WHITE | PS LOWER LHD | Good | 0.428138
8794072 | DS LOWER LHD WHITE | 2026-04-08 13:31 |  |  | FALSE | 2026-04-08 | 13 | 2 | FALSE | 662 | 0 | WHITE | DS LOWER LHD | Good | 0.4792036
8794073 | PS LOWER LHD WHITE | 2026-04-08 13:31 |  |  | FALSE | 2026-04-08 | 13 | 2 | FALSE | 663 | 0 | WHITE | PS LOWER LHD | Good | 0.4792036
8794067 | GB OUTER LHD WHITE | 2026-04-08 13:31 | Low Glue/Read Thru/Impression | 2026-04-08 14:45 | TRUE | 2026-04-08 | 13 | 2 | FALSE | 664 | 0 | WHITE | GB OUTER LHD | Process | 0.4792036 | [MODERATE] Pyro Clean (cur=59.0): WAIT_BEFORE_CLEAN -> Pyro Clean below lowest-scrap band 165–301
8794074 | GB OUTER LHD WHITE | 2026-04-08 13:32 |  |  | FALSE | 2026-04-08 | 13 | 2 | FALSE | 665 | 0 | WHITE | GB OUTER LHD | Good | 0.4219174
8794079 | DS LOWER LHD WHITE | 2026-04-08 13:32 |  |  | FALSE | 2026-04-08 | 13 | 2 | FALSE | 666 | 0 | WHITE | DS LOWER LHD | Good | 0.4219174
8794081 | PS LOWER LHD WHITE | 2026-04-08 13:32 |  |  | FALSE | 2026-04-08 | 13 | 2 | FALSE | 667 | 0 | WHITE | PS LOWER LHD | Good | 0.4219174
8794087 | DS LOWER LHD WHITE | 2026-04-08 13:33 |  |  | FALSE | 2026-04-08 | 13 | 2 | FALSE | 668 | 0 | WHITE | DS LOWER LHD | Good | 0.4842987
8794082 | GB OUTER LHD WHITE | 2026-04-08 13:33 |  |  | FALSE | 2026-04-08 | 13 | 2 | FALSE | 669 | 0 | WHITE | GB OUTER LHD | Good | 0.4842987
8794089 | GB OUTER LHD WHITE | 2026-04-08 13:34 |  |  | FALSE | 2026-04-08 | 13 | 2 | FALSE | 670 | 0 | WHITE | GB OUTER LHD | Good | 0.4140322
8794088 | PS LOWER LHD WHITE | 2026-04-08 13:34 |  |  | FALSE | 2026-04-08 | 13 | 2 | FALSE | 671 | 0 | WHITE | PS LOWER LHD | Good | 0.4842987
8794092 | DS LOWER LHD WHITE | 2026-04-08 13:35 |  |  | FALSE | 2026-04-08 | 13 | 2 | FALSE | 672 | 0 | WHITE | DS LOWER LHD | Good | 0.4140322
8794094 | PS LOWER LHD WHITE | 2026-04-08 13:35 |  |  | FALSE | 2026-04-08 | 13 | 2 | FALSE | 673 | 0 | WHITE | PS LOWER LHD | Good | 0.4140322
8794098 | DS LOWER LHD WHITE | 2026-04-08 13:36 |  |  | FALSE | 2026-04-08 | 13 | 2 | FALSE | 674 | 0 | WHITE | DS LOWER LHD | Good | 0.418309
8794100 | PS LOWER LHD WHITE | 2026-04-08 13:36 |  |  | FALSE | 2026-04-08 | 13 | 2 | FALSE | 675 | 0 | WHITE | PS LOWER LHD | Good | 0.418309
8794095 | GB OUTER LHD WHITE | 2026-04-08 13:36 |  |  | FALSE | 2026-04-08 | 13 | 2 | FALSE | 676 | 0 | WHITE | GB OUTER LHD | Good | 0.418309
8794101 | GB OUTER LHD WHITE | 2026-04-08 13:37 |  |  | FALSE | 2026-04-08 | 13 | 2 | FALSE | 677 | 0 | WHITE | GB OUTER LHD | Good | 0.4141297
8794108 | DS LOWER LHD WHITE | 2026-04-08 13:37 |  |  | FALSE | 2026-04-08 | 13 | 2 | FALSE | 678 | 0 | WHITE | DS LOWER LHD | Good | 0.4141297
8794109 | PS LOWER LHD WHITE | 2026-04-08 13:37 |  |  | FALSE | 2026-04-08 | 13 | 2 | FALSE | 679 | 0 | WHITE | PS LOWER LHD | Good | 0.4141297
8794110 | GB OUTER LHD WHITE | 2026-04-08 13:38 |  |  | FALSE | 2026-04-08 | 13 | 2 | FALSE | 680 | 0 | WHITE | GB OUTER LHD | Good | 0.4083875
8794116 | DS LOWER LHD WHITE | 2026-04-08 13:38 |  |  | FALSE | 2026-04-08 | 13 | 2 | FALSE | 681 | 0 | WHITE | DS LOWER LHD | Good | 0.4083875
8794117 | PS LOWER LHD WHITE | 2026-04-08 13:38 |  |  | FALSE | 2026-04-08 | 13 | 2 | FALSE | 682 | 0 | WHITE | PS LOWER LHD | Good | 0.4083875
8794130 | PS LOWER LHD WHITE | 2026-04-08 13:40 |  |  | FALSE | 2026-04-08 | 13 | 2 | FALSE | 683 | 0 | WHITE | PS LOWER LHD | Good | 0.4107414
8794118 | GB OUTER LHD WHITE | 2026-04-08 13:40 |  |  | FALSE | 2026-04-08 | 13 | 2 | FALSE | 684 | 0 | WHITE | GB OUTER LHD | Good | 0.4107414
8794129 | DS LOWER LHD WHITE | 2026-04-08 13:40 |  |  | FALSE | 2026-04-08 | 13 | 2 | FALSE | 685 | 0 | WHITE | DS LOWER LHD | Good | 0.4107414
8794138 | PS LOWER LHD WHITE | 2026-04-08 13:41 |  |  | FALSE | 2026-04-08 | 13 | 2 | FALSE | 686 | 0 | WHITE | PS LOWER LHD | Good | 0.4132114
8794137 | DS LOWER LHD WHITE | 2026-04-08 13:41 |  |  | FALSE | 2026-04-08 | 13 | 2 | FALSE | 687 | 0 | WHITE | DS LOWER LHD | Good | 0.4132114
8794131 | GB OUTER LHD WHITE | 2026-04-08 13:41 |  |  | FALSE | 2026-04-08 | 13 | 2 | FALSE | 688 | 0 | WHITE | GB OUTER LHD | Good | 0.4132114
8794139 | GB OUTER LHD WHITE | 2026-04-08 14:03 |  |  | FALSE | 2026-04-08 | 14 | 2 | TRUE | 689 | 0 | WHITE | GB OUTER LHD | Good | 0.4700453
8794174 | DS LOWER LHD WHITE | 2026-04-08 14:04 |  |  | FALSE | 2026-04-08 | 14 | 2 | TRUE | 690 | 0 | WHITE | DS LOWER LHD | Good | 0.4700453
8794175 | PS LOWER LHD WHITE | 2026-04-08 14:04 |  |  | FALSE | 2026-04-08 | 14 | 2 | TRUE | 691 | 0 | WHITE | PS LOWER LHD | Good | 0.4700453
8794176 | GB OUTER LHD WHITE | 2026-04-08 14:05 |  |  | FALSE | 2026-04-08 | 14 | 2 | FALSE | 692 | 0 | WHITE | GB OUTER LHD | Good | 0.4399647
8794180 | DS LOWER LHD WHITE | 2026-04-08 14:05 |  |  | FALSE | 2026-04-08 | 14 | 2 | FALSE | 693 | 0 | WHITE | DS LOWER LHD | Good | 0.4399647
8794181 | PS LOWER LHD WHITE | 2026-04-08 14:05 |  |  | FALSE | 2026-04-08 | 14 | 2 | FALSE | 694 | 0 | WHITE | PS LOWER LHD | Good | 0.4399647
8794187 | DS LOWER LHD WHITE | 2026-04-08 14:06 |  |  | FALSE | 2026-04-08 | 14 | 2 | FALSE | 695 | 0 | WHITE | DS LOWER LHD | Good | 0.4432398
8794183 | GB OUTER LHD WHITE | 2026-04-08 14:06 |  |  | FALSE | 2026-04-08 | 14 | 2 | FALSE | 696 | 0 | WHITE | GB OUTER LHD | Good | 0.4432398
8794188 | PS LOWER LHD WHITE | 2026-04-08 14:06 |  |  | FALSE | 2026-04-08 | 14 | 2 | FALSE | 697 | 0 | WHITE | PS LOWER LHD | Good | 0.4432398
8794195 | PS LOWER LHD WHITE | 2026-04-08 14:07 |  |  | FALSE | 2026-04-08 | 14 | 2 | FALSE | 698 | 0 | WHITE | PS LOWER LHD | Good | 0.4305574
8794190 | GB OUTER LHD WHITE | 2026-04-08 14:07 |  |  | FALSE | 2026-04-08 | 14 | 2 | FALSE | 699 | 0 | WHITE | GB OUTER LHD | Good | 0.4305574
8794194 | DS LOWER LHD WHITE | 2026-04-08 14:07 |  |  | FALSE | 2026-04-08 | 14 | 2 | FALSE | 700 | 0 | WHITE | DS LOWER LHD | Good | 0.4305574
8794196 | GB OUTER LHD WHITE | 2026-04-08 14:08 |  |  | FALSE | 2026-04-08 | 14 | 2 | FALSE | 701 | 0 | WHITE | GB OUTER LHD | Good | 0.4281047
8794201 | DS LOWER LHD WHITE | 2026-04-08 14:08 |  |  | FALSE | 2026-04-08 | 14 | 2 | FALSE | 702 | 0 | WHITE | DS LOWER LHD | Good | 0.4281047
8794202 | PS LOWER LHD WHITE | 2026-04-08 14:09 |  |  | FALSE | 2026-04-08 | 14 | 2 | FALSE | 703 | 0 | WHITE | PS LOWER LHD | Good | 0.4281047
8794203 | GB OUTER LHD WHITE | 2026-04-08 14:10 | Bad edge wrap | 2026-04-09 14:00 | TRUE | 2026-04-08 | 14 | 2 | FALSE | 704 | 0 | WHITE | GB OUTER LHD | Process | 0.4244949 | [CRITICAL] Pos Vinyl N Width (cur=296.0): REDUCE -> target 0.0 (safe 0.0 – 295.0) ¦ [MODERATE] Pyro Clean (cur=73.0): WAIT_BEFORE_CLEAN -> Pyro Clean below lowest-scrap band 165–301
8794207 | DS LOWER LHD WHITE | 2026-04-08 14:10 |  |  | FALSE | 2026-04-08 | 14 | 2 | FALSE | 705 | 0 | WHITE | DS LOWER LHD | Good | 0.4244949
8794208 | PS LOWER LHD WHITE | 2026-04-08 14:10 |  |  | FALSE | 2026-04-08 | 14 | 2 | FALSE | 706 | 0 | WHITE | PS LOWER LHD | Good | 0.4244949
8794209 | GB OUTER LHD WHITE | 2026-04-08 14:11 | Bad edge wrap | 2026-04-09 14:00 | TRUE | 2026-04-08 | 14 | 2 | FALSE | 707 | 0 | WHITE | GB OUTER LHD | Process | 0.4144263 | [MODERATE] Pyro Clean (cur=74.0): WAIT_BEFORE_CLEAN -> Pyro Clean below lowest-scrap band 165–301
8794215 | DS LOWER LHD WHITE | 2026-04-08 14:11 |  |  | FALSE | 2026-04-08 | 14 | 2 | FALSE | 708 | 0 | WHITE | DS LOWER LHD | Good | 0.4144263
8794216 | PS LOWER LHD WHITE | 2026-04-08 14:11 |  |  | FALSE | 2026-04-08 | 14 | 2 | FALSE | 709 | 0 | WHITE | PS LOWER LHD | Good | 0.4144263
8794223 | PS LOWER LHD WHITE | 2026-04-08 14:12 |  |  | FALSE | 2026-04-08 | 14 | 2 | FALSE | 710 | 0 | WHITE | PS LOWER LHD | Good | 0.4197234
8794217 | GB OUTER LHD WHITE | 2026-04-08 14:12 |  |  | FALSE | 2026-04-08 | 14 | 2 | FALSE | 711 | 0 | WHITE | GB OUTER LHD | Good | 0.4197234
8794221 | DS LOWER LHD WHITE | 2026-04-08 14:12 |  |  | FALSE | 2026-04-08 | 14 | 2 | FALSE | 712 | 0 | WHITE | DS LOWER LHD | Good | 0.4197234
8794232 | DS LOWER LHD WHITE | 2026-04-08 14:13 |  |  | FALSE | 2026-04-08 | 14 | 2 | FALSE | 713 | 0 | WHITE | DS LOWER LHD | Good | 0.4288908
8794225 | GB OUTER LHD WHITE | 2026-04-08 14:13 | Bad edge wrap | 2026-04-09 14:00 | TRUE | 2026-04-08 | 14 | 2 | FALSE | 714 | 0 | WHITE | GB OUTER LHD | Process | 0.4288908 | [CRITICAL] Pos Vinyl N Length (cur=221.0): REDUCE -> target 0.0 (safe 0.0 – 219.0) ¦ [MODERATE] Pyro Clean (cur=76.0): WAIT_BEFORE_CLEAN -> Pyro Clean below lowest-scrap band 165–301
8794233 | PS LOWER LHD WHITE | 2026-04-08 14:14 |  |  | FALSE | 2026-04-08 | 14 | 2 | FALSE | 715 | 0 | WHITE | PS LOWER LHD | Good | 0.4288908
8794236 | GB OUTER LHD WHITE | 2026-04-08 14:14 | Bad edge wrap | 2026-04-09 14:00 | TRUE | 2026-04-08 | 14 | 2 | FALSE | 716 | 0 | WHITE | GB OUTER LHD | Process | 0.4574474 | [MODERATE] Pyro Clean (cur=77.0): WAIT_BEFORE_CLEAN -> Pyro Clean below lowest-scrap band 165–301
8794242 | DS LOWER LHD WHITE | 2026-04-08 14:15 |  |  | FALSE | 2026-04-08 | 14 | 2 | FALSE | 717 | 0 | WHITE | DS LOWER LHD | Good | 0.4574474
8794243 | PS LOWER LHD WHITE | 2026-04-08 14:15 |  |  | FALSE | 2026-04-08 | 14 | 2 | FALSE | 718 | 0 | WHITE | PS LOWER LHD | Good | 0.4574474
8794244 | GB OUTER LHD WHITE | 2026-04-08 14:16 |  |  | FALSE | 2026-04-08 | 14 | 2 | FALSE | 719 | 0 | WHITE | GB OUTER LHD | Good | 0.4796841
8794250 | DS LOWER LHD WHITE | 2026-04-08 14:16 |  |  | FALSE | 2026-04-08 | 14 | 2 | FALSE | 720 | 0 | WHITE | DS LOWER LHD | Good | 0.4796841
8794251 | PS LOWER LHD WHITE | 2026-04-08 14:16 |  |  | FALSE | 2026-04-08 | 14 | 2 | FALSE | 721 | 0 | WHITE | PS LOWER LHD | Good | 0.4796841
8794252 | GB OUTER LHD WHITE | 2026-04-08 14:17 |  |  | FALSE | 2026-04-08 | 14 | 2 | FALSE | 722 | 0 | WHITE | GB OUTER LHD | Good | 0.4088909
8794259 | PS LOWER LHD WHITE | 2026-04-08 14:17 |  |  | FALSE | 2026-04-08 | 14 | 2 | FALSE | 723 | 0 | WHITE | PS LOWER LHD | Good | 0.4088909
8794258 | DS LOWER LHD WHITE | 2026-04-08 14:17 |  |  | FALSE | 2026-04-08 | 14 | 2 | FALSE | 724 | 0 | WHITE | DS LOWER LHD | Good | 0.4088909
8794266 | PS LOWER LHD WHITE | 2026-04-08 14:18 |  |  | FALSE | 2026-04-08 | 14 | 2 | FALSE | 725 | 0 | WHITE | PS LOWER LHD | Good | 0.4174515
8794265 | DS LOWER LHD WHITE | 2026-04-08 14:18 |  |  | FALSE | 2026-04-08 | 14 | 2 | FALSE | 726 | 0 | WHITE | DS LOWER LHD | Good | 0.4174515
8794260 | GB OUTER LHD WHITE | 2026-04-08 14:18 |  |  | FALSE | 2026-04-08 | 14 | 2 | FALSE | 727 | 0 | WHITE | GB OUTER LHD | Good | 0.4174515
8794268 | GB OUTER LHD WHITE | 2026-04-08 14:19 |  |  | FALSE | 2026-04-08 | 14 | 2 | FALSE | 728 | 0 | WHITE | GB OUTER LHD | Good | 0.4098242
8794272 | DS LOWER LHD WHITE | 2026-04-08 14:19 |  |  | FALSE | 2026-04-08 | 14 | 2 | FALSE | 729 | 0 | WHITE | DS LOWER LHD | Good | 0.4098242
8794273 | PS LOWER LHD WHITE | 2026-04-08 14:20 |  |  | FALSE | 2026-04-08 | 14 | 2 | FALSE | 730 | 0 | WHITE | PS LOWER LHD | Good | 0.4098242
8794275 | GB OUTER LHD WHITE | 2026-04-08 14:21 |  |  | FALSE | 2026-04-08 | 14 | 2 | FALSE | 731 | 0 | WHITE | GB OUTER LHD | Good | 0.4128683
8794279 | DS LOWER LHD WHITE | 2026-04-08 14:21 |  |  | FALSE | 2026-04-08 | 14 | 2 | FALSE | 732 | 0 | WHITE | DS LOWER LHD | Good | 0.4128683
8794280 | PS LOWER LHD WHITE | 2026-04-08 14:21 |  |  | FALSE | 2026-04-08 | 14 | 2 | FALSE | 733 | 0 | WHITE | PS LOWER LHD | Good | 0.4128683
8794281 | GB OUTER LHD WHITE | 2026-04-08 14:22 |  |  | FALSE | 2026-04-08 | 14 | 2 | FALSE | 734 | 0 | WHITE | GB OUTER LHD | Good | 0.4160281
8794286 | DS LOWER LHD WHITE | 2026-04-08 14:22 |  |  | FALSE | 2026-04-08 | 14 | 2 | FALSE | 735 | 0 | WHITE | DS LOWER LHD | Good | 0.4160281
8794287 | PS LOWER LHD WHITE | 2026-04-08 14:22 |  |  | FALSE | 2026-04-08 | 14 | 2 | FALSE | 736 | 0 | WHITE | PS LOWER LHD | Good | 0.4160281
8794295 | PS LOWER LHD WHITE | 2026-04-08 14:23 |  |  | FALSE | 2026-04-08 | 14 | 2 | FALSE | 737 | 0 | WHITE | PS LOWER LHD | Good | 0.4205253
8794288 | GB OUTER LHD WHITE | 2026-04-08 14:23 |  |  | FALSE | 2026-04-08 | 14 | 2 | FALSE | 738 | 0 | WHITE | GB OUTER LHD | Good | 0.4205253
8794294 | DS LOWER LHD WHITE | 2026-04-08 14:23 |  |  | FALSE | 2026-04-08 | 14 | 2 | FALSE | 739 | 0 | WHITE | DS LOWER LHD | Good | 0.4205253
8794296 | GB OUTER LHD WHITE | 2026-04-08 14:24 |  |  | FALSE | 2026-04-08 | 14 | 2 | FALSE | 740 | 0 | WHITE | GB OUTER LHD | Good | 0.4238586
8794301 | DS LOWER LHD WHITE | 2026-04-08 14:24 |  |  | FALSE | 2026-04-08 | 14 | 2 | FALSE | 741 | 0 | WHITE | DS LOWER LHD | Good | 0.4238586
8794303 | PS LOWER LHD WHITE | 2026-04-08 14:25 |  |  | FALSE | 2026-04-08 | 14 | 2 | FALSE | 742 | 0 | WHITE | PS LOWER LHD | Good | 0.4238586
8794304 | GB OUTER LHD WHITE | 2026-04-08 14:26 |  |  | FALSE | 2026-04-08 | 14 | 2 | FALSE | 743 | 0 | WHITE | GB OUTER LHD | Good | 0.4223418
8794308 | DS LOWER LHD WHITE | 2026-04-08 14:26 |  |  | FALSE | 2026-04-08 | 14 | 2 | FALSE | 744 | 0 | WHITE | DS LOWER LHD | Good | 0.4223418
8794310 | PS LOWER LHD WHITE | 2026-04-08 14:26 |  |  | FALSE | 2026-04-08 | 14 | 2 | FALSE | 745 | 0 | WHITE | PS LOWER LHD | Good | 0.4223418
8794311 | GB OUTER LHD WHITE | 2026-04-08 14:27 |  |  | FALSE | 2026-04-08 | 14 | 2 | FALSE | 746 | 0 | WHITE | GB OUTER LHD | Good | 0.4238142
8794316 | DS LOWER LHD WHITE | 2026-04-08 14:27 |  |  | FALSE | 2026-04-08 | 14 | 2 | FALSE | 747 | 0 | WHITE | DS LOWER LHD | Good | 0.4238142
8794317 | PS LOWER LHD WHITE | 2026-04-08 14:27 |  |  | FALSE | 2026-04-08 | 14 | 2 | FALSE | 748 | 0 | WHITE | PS LOWER LHD | Good | 0.4238142
8794318 | GB OUTER LHD WHITE | 2026-04-08 14:28 |  |  | FALSE | 2026-04-08 | 14 | 2 | FALSE | 749 | 0 | WHITE | GB OUTER LHD | Good | 0.4123823
8794326 | DS LOWER LHD WHITE | 2026-04-08 14:28 |  |  | FALSE | 2026-04-08 | 14 | 2 | FALSE | 750 | 0 | WHITE | DS LOWER LHD | Good | 0.4123823
8794327 | PS LOWER LHD WHITE | 2026-04-08 14:28 |  |  | FALSE | 2026-04-08 | 14 | 2 | FALSE | 751 | 0 | WHITE | PS LOWER LHD | Good | 0.4123823
8794351 | PS LOWER LHD WHITE | 2026-04-08 14:32 |  |  | FALSE | 2026-04-08 | 14 | 2 | TRUE | 752 | 0 | WHITE | PS LOWER LHD | Good | 0.4204124
8794350 | DS LOWER LHD WHITE | 2026-04-08 14:32 |  |  | FALSE | 2026-04-08 | 14 | 2 | TRUE | 753 | 0 | WHITE | DS LOWER LHD | Good | 0.4204124
8794330 | GB OUTER LHD WHITE | 2026-04-08 14:32 |  |  | FALSE | 2026-04-08 | 14 | 2 | TRUE | 754 | 0 | WHITE | GB OUTER LHD | Good | 0.4204124
8794352 | GB OUTER LHD WHITE | 2026-04-08 14:33 |  |  | FALSE | 2026-04-08 | 14 | 2 | FALSE | 755 | 0 | WHITE | GB OUTER LHD | Good | 0.4107072
8794357 | DS LOWER LHD WHITE | 2026-04-08 14:33 |  |  | FALSE | 2026-04-08 | 14 | 2 | FALSE | 756 | 0 | WHITE | DS LOWER LHD | Good | 0.4107072
8794358 | PS LOWER LHD WHITE | 2026-04-08 14:33 |  |  | FALSE | 2026-04-08 | 14 | 2 | FALSE | 757 | 0 | WHITE | PS LOWER LHD | Good | 0.4107072
8794359 | GB OUTER LHD WHITE | 2026-04-08 14:34 |  |  | FALSE | 2026-04-08 | 14 | 2 | FALSE | 758 | 0 | WHITE | GB OUTER LHD | Good | 0.4170147
8794365 | DS LOWER LHD WHITE | 2026-04-08 14:35 |  |  | FALSE | 2026-04-08 | 14 | 2 | FALSE | 759 | 0 | WHITE | DS LOWER LHD | Good | 0.4170147
8794368 | PS LOWER LHD WHITE | 2026-04-08 14:35 |  |  | FALSE | 2026-04-08 | 14 | 2 | FALSE | 760 | 0 | WHITE | PS LOWER LHD | Good | 0.4170147
8794369 | GB OUTER LHD WHITE | 2026-04-08 14:36 |  |  | FALSE | 2026-04-08 | 14 | 2 | FALSE | 761 | 0 | WHITE | GB OUTER LHD | Good | 0.4156305
8794375 | DS LOWER LHD WHITE | 2026-04-08 14:36 |  |  | FALSE | 2026-04-08 | 14 | 2 | FALSE | 762 | 0 | WHITE | DS LOWER LHD | Good | 0.4156305
8794377 | PS LOWER LHD WHITE | 2026-04-08 14:36 |  |  | FALSE | 2026-04-08 | 14 | 2 | FALSE | 763 | 0 | WHITE | PS LOWER LHD | Good | 0.4156305
8794383 | PS LOWER LHD WHITE | 2026-04-08 14:37 |  |  | FALSE | 2026-04-08 | 14 | 2 | FALSE | 764 | 0 | WHITE | PS LOWER LHD | Good | 0.4217542
8794382 | DS LOWER LHD WHITE | 2026-04-08 14:37 |  |  | FALSE | 2026-04-08 | 14 | 2 | FALSE | 765 | 0 | WHITE | DS LOWER LHD | Good | 0.4217542
8794378 | GB OUTER LHD WHITE | 2026-04-08 14:37 |  |  | FALSE | 2026-04-08 | 14 | 2 | FALSE | 766 | 0 | WHITE | GB OUTER LHD | Good | 0.4217542
8794384 | GB OUTER LHD WHITE | 2026-04-08 14:38 |  |  | FALSE | 2026-04-08 | 14 | 2 | FALSE | 767 | 0 | WHITE | GB OUTER LHD | Good | 0.4923538
8794391 | DS LOWER LHD WHITE | 2026-04-08 14:38 |  |  | FALSE | 2026-04-08 | 14 | 2 | FALSE | 768 | 0 | WHITE | DS LOWER LHD | Good | 0.4923538
8794394 | PS LOWER LHD WHITE | 2026-04-08 14:38 |  |  | FALSE | 2026-04-08 | 14 | 2 | FALSE | 769 | 0 | WHITE | PS LOWER LHD | Good | 0.4923538
8794396 | GB OUTER LHD WHITE | 2026-04-08 14:39 |  |  | FALSE | 2026-04-08 | 14 | 2 | FALSE | 770 | 0 | WHITE | GB OUTER LHD | Good | 0.4236403
8794401 | DS LOWER LHD WHITE | 2026-04-08 14:40 |  |  | FALSE | 2026-04-08 | 14 | 2 | FALSE | 771 | 0 | WHITE | DS LOWER LHD | Good | 0.4236403
8794403 | PS LOWER LHD WHITE | 2026-04-08 14:40 |  |  | FALSE | 2026-04-08 | 14 | 2 | FALSE | 772 | 0 | WHITE | PS LOWER LHD | Good | 0.4236403
8794406 | GB OUTER LHD WHITE | 2026-04-08 14:41 |  |  | FALSE | 2026-04-08 | 14 | 2 | FALSE | 773 | 0 | WHITE | GB OUTER LHD | Good | 0.4375894
8794412 | PS LOWER LHD WHITE | 2026-04-08 14:41 |  |  | FALSE | 2026-04-08 | 14 | 2 | FALSE | 774 | 0 | WHITE | PS LOWER LHD | Good | 0.4375894
8794410 | DS LOWER LHD WHITE | 2026-04-08 14:41 |  |  | FALSE | 2026-04-08 | 14 | 2 | FALSE | 775 | 0 | WHITE | DS LOWER LHD | Good | 0.4375894
8794414 | GB OUTER LHD WHITE | 2026-04-08 14:42 |  |  | FALSE | 2026-04-08 | 14 | 2 | FALSE | 776 | 0 | WHITE | GB OUTER LHD | Good | 0.4952365
8794422 | DS LOWER LHD WHITE | 2026-04-08 14:42 |  |  | FALSE | 2026-04-08 | 14 | 2 | FALSE | 777 | 0 | WHITE | DS LOWER LHD | Good | 0.4952365
8794423 | PS LOWER LHD WHITE | 2026-04-08 14:42 |  |  | FALSE | 2026-04-08 | 14 | 2 | FALSE | 778 | 0 | WHITE | PS LOWER LHD | Good | 0.4952365
8794432 | PS LOWER LHD WHITE | 2026-04-08 14:43 |  |  | FALSE | 2026-04-08 | 14 | 2 | FALSE | 779 | 0 | WHITE | PS LOWER LHD | Good | 0.4502848
8794424 | GB OUTER LHD WHITE | 2026-04-08 14:43 |  |  | FALSE | 2026-04-08 | 14 | 2 | FALSE | 780 | 0 | WHITE | GB OUTER LHD | Good | 0.4502848
8794431 | DS LOWER LHD WHITE | 2026-04-08 14:43 |  |  | FALSE | 2026-04-08 | 14 | 2 | FALSE | 781 | 0 | WHITE | DS LOWER LHD | Good | 0.4502848
8794440 | PS LOWER LHD WHITE | 2026-04-08 14:45 | Low Glue/Read Thru/Impression | 2026-04-08 14:50 | TRUE | 2026-04-08 | 14 | 2 | FALSE | 782 | 0 | WHITE | PS LOWER LHD | Process | 0.4442765 | [MODERATE] Pyro Clean (cur=99.0): WAIT_BEFORE_CLEAN -> Pyro Clean below lowest-scrap band 165–301
8794433 | GB OUTER LHD WHITE | 2026-04-08 14:45 |  |  | FALSE | 2026-04-08 | 14 | 2 | FALSE | 783 | 0 | WHITE | GB OUTER LHD | Good | 0.4442765
8794439 | DS LOWER LHD WHITE | 2026-04-08 14:45 |  |  | FALSE | 2026-04-08 | 14 | 2 | FALSE | 784 | 0 | WHITE | DS LOWER LHD | Good | 0.4442765
8794442 | GB OUTER LHD WHITE | 2026-04-08 14:46 |  |  | FALSE | 2026-04-08 | 14 | 2 | FALSE | 785 | 0 | WHITE | GB OUTER LHD | Good | 0.4767476
8794449 | DS LOWER LHD WHITE | 2026-04-08 14:46 |  |  | FALSE | 2026-04-08 | 14 | 2 | FALSE | 786 | 0 | WHITE | DS LOWER LHD | Good | 0.4767476
8794450 | PS LOWER LHD WHITE | 2026-04-08 14:46 |  |  | FALSE | 2026-04-08 | 14 | 2 | FALSE | 787 | 0 | WHITE | PS LOWER LHD | Good | 0.4767476
8794451 | GB OUTER LHD WHITE | 2026-04-08 14:47 |  |  | FALSE | 2026-04-08 | 14 | 2 | FALSE | 788 | 0 | WHITE | GB OUTER LHD | Good | 0.4284839
8794457 | DS LOWER LHD WHITE | 2026-04-08 14:47 |  |  | FALSE | 2026-04-08 | 14 | 2 | FALSE | 789 | 0 | WHITE | DS LOWER LHD | Good | 0.4284839
8794459 | PS LOWER LHD WHITE | 2026-04-08 14:47 | Burnt Carpet / Vynil | 2026-04-09 13:55 | TRUE | 2026-04-08 | 14 | 2 | FALSE | 790 | 0 | WHITE | PS LOWER LHD | Process | 0.4284839 | [MODERATE] Pyro Clean (cur=101.0): WAIT_BEFORE_CLEAN -> Pyro Clean below lowest-scrap band 165–301
8794460 | GB OUTER LHD WHITE | 2026-04-08 14:48 | Bad edge wrap | 2026-04-09 14:00 | TRUE | 2026-04-08 | 14 | 2 | FALSE | 791 | 0 | WHITE | GB OUTER LHD | Process | 0.4284546 | [MODERATE] Pyro Clean (cur=102.0): WAIT_BEFORE_CLEAN -> Pyro Clean below lowest-scrap band 165–301
8794468 | PS LOWER LHD WHITE | 2026-04-08 14:49 | Burnt Carpet / Vynil | 2026-04-09 13:55 | TRUE | 2026-04-08 | 14 | 2 | FALSE | 792 | 0 | WHITE | PS LOWER LHD | Process | 0.4284546 | [MODERATE] Pyro Clean (cur=102.0): WAIT_BEFORE_CLEAN -> Pyro Clean below lowest-scrap band 165–301
8794466 | DS LOWER LHD WHITE | 2026-04-08 14:49 |  |  | FALSE | 2026-04-08 | 14 | 2 | FALSE | 793 | 0 | WHITE | DS LOWER LHD | Good | 0.4284546
8794469 | GB OUTER LHD WHITE | 2026-04-08 14:50 |  |  | FALSE | 2026-04-08 | 14 | 2 | FALSE | 794 | 0 | WHITE | GB OUTER LHD | Good | 0.5067327
8794474 | DS LOWER LHD WHITE | 2026-04-08 14:50 |  |  | FALSE | 2026-04-08 | 14 | 2 | FALSE | 795 | 0 | WHITE | DS LOWER LHD | Good | 0.5067327
8794475 | PS LOWER LHD WHITE | 2026-04-08 14:50 |  |  | FALSE | 2026-04-08 | 14 | 2 | FALSE | 796 | 0 | WHITE | PS LOWER LHD | Good | 0.5067327
8794476 | GB OUTER LHD WHITE | 2026-04-08 14:51 |  |  | FALSE | 2026-04-08 | 14 | 2 | FALSE | 797 | 0 | WHITE | GB OUTER LHD | Good | 0.4251696
8794481 | DS LOWER LHD WHITE | 2026-04-08 14:51 |  |  | FALSE | 2026-04-08 | 14 | 2 | FALSE | 798 | 0 | WHITE | DS LOWER LHD | Good | 0.4251696
8794482 | PS LOWER LHD WHITE | 2026-04-08 14:51 |  |  | FALSE | 2026-04-08 | 14 | 2 | FALSE | 799 | 0 | WHITE | PS LOWER LHD | Good | 0.4251696
8794483 | GB OUTER LHD WHITE | 2026-04-08 14:52 | Bumps / lumps | 2026-04-23 13:00 | TRUE | 2026-04-08 | 14 | 2 | FALSE | 800 | 0 | WHITE | GB OUTER LHD | Process | 0.4476707 | [MODERATE] Pyro Clean (cur=105.0): WAIT_BEFORE_CLEAN -> Pyro Clean below lowest-scrap band 165–301
8794486 | DS LOWER LHD WHITE | 2026-04-08 14:52 |  |  | FALSE | 2026-04-08 | 14 | 2 | FALSE | 801 | 0 | WHITE | DS LOWER LHD | Good | 0.4476707
8794487 | PS LOWER LHD WHITE | 2026-04-08 14:52 |  |  | FALSE | 2026-04-08 | 14 | 2 | FALSE | 802 | 0 | WHITE | PS LOWER LHD | Good | 0.4476707
8794497 | DS LOWER LHD WHITE | 2026-04-08 14:53 |  |  | FALSE | 2026-04-08 | 14 | 2 | FALSE | 803 | 0 | WHITE | DS LOWER LHD | Good | 0.4163629
8794488 | GB OUTER LHD WHITE | 2026-04-08 14:53 |  |  | FALSE | 2026-04-08 | 14 | 2 | FALSE | 804 | 0 | WHITE | GB OUTER LHD | Good | 0.4163629
8794498 | PS LOWER LHD WHITE | 2026-04-08 14:53 |  |  | FALSE | 2026-04-08 | 14 | 2 | FALSE | 805 | 0 | WHITE | PS LOWER LHD | Good | 0.4163629
8794499 | GB OUTER LHD WHITE | 2026-04-08 14:54 |  |  | FALSE | 2026-04-08 | 14 | 2 | FALSE | 806 | 0 | WHITE | GB OUTER LHD | Good | 0.4099359
8794505 | PS LOWER LHD WHITE | 2026-04-08 14:55 |  |  | FALSE | 2026-04-08 | 14 | 2 | FALSE | 807 | 0 | WHITE | PS LOWER LHD | Good | 0.4099359
8794503 | DS LOWER LHD WHITE | 2026-04-08 14:55 |  |  | FALSE | 2026-04-08 | 14 | 2 | FALSE | 808 | 0 | WHITE | DS LOWER LHD | Good | 0.4099359
8794506 | GB OUTER LHD WHITE | 2026-04-08 14:56 |  |  | FALSE | 2026-04-08 | 14 | 2 | FALSE | 809 | 0 | WHITE | GB OUTER LHD | Good | 0.418914
8794513 | DS LOWER LHD WHITE | 2026-04-08 14:56 |  |  | FALSE | 2026-04-08 | 14 | 2 | FALSE | 810 | 0 | WHITE | DS LOWER LHD | Good | 0.418914
8794514 | PS LOWER LHD WHITE | 2026-04-08 14:56 |  |  | FALSE | 2026-04-08 | 14 | 2 | FALSE | 811 | 0 | WHITE | PS LOWER LHD | Good | 0.418914
8794515 | GB OUTER LHD WHITE | 2026-04-08 14:57 |  |  | FALSE | 2026-04-08 | 14 | 2 | FALSE | 812 | 0 | WHITE | GB OUTER LHD | Good | 0.4203038
8794524 | DS LOWER LHD WHITE | 2026-04-08 14:57 |  |  | FALSE | 2026-04-08 | 14 | 2 | FALSE | 813 | 0 | WHITE | DS LOWER LHD | Good | 0.4203038
8794525 | PS LOWER LHD WHITE | 2026-04-08 14:57 |  |  | FALSE | 2026-04-08 | 14 | 2 | FALSE | 814 | 0 | WHITE | PS LOWER LHD | Good | 0.4203038
8794526 | GB OUTER LHD WHITE | 2026-04-08 14:58 |  |  | FALSE | 2026-04-08 | 14 | 2 | FALSE | 815 | 0 | WHITE | GB OUTER LHD | Good | 0.4257726
8794535 | DS LOWER LHD WHITE | 2026-04-08 14:59 |  |  | FALSE | 2026-04-08 | 14 | 2 | FALSE | 816 | 0 | WHITE | DS LOWER LHD | Good | 0.4257726
8794536 | PS LOWER LHD WHITE | 2026-04-08 14:59 |  |  | FALSE | 2026-04-08 | 14 | 2 | FALSE | 817 | 0 | WHITE | PS LOWER LHD | Good | 0.4257726
8794544 | PS LOWER LHD WHITE | 2026-04-08 15:00 |  |  | FALSE | 2026-04-08 | 15 | 2 | FALSE | 818 | 0 | WHITE | PS LOWER LHD | Good | 0.4350282
8794537 | GB OUTER LHD WHITE | 2026-04-08 15:00 |  |  | FALSE | 2026-04-08 | 15 | 2 | FALSE | 819 | 0 | WHITE | GB OUTER LHD | Good | 0.4350282
8794542 | DS LOWER LHD WHITE | 2026-04-08 15:00 |  |  | FALSE | 2026-04-08 | 15 | 2 | FALSE | 820 | 0 | WHITE | DS LOWER LHD | Good | 0.4350282
8794550 | DS LOWER LHD WHITE | 2026-04-08 15:01 |  |  | FALSE | 2026-04-08 | 15 | 2 | FALSE | 821 | 0 | WHITE | DS LOWER LHD | Good | 0.4218691
8794551 | PS LOWER LHD WHITE | 2026-04-08 15:01 |  |  | FALSE | 2026-04-08 | 15 | 2 | FALSE | 822 | 0 | WHITE | PS LOWER LHD | Good | 0.4218691
8794546 | GB OUTER LHD WHITE | 2026-04-08 15:01 |  |  | FALSE | 2026-04-08 | 15 | 2 | FALSE | 823 | 0 | WHITE | GB OUTER LHD | Good | 0.4218691
8794552 | GB OUTER LHD WHITE | 2026-04-08 15:02 |  |  | FALSE | 2026-04-08 | 15 | 2 | FALSE | 824 | 0 | WHITE | GB OUTER LHD | Good | 0.4409322
8794555 | DS LOWER LHD WHITE | 2026-04-08 15:03 |  |  | FALSE | 2026-04-08 | 15 | 2 | FALSE | 825 | 0 | WHITE | DS LOWER LHD | Good | 0.4409322
8794556 | PS LOWER LHD WHITE | 2026-04-08 15:03 |  |  | FALSE | 2026-04-08 | 15 | 2 | FALSE | 826 | 0 | WHITE | PS LOWER LHD | Good | 0.4409322
8794557 | GB OUTER LHD WHITE | 2026-04-08 15:04 |  |  | FALSE | 2026-04-08 | 15 | 2 | FALSE | 827 | 0 | WHITE | GB OUTER LHD | Good | 0.4134838
8794563 | DS LOWER LHD WHITE | 2026-04-08 15:04 |  |  | FALSE | 2026-04-08 | 15 | 2 | FALSE | 828 | 0 | WHITE | DS LOWER LHD | Good | 0.4134838
8794564 | PS LOWER LHD WHITE | 2026-04-08 15:04 |  |  | FALSE | 2026-04-08 | 15 | 2 | FALSE | 829 | 0 | WHITE | PS LOWER LHD | Good | 0.4134838
8794565 | GB OUTER LHD WHITE | 2026-04-08 15:05 |  |  | FALSE | 2026-04-08 | 15 | 2 | FALSE | 830 | 0 | WHITE | GB OUTER LHD | Good | 0.4403483
8794572 | DS LOWER LHD WHITE | 2026-04-08 15:05 |  |  | FALSE | 2026-04-08 | 15 | 2 | FALSE | 831 | 0 | WHITE | DS LOWER LHD | Good | 0.4403483
8794574 | PS LOWER LHD WHITE | 2026-04-08 15:05 | Bad edge wrap | 2026-04-08 16:00 | TRUE | 2026-04-08 | 15 | 2 | FALSE | 832 | 0 | WHITE | PS LOWER LHD | Process | 0.4403483 | [MODERATE] Pyro Clean (cur=115.0): WAIT_BEFORE_CLEAN -> Pyro Clean below lowest-scrap band 165–301
8794580 | DS LOWER LHD WHITE | 2026-04-08 15:06 |  |  | FALSE | 2026-04-08 | 15 | 2 | FALSE | 833 | 0 | WHITE | DS LOWER LHD | Good | 0.4250224
8794575 | GB OUTER LHD WHITE | 2026-04-08 15:06 |  |  | FALSE | 2026-04-08 | 15 | 2 | FALSE | 834 | 0 | WHITE | GB OUTER LHD | Good | 0.4250224
8794583 | GB OUTER LHD WHITE | 2026-04-08 15:07 |  |  | FALSE | 2026-04-08 | 15 | 2 | FALSE | 835 | 0 | WHITE | GB OUTER LHD | Good | 0.4629048
8794581 | PS LOWER LHD WHITE | 2026-04-08 15:07 |  |  | FALSE | 2026-04-08 | 15 | 2 | FALSE | 836 | 0 | WHITE | PS LOWER LHD | Good | 0.4250224
8794588 | DS LOWER LHD WHITE | 2026-04-08 15:08 |  |  | FALSE | 2026-04-08 | 15 | 2 | FALSE | 837 | 0 | WHITE | DS LOWER LHD | Good | 0.4629048
8794589 | PS LOWER LHD WHITE | 2026-04-08 15:08 |  |  | FALSE | 2026-04-08 | 15 | 2 | FALSE | 838 | 0 | WHITE | PS LOWER LHD | Good | 0.4629048
8794590 | GB OUTER LHD WHITE | 2026-04-08 15:09 | Bad edge wrap | 2026-04-08 16:00 | TRUE | 2026-04-08 | 15 | 2 | FALSE | 839 | 0 | WHITE | GB OUTER LHD | Process | 0.4396978 | [MODERATE] Pyro Clean (cur=118.0): WAIT_BEFORE_CLEAN -> Pyro Clean below lowest-scrap band 165–301
8794595 | DS LOWER LHD WHITE | 2026-04-08 15:09 |  |  | FALSE | 2026-04-08 | 15 | 2 | FALSE | 840 | 0 | WHITE | DS LOWER LHD | Good | 0.4396978
8794596 | PS LOWER LHD WHITE | 2026-04-08 15:09 |  |  | FALSE | 2026-04-08 | 15 | 2 | FALSE | 841 | 0 | WHITE | PS LOWER LHD | Good | 0.4396978
8794597 | GB OUTER LHD WHITE | 2026-04-08 15:10 |  |  | FALSE | 2026-04-08 | 15 | 2 | FALSE | 842 | 0 | WHITE | GB OUTER LHD | Good | 0.4275999
8794602 | DS LOWER LHD WHITE | 2026-04-08 15:10 |  |  | FALSE | 2026-04-08 | 15 | 2 | FALSE | 843 | 0 | WHITE | DS LOWER LHD | Good | 0.4275999
8794603 | PS LOWER LHD WHITE | 2026-04-08 15:10 |  |  | FALSE | 2026-04-08 | 15 | 2 | FALSE | 844 | 0 | WHITE | PS LOWER LHD | Good | 0.4275999
8794605 | GB OUTER LHD WHITE | 2026-04-08 15:11 |  |  | FALSE | 2026-04-08 | 15 | 2 | FALSE | 845 | 0 | WHITE | GB OUTER LHD | Good | 0.42424
8794609 | DS LOWER LHD WHITE | 2026-04-08 15:12 |  |  | FALSE | 2026-04-08 | 15 | 2 | FALSE | 846 | 0 | WHITE | DS LOWER LHD | Good | 0.42424
8794611 | PS LOWER LHD WHITE | 2026-04-08 15:12 |  |  | FALSE | 2026-04-08 | 15 | 2 | FALSE | 847 | 0 | WHITE | PS LOWER LHD | Good | 0.42424
8794612 | GB OUTER LHD WHITE | 2026-04-08 15:13 |  |  | FALSE | 2026-04-08 | 15 | 2 | FALSE | 848 | 0 | WHITE | GB OUTER LHD | Good | 0.4282084
8794617 | DS LOWER LHD WHITE | 2026-04-08 15:13 |  |  | FALSE | 2026-04-08 | 15 | 2 | FALSE | 849 | 0 | WHITE | DS LOWER LHD | Good | 0.4282084
8794618 | PS LOWER LHD WHITE | 2026-04-08 15:13 |  |  | FALSE | 2026-04-08 | 15 | 2 | FALSE | 850 | 0 | WHITE | PS LOWER LHD | Good | 0.4282084
8794625 | PS LOWER LHD WHITE | 2026-04-08 15:14 |  |  | FALSE | 2026-04-08 | 15 | 2 | FALSE | 851 | 0 | WHITE | PS LOWER LHD | Good | 0.4671777
8794619 | GB OUTER LHD WHITE | 2026-04-08 15:14 |  |  | FALSE | 2026-04-08 | 15 | 2 | FALSE | 852 | 0 | WHITE | GB OUTER LHD | Good | 0.4671777
8794624 | DS LOWER LHD WHITE | 2026-04-08 15:14 | Bad edge wrap | 2026-04-08 16:00 | TRUE | 2026-04-08 | 15 | 2 | FALSE | 853 | 0 | WHITE | DS LOWER LHD | Process | 0.4671777 | [MODERATE] Pyro Clean (cur=122.0): WAIT_BEFORE_CLEAN -> Pyro Clean below lowest-scrap band 165–301
8794627 | GB OUTER LHD WHITE | 2026-04-08 15:15 |  |  | FALSE | 2026-04-08 | 15 | 2 | FALSE | 854 | 0 | WHITE | GB OUTER LHD | Good | 0.44121
8794634 | DS LOWER LHD WHITE | 2026-04-08 15:15 |  |  | FALSE | 2026-04-08 | 15 | 2 | FALSE | 855 | 0 | WHITE | DS LOWER LHD | Good | 0.44121
8794635 | PS LOWER LHD WHITE | 2026-04-08 15:16 |  |  | FALSE | 2026-04-08 | 15 | 2 | FALSE | 856 | 0 | WHITE | PS LOWER LHD | Good | 0.44121
8794636 | GB OUTER LHD WHITE | 2026-04-08 15:20 |  |  | FALSE | 2026-04-08 | 15 | 2 | TRUE | 857 | 0 | WHITE | GB OUTER LHD | Good | 0.4698891
8794659 | DS LOWER LHD WHITE | 2026-04-08 15:20 |  |  | FALSE | 2026-04-08 | 15 | 2 | TRUE | 858 | 0 | WHITE | DS LOWER LHD | Good | 0.4698891
8794660 | PS LOWER LHD WHITE | 2026-04-08 15:20 |  |  | FALSE | 2026-04-08 | 15 | 2 | TRUE | 859 | 0 | WHITE | PS LOWER LHD | Good | 0.4698891
8794662 | GB OUTER LHD WHITE | 2026-04-08 15:21 |  |  | FALSE | 2026-04-08 | 15 | 2 | FALSE | 860 | 0 | WHITE | GB OUTER LHD | Good | 0.4089132
8794667 | DS LOWER LHD WHITE | 2026-04-08 15:21 |  |  | FALSE | 2026-04-08 | 15 | 2 | FALSE | 861 | 0 | WHITE | DS LOWER LHD | Good | 0.4089132
8794668 | PS LOWER LHD WHITE | 2026-04-08 15:22 |  |  | FALSE | 2026-04-08 | 15 | 2 | FALSE | 862 | 0 | WHITE | PS LOWER LHD | Good | 0.4089132
8794669 | GB OUTER LHD WHITE | 2026-04-08 15:23 |  |  | FALSE | 2026-04-08 | 15 | 2 | FALSE | 863 | 0 | WHITE | GB OUTER LHD | Good | 0.4235322
8794677 | DS LOWER LHD WHITE | 2026-04-08 15:23 |  |  | FALSE | 2026-04-08 | 15 | 2 | FALSE | 864 | 0 | WHITE | DS LOWER LHD | Good | 0.4235322
8794679 | PS LOWER LHD WHITE | 2026-04-08 15:23 |  |  | FALSE | 2026-04-08 | 15 | 2 | FALSE | 865 | 0 | WHITE | PS LOWER LHD | Good | 0.4235322
8794692 | PS LOWER LHD WHITE | 2026-04-08 15:24 |  |  | FALSE | 2026-04-08 | 15 | 2 | FALSE | 866 | 0 | WHITE | PS LOWER LHD | Good | 0.4089758
8794691 | DS LOWER LHD WHITE | 2026-04-08 15:24 |  |  | FALSE | 2026-04-08 | 15 | 2 | FALSE | 867 | 0 | WHITE | DS LOWER LHD | Good | 0.4089758
8794680 | GB OUTER LHD WHITE | 2026-04-08 15:24 |  |  | FALSE | 2026-04-08 | 15 | 2 | FALSE | 868 | 0 | WHITE | GB OUTER LHD | Good | 0.4089758
8794693 | GB OUTER LHD WHITE | 2026-04-08 15:25 |  |  | FALSE | 2026-04-08 | 15 | 2 | FALSE | 869 | 0 | WHITE | GB OUTER LHD | Good | 0.4210636
8794701 | DS LOWER LHD WHITE | 2026-04-08 15:25 |  |  | FALSE | 2026-04-08 | 15 | 2 | FALSE | 870 | 0 | WHITE | DS LOWER LHD | Good | 0.4210636
8794702 | PS LOWER LHD WHITE | 2026-04-08 15:26 |  |  | FALSE | 2026-04-08 | 15 | 2 | FALSE | 871 | 0 | WHITE | PS LOWER LHD | Good | 0.4210636
8794703 | GB OUTER LHD WHITE | 2026-04-08 15:27 |  |  | FALSE | 2026-04-08 | 15 | 2 | FALSE | 872 | 0 | WHITE | GB OUTER LHD | Good | 0.4195802
8794708 | DS LOWER LHD WHITE | 2026-04-08 15:27 |  |  | FALSE | 2026-04-08 | 15 | 2 | FALSE | 873 | 0 | WHITE | DS LOWER LHD | Good | 0.4195802
8794709 | PS LOWER LHD WHITE | 2026-04-08 15:27 |  |  | FALSE | 2026-04-08 | 15 | 2 | FALSE | 874 | 0 | WHITE | PS LOWER LHD | Good | 0.4195802
8794710 | GB OUTER LHD WHITE | 2026-04-08 15:28 |  |  | FALSE | 2026-04-08 | 15 | 2 | FALSE | 875 | 0 | WHITE | GB OUTER LHD | Good | 0.4290406
8794714 | DS LOWER LHD WHITE | 2026-04-08 15:28 |  |  | FALSE | 2026-04-08 | 15 | 2 | FALSE | 876 | 0 | WHITE | DS LOWER LHD | Good | 0.4290406
8794715 | PS LOWER LHD WHITE | 2026-04-08 15:28 |  |  | FALSE | 2026-04-08 | 15 | 2 | FALSE | 877 | 0 | WHITE | PS LOWER LHD | Good | 0.4290406
8794716 | GB OUTER LHD WHITE | 2026-04-08 15:29 |  |  | FALSE | 2026-04-08 | 15 | 2 | FALSE | 878 | 0 | WHITE | GB OUTER LHD | Good | 0.4165608
8794724 | DS LOWER LHD WHITE | 2026-04-08 15:29 |  |  | FALSE | 2026-04-08 | 15 | 2 | FALSE | 879 | 0 | WHITE | DS LOWER LHD | Good | 0.4165608
8794726 | PS LOWER LHD WHITE | 2026-04-08 15:29 |  |  | FALSE | 2026-04-08 | 15 | 2 | FALSE | 880 | 0 | WHITE | PS LOWER LHD | Good | 0.4165608
8794728 | GB OUTER LHD WHITE | 2026-04-08 15:31 |  |  | FALSE | 2026-04-08 | 15 | 2 | FALSE | 881 | 0 | WHITE | GB OUTER LHD | Good | 0.4386913
8794733 | DS LOWER LHD WHITE | 2026-04-08 15:31 |  |  | FALSE | 2026-04-08 | 15 | 2 | FALSE | 882 | 0 | WHITE | DS LOWER LHD | Good | 0.4386913
8794734 | PS LOWER LHD WHITE | 2026-04-08 15:31 |  |  | FALSE | 2026-04-08 | 15 | 2 | FALSE | 883 | 0 | WHITE | PS LOWER LHD | Good | 0.4386913
8794746 | PS LOWER LHD WHITE | 2026-04-08 15:32 |  |  | FALSE | 2026-04-08 | 15 | 2 | FALSE | 884 | 0 | WHITE | PS LOWER LHD | Good | 0.426578
8794743 | DS LOWER LHD WHITE | 2026-04-08 15:32 |  |  | FALSE | 2026-04-08 | 15 | 2 | FALSE | 885 | 0 | WHITE | DS LOWER LHD | Good | 0.426578
8794736 | GB OUTER LHD WHITE | 2026-04-08 15:32 |  |  | FALSE | 2026-04-08 | 15 | 2 | FALSE | 886 | 0 | WHITE | GB OUTER LHD | Good | 0.426578
8794747 | GB OUTER LHD WHITE | 2026-04-08 15:33 |  |  | FALSE | 2026-04-08 | 15 | 2 | FALSE | 887 | 0 | WHITE | GB OUTER LHD | Good | 0.55786
8794753 | DS LOWER LHD WHITE | 2026-04-08 15:33 |  |  | FALSE | 2026-04-08 | 15 | 2 | FALSE | 888 | 0 | WHITE | DS LOWER LHD | Good | 0.55786
8794754 | PS LOWER LHD WHITE | 2026-04-08 15:33 |  |  | FALSE | 2026-04-08 | 15 | 2 | FALSE | 889 | 0 | WHITE | PS LOWER LHD | Good | 0.55786
8794755 | GB OUTER LHD WHITE | 2026-04-08 15:34 |  |  | FALSE | 2026-04-08 | 15 | 2 | FALSE | 890 | 0 | WHITE | GB OUTER LHD | Good | 0.4330701
8794763 | DS LOWER LHD WHITE | 2026-04-08 15:34 |  |  | FALSE | 2026-04-08 | 15 | 2 | FALSE | 891 | 0 | WHITE | DS LOWER LHD | Good | 0.4330701
8794764 | PS LOWER LHD WHITE | 2026-04-08 15:35 |  |  | FALSE | 2026-04-08 | 15 | 2 | FALSE | 892 | 0 | WHITE | PS LOWER LHD | Good | 0.4330701
8799415 | DS LOWER LHD WHITE | 2026-04-15 05:18 |  |  | FALSE | 2026-04-15 | 5 | 2 | FALSE | 0 | 1 | WHITE | DS LOWER LHD | Good | 0.4330701
8799416 | PS LOWER LHD WHITE | 2026-04-15 05:19 |  |  | FALSE | 2026-04-15 | 5 | 2 | FALSE | 1 | 1 | WHITE | PS LOWER LHD | Good | 0.4330701
8799417 | GB OUTER LHD WHITE | 2026-04-15 06:17 |  |  | FALSE | 2026-04-15 | 6 | 2 | TRUE | 0 | 1 | WHITE | GB OUTER LHD | Good | 0.5626703
8799457 | FL MAP POCKET BLACK | 2026-04-15 06:17 | Wrinkle | 2026-04-15 15:20 | TRUE | 2026-04-15 | 6 | 2 | TRUE | 1 | 1 | BLACK | FL MAP POCKET | Process | 0.5626703 | [MODERATE] Pyro Clean (cur=137.0): PYRO_CLEAN_DUE -> Pyro Clean above lowest-scrap band 0–76
8799458 | FR MAP POCKET BLACK | 2026-04-15 06:17 | Bad edge wrap | 2026-04-15 15:10 | TRUE | 2026-04-15 | 6 | 2 | TRUE | 2 | 1 | BLACK | FR MAP POCKET | Process | 0.5626703 | [MODERATE] Pyro Clean (cur=137.0): PYRO_CLEAN_DUE -> Pyro Clean above lowest-scrap band 0–76
8799459 | RL MAP POCKET BLACK | 2026-04-15 06:17 | Out of dimension | 2026-04-20 06:35 | TRUE | 2026-04-15 | 6 | 2 | TRUE | 3 | 1 | BLACK | RL MAP POCKET | Process | 0.5626703 | [MODERATE] Pyro Clean (cur=137.0): PYRO_CLEAN_DUE -> Pyro Clean above lowest-scrap band 0–76
8799466 | RL MAP POCKET BLACK | 2026-04-15 06:19 | Wrinkle | 2026-04-15 15:15 | TRUE | 2026-04-15 | 6 | 2 | FALSE | 4 | 1 | BLACK | RL MAP POCKET | Process | 0.6045841 | [MODERATE] Pos Vinyl N Length (cur=72.0): REDUCE -> target 21.0 (safe 0.0 – 56.0) ¦ [MODERATE] Pyro Clean (cur=138.0): PYRO_CLEAN_DUE -> Pyro Clean above lowest-scrap band 0–76
8799464 | FL MAP POCKET BLACK | 2026-04-15 06:19 |  |  | FALSE | 2026-04-15 | 6 | 2 | FALSE | 5 | 1 | BLACK | FL MAP POCKET | Good | 0.6045841
8799460 | RR MAP POCKET BLACK | 2026-04-15 06:19 |  |  | FALSE | 2026-04-15 | 6 | 2 | FALSE | 6 | 1 | BLACK | RR MAP POCKET | Good | 0.6045841
8799465 | FR MAP POCKET BLACK | 2026-04-15 06:19 |  |  | FALSE | 2026-04-15 | 6 | 2 | FALSE | 7 | 1 | BLACK | FR MAP POCKET | Good | 0.6045841
8799467 | RR MAP POCKET BLACK | 2026-04-15 06:21 | Wrinkle | 2026-04-15 15:20 | TRUE | 2026-04-15 | 6 | 2 | TRUE | 8 | 1 | BLACK | RR MAP POCKET | Process | 0.5427786 | [MODERATE] Vacuum Time Tool Cavity B (cur=87.0): REDUCE -> target 83.0 (safe 47.0 – 86.0) ¦ [MODERATE] Vacuum Time Tool Cavity A (cur=88.0): REDUCE -> target 84.0 (safe 55.0 – 87.0) ¦ [MODERATE] Pyro Clean (cur=139.0): PYRO_CLEAN_DUE -> Pyro Clean above lowest-scrap band 0–76
8799473 | FL MAP POCKET BLACK | 2026-04-15 06:21 | Wrinkle | 2026-04-15 15:15 | TRUE | 2026-04-15 | 6 | 2 | TRUE | 9 | 1 | BLACK | FL MAP POCKET | Process | 0.5427786 | [MODERATE] Vacuum Time Tool Cavity B (cur=87.0): REDUCE -> target 83.0 (safe 47.0 – 86.0) ¦ [MODERATE] Vacuum Time Tool Cavity A (cur=88.0): REDUCE -> target 84.0 (safe 55.0 – 87.0) ¦ [MODERATE] Pyro Clean (cur=139.0): PYRO_CLEAN_DUE -> Pyro Clean above lowest-scrap band 0–76
8799474 | FR MAP POCKET BLACK | 2026-04-15 06:22 |  |  | FALSE | 2026-04-15 | 6 | 2 | TRUE | 10 | 1 | BLACK | FR MAP POCKET | Good | 0.5427786
8799475 | RL MAP POCKET BLACK | 2026-04-15 06:22 |  |  | FALSE | 2026-04-15 | 6 | 2 | TRUE | 11 | 1 | BLACK | RL MAP POCKET | Good | 0.5427786
8799480 | FL MAP POCKET BLACK | 2026-04-15 06:23 | Wrinkle | 2026-04-15 15:15 | TRUE | 2026-04-15 | 6 | 2 | FALSE | 12 | 1 | BLACK | FL MAP POCKET | Process | 0.5098486 | [MODERATE] Pos Vinyl N Length (cur=60.0): REDUCE -> target 21.0 (safe 0.0 – 56.0) ¦ [MODERATE] Pyro Clean (cur=140.0): PYRO_CLEAN_DUE -> Pyro Clean above lowest-scrap band 0–76
8799481 | FR MAP POCKET BLACK | 2026-04-15 06:23 | Wrinkle | 2026-04-15 15:20 | TRUE | 2026-04-15 | 6 | 2 | FALSE | 13 | 1 | BLACK | FR MAP POCKET | Process | 0.5098486 | [MODERATE] Pos Vinyl N Length (cur=60.0): REDUCE -> target 21.0 (safe 0.0 – 56.0) ¦ [MODERATE] Pyro Clean (cur=140.0): PYRO_CLEAN_DUE -> Pyro Clean above lowest-scrap band 0–76
8799482 | RL MAP POCKET BLACK | 2026-04-15 06:23 |  |  | FALSE | 2026-04-15 | 6 | 2 | FALSE | 14 | 1 | BLACK | RL MAP POCKET | Good | 0.5098486
8799476 | RR MAP POCKET BLACK | 2026-04-15 06:23 |  |  | FALSE | 2026-04-15 | 6 | 2 | FALSE | 15 | 1 | BLACK | RR MAP POCKET | Good | 0.5098486
8799483 | RR MAP POCKET BLACK | 2026-04-15 06:26 |  |  | FALSE | 2026-04-15 | 6 | 2 | TRUE | 16 | 1 | BLACK | RR MAP POCKET | Good | 0.5639768
8799492 | FL MAP POCKET BLACK | 2026-04-15 06:26 | Wrinkle | 2026-04-15 15:25 | TRUE | 2026-04-15 | 6 | 2 | TRUE | 17 | 1 | BLACK | FL MAP POCKET | Process | 0.5639768 | [MODERATE] Pos Vinyl N Length (cur=69.0): REDUCE -> target 21.0 (safe 0.0 – 56.0) ¦ [MODERATE] Pyro Clean (cur=141.0): PYRO_CLEAN_DUE -> Pyro Clean above lowest-scrap band 0–76
8799493 | FR MAP POCKET BLACK | 2026-04-15 06:26 | Wrinkle | 2026-04-15 15:20 | TRUE | 2026-04-15 | 6 | 2 | TRUE | 18 | 1 | BLACK | FR MAP POCKET | Process | 0.5639768 | [MODERATE] Pos Vinyl N Length (cur=69.0): REDUCE -> target 21.0 (safe 0.0 – 56.0) ¦ [MODERATE] Pyro Clean (cur=141.0): PYRO_CLEAN_DUE -> Pyro Clean above lowest-scrap band 0–76
8799494 | RL MAP POCKET BLACK | 2026-04-15 06:26 |  |  | FALSE | 2026-04-15 | 6 | 2 | TRUE | 19 | 1 | BLACK | RL MAP POCKET | Good | 0.5639768
8799495 | RR MAP POCKET BLACK | 2026-04-15 06:27 | Dent | 2026-05-05 15:45 | TRUE | 2026-04-15 | 6 | 2 | FALSE | 20 | 0 | BLACK | RR MAP POCKET | Process | 0.5039965 | [MODERATE] Pyro Clean (cur=142.0): PYRO_CLEAN_DUE -> Pyro Clean above lowest-scrap band 0–76
8799497 | FL MAP POCKET BLACK | 2026-04-15 06:27 |  |  | FALSE | 2026-04-15 | 6 | 2 | FALSE | 21 | 0 | BLACK | FL MAP POCKET | Good | 0.5039965
8799498 | FR MAP POCKET BLACK | 2026-04-15 06:28 |  |  | FALSE | 2026-04-15 | 6 | 2 | FALSE | 22 | 0 | BLACK | FR MAP POCKET | Good | 0.5039965
8799499 | RL MAP POCKET BLACK | 2026-04-15 06:28 |  |  | FALSE | 2026-04-15 | 6 | 2 | FALSE | 23 | 0 | BLACK | RL MAP POCKET | Good | 0.5039965
8799506 | FR MAP POCKET BLACK | 2026-04-15 06:29 |  |  | FALSE | 2026-04-15 | 6 | 2 | FALSE | 24 | 0 | BLACK | FR MAP POCKET | Good | 0.5223852
8799507 | RL MAP POCKET BLACK | 2026-04-15 06:29 |  |  | FALSE | 2026-04-15 | 6 | 2 | FALSE | 25 | 0 | BLACK | RL MAP POCKET | Good | 0.5223852
8799500 | RR MAP POCKET BLACK | 2026-04-15 06:29 |  |  | FALSE | 2026-04-15 | 6 | 2 | FALSE | 26 | 0 | BLACK | RR MAP POCKET | Good | 0.5223852
8799505 | FL MAP POCKET BLACK | 2026-04-15 06:29 |  |  | FALSE | 2026-04-15 | 6 | 2 | FALSE | 27 | 0 | BLACK | FL MAP POCKET | Good | 0.5223852
8799508 | RR MAP POCKET BLACK | 2026-04-15 06:30 | Broken / Fracture | 2026-05-05 15:50 | TRUE | 2026-04-15 | 6 | 2 | FALSE | 28 | 0 | BLACK | RR MAP POCKET | Non-Process | 0.5029484
8799512 | FL MAP POCKET BLACK | 2026-04-15 06:30 |  |  | FALSE | 2026-04-15 | 6 | 2 | FALSE | 29 | 0 | BLACK | FL MAP POCKET | Good | 0.5029484
8799513 | FR MAP POCKET BLACK | 2026-04-15 06:30 |  |  | FALSE | 2026-04-15 | 6 | 2 | FALSE | 30 | 0 | BLACK | FR MAP POCKET | Good | 0.5029484
8799514 | RL MAP POCKET BLACK | 2026-04-15 06:30 |  |  | FALSE | 2026-04-15 | 6 | 2 | FALSE | 31 | 0 | BLACK | RL MAP POCKET | Good | 0.5029484
8799515 | RR MAP POCKET BLACK | 2026-04-15 06:31 |  |  | FALSE | 2026-04-15 | 6 | 2 | FALSE | 32 | 0 | BLACK | RR MAP POCKET | Good | 0.5051577
8799522 | FL MAP POCKET BLACK | 2026-04-15 06:31 | Wrinkle | 2026-04-15 15:20 | TRUE | 2026-04-15 | 6 | 2 | FALSE | 33 | 0 | BLACK | FL MAP POCKET | Process | 0.5051577 | [MODERATE] Pos Vinyl N Length (cur=64.0): REDUCE -> target 21.0 (safe 0.0 – 56.0) ¦ [MODERATE] Pyro Clean (cur=145.0): PYRO_CLEAN_DUE -> Pyro Clean above lowest-scrap band 0–76
8799523 | FR MAP POCKET BLACK | 2026-04-15 06:32 | Out of dimension | 2026-04-20 06:30 | TRUE | 2026-04-15 | 6 | 2 | FALSE | 34 | 0 | BLACK | FR MAP POCKET | Process | 0.5051577 | [MODERATE] Pyro Clean (cur=145.0): PYRO_CLEAN_DUE -> Pyro Clean above lowest-scrap band 0–76
8799525 | RL MAP POCKET BLACK | 2026-04-15 06:32 |  |  | FALSE | 2026-04-15 | 6 | 2 | FALSE | 35 | 0 | BLACK | RL MAP POCKET | Good | 0.5051577
8799529 | FL MAP POCKET BLACK | 2026-04-15 06:33 | Wrinkle | 2026-04-15 15:20 | TRUE | 2026-04-15 | 6 | 2 | FALSE | 36 | 0 | BLACK | FL MAP POCKET | Process | 0.5138219 | [MODERATE] Pos Vinyl N Length (cur=62.0): REDUCE -> target 21.0 (safe 0.0 – 56.0) ¦ [MODERATE] Pyro Clean (cur=146.0): PYRO_CLEAN_DUE -> Pyro Clean above lowest-scrap band 0–76
8799530 | FR MAP POCKET BLACK | 2026-04-15 06:33 | Bad edge wrap | 2026-04-15 15:05 | TRUE | 2026-04-15 | 6 | 2 | FALSE | 37 | 0 | BLACK | FR MAP POCKET | Process | 0.5138219 | [MODERATE] Pyro Clean (cur=146.0): PYRO_CLEAN_DUE -> Pyro Clean above lowest-scrap band 0–76
8799531 | RL MAP POCKET BLACK | 2026-04-15 06:33 |  |  | FALSE | 2026-04-15 | 6 | 2 | FALSE | 38 | 0 | BLACK | RL MAP POCKET | Good | 0.5138219
8799526 | RR MAP POCKET BLACK | 2026-04-15 06:33 |  |  | FALSE | 2026-04-15 | 6 | 2 | FALSE | 39 | 0 | BLACK | RR MAP POCKET | Good | 0.5138219
8799555 | FR MAP POCKET BLACK | 2026-04-15 06:39 |  |  | FALSE | 2026-04-15 | 6 | 2 | TRUE | 40 | 0 | BLACK | FR MAP POCKET | Good | 0.5210775
8799556 | RL MAP POCKET BLACK | 2026-04-15 06:39 |  |  | FALSE | 2026-04-15 | 6 | 2 | TRUE | 41 | 0 | BLACK | RL MAP POCKET | Good | 0.5210775
8799532 | RR MAP POCKET BLACK | 2026-04-15 06:39 |  |  | FALSE | 2026-04-15 | 6 | 2 | TRUE | 42 | 0 | BLACK | RR MAP POCKET | Good | 0.5210775
8799554 | FL MAP POCKET BLACK | 2026-04-15 06:39 |  |  | FALSE | 2026-04-15 | 6 | 2 | TRUE | 43 | 0 | BLACK | FL MAP POCKET | Good | 0.5210775
8799557 | RR MAP POCKET BLACK | 2026-04-15 06:40 | Wrinkle | 2026-04-15 15:10 | TRUE | 2026-04-15 | 6 | 2 | FALSE | 44 | 0 | BLACK | RR MAP POCKET | Process | 0.5038199 | [MODERATE] Vacuum Time Tool Cavity B (cur=87.0): REDUCE -> target 83.0 (safe 47.0 – 86.0) ¦ [MODERATE] Pyro Clean (cur=149.0): PYRO_CLEAN_DUE -> Pyro Clean above lowest-scrap band 0–76
8799559 | FL MAP POCKET BLACK | 2026-04-15 06:40 |  |  | FALSE | 2026-04-15 | 6 | 2 | FALSE | 45 | 0 | BLACK | FL MAP POCKET | Good | 0.5038199
8799561 | FR MAP POCKET BLACK | 2026-04-15 06:41 |  |  | FALSE | 2026-04-15 | 6 | 2 | FALSE | 46 | 0 | BLACK | FR MAP POCKET | Good | 0.5038199
8799562 | RL MAP POCKET BLACK | 2026-04-15 06:41 |  |  | FALSE | 2026-04-15 | 6 | 2 | FALSE | 47 | 0 | BLACK | RL MAP POCKET | Good | 0.5038199
8799571 | FR MAP POCKET BLACK | 2026-04-15 06:42 |  |  | FALSE | 2026-04-15 | 6 | 2 | FALSE | 48 | 0 | BLACK | FR MAP POCKET | Good | 0.4727303
8799563 | RR MAP POCKET BLACK | 2026-04-15 06:42 |  |  | FALSE | 2026-04-15 | 6 | 2 | FALSE | 49 | 0 | BLACK | RR MAP POCKET | Good | 0.4727303
8799569 | FL MAP POCKET BLACK | 2026-04-15 06:42 |  |  | FALSE | 2026-04-15 | 6 | 2 | FALSE | 50 | 0 | BLACK | FL MAP POCKET | Good | 0.4727303
8799572 | RL MAP POCKET BLACK | 2026-04-15 06:42 |  |  | FALSE | 2026-04-15 | 6 | 2 | FALSE | 51 | 0 | BLACK | RL MAP POCKET | Good | 0.4727303
8799573 | RR MAP POCKET BLACK | 2026-04-15 06:43 |  |  | FALSE | 2026-04-15 | 6 | 2 | FALSE | 52 | 0 | BLACK | RR MAP POCKET | Good | 0.5002012
8799576 | FL MAP POCKET BLACK | 2026-04-15 06:43 |  |  | FALSE | 2026-04-15 | 6 | 2 | FALSE | 53 | 0 | BLACK | FL MAP POCKET | Good | 0.5002012
8799579 | RL MAP POCKET BLACK | 2026-04-15 06:43 |  |  | FALSE | 2026-04-15 | 6 | 2 | FALSE | 54 | 0 | BLACK | RL MAP POCKET | Good | 0.5002012
8799578 | FR MAP POCKET BLACK | 2026-04-15 06:43 |  |  | FALSE | 2026-04-15 | 6 | 2 | FALSE | 55 | 0 | BLACK | FR MAP POCKET | Good | 0.5002012
8799585 | RL MAP POCKET BLACK | 2026-04-15 06:44 |  |  | FALSE | 2026-04-15 | 6 | 2 | FALSE | 56 | 0 | BLACK | RL MAP POCKET | Good | 0.4672778
8799580 | RR MAP POCKET BLACK | 2026-04-15 06:44 | Bad edge wrap | 2026-04-15 15:10 | TRUE | 2026-04-15 | 6 | 2 | FALSE | 57 | 0 | BLACK | RR MAP POCKET | Process | 0.4672778 | [MODERATE] Pyro Clean (cur=152.0): PYRO_CLEAN_DUE -> Pyro Clean above lowest-scrap band 0–76
8799583 | FL MAP POCKET BLACK | 2026-04-15 06:44 |  |  | FALSE | 2026-04-15 | 6 | 2 | FALSE | 58 | 0 | BLACK | FL MAP POCKET | Good | 0.4672778
8799584 | FR MAP POCKET BLACK | 2026-04-15 06:44 |  |  | FALSE | 2026-04-15 | 6 | 2 | FALSE | 59 | 0 | BLACK | FR MAP POCKET | Good | 0.4672778
8799586 | RR MAP POCKET BLACK | 2026-04-15 06:45 |  |  | FALSE | 2026-04-15 | 6 | 2 | FALSE | 60 | 0 | BLACK | RR MAP POCKET | Good | 0.4650412
8799590 | FL MAP POCKET BLACK | 2026-04-15 06:45 |  |  | FALSE | 2026-04-15 | 6 | 2 | FALSE | 61 | 0 | BLACK | FL MAP POCKET | Good | 0.4650412
8799592 | FR MAP POCKET BLACK | 2026-04-15 06:46 |  |  | FALSE | 2026-04-15 | 6 | 2 | FALSE | 62 | 0 | BLACK | FR MAP POCKET | Good | 0.4650412
8799593 | RL MAP POCKET BLACK | 2026-04-15 06:46 |  |  | FALSE | 2026-04-15 | 6 | 2 | FALSE | 63 | 0 | BLACK | RL MAP POCKET | Good | 0.4650412
8799594 | RR MAP POCKET BLACK | 2026-04-15 06:47 |  |  | FALSE | 2026-04-15 | 6 | 2 | FALSE | 64 | 0 | BLACK | RR MAP POCKET | Good | 0.4713186
8799601 | FL MAP POCKET BLACK | 2026-04-15 06:47 |  |  | FALSE | 2026-04-15 | 6 | 2 | FALSE | 65 | 0 | BLACK | FL MAP POCKET | Good | 0.4713186
8799602 | FR MAP POCKET BLACK | 2026-04-15 06:47 |  |  | FALSE | 2026-04-15 | 6 | 2 | FALSE | 66 | 0 | BLACK | FR MAP POCKET | Good | 0.4713186
8799603 | RL MAP POCKET BLACK | 2026-04-15 06:47 |  |  | FALSE | 2026-04-15 | 6 | 2 | FALSE | 67 | 0 | BLACK | RL MAP POCKET | Good | 0.4713186
8799608 | RL MAP POCKET BLACK | 2026-04-15 06:48 |  |  | FALSE | 2026-04-15 | 6 | 2 | FALSE | 68 | 0 | BLACK | RL MAP POCKET | Good | 0.4849667
8799607 | FR MAP POCKET BLACK | 2026-04-15 06:48 |  |  | FALSE | 2026-04-15 | 6 | 2 | FALSE | 69 | 0 | BLACK | FR MAP POCKET | Good | 0.4849667
8799606 | FL MAP POCKET BLACK | 2026-04-15 06:48 |  |  | FALSE | 2026-04-15 | 6 | 2 | FALSE | 70 | 0 | BLACK | FL MAP POCKET | Good | 0.4849667
8799604 | RR MAP POCKET BLACK | 2026-04-15 06:48 |  |  | FALSE | 2026-04-15 | 6 | 2 | FALSE | 71 | 0 | BLACK | RR MAP POCKET | Good | 0.4849667
8799609 | RR MAP POCKET BLACK | 2026-04-15 06:49 |  |  | FALSE | 2026-04-15 | 6 | 2 | FALSE | 72 | 0 | BLACK | RR MAP POCKET | Good | 0.4656395
8799619 | FL MAP POCKET BLACK | 2026-04-15 06:49 |  |  | FALSE | 2026-04-15 | 6 | 2 | FALSE | 73 | 0 | BLACK | FL MAP POCKET | Good | 0.4656395
8799620 | FR MAP POCKET BLACK | 2026-04-15 06:49 |  |  | FALSE | 2026-04-15 | 6 | 2 | FALSE | 74 | 0 | BLACK | FR MAP POCKET | Good | 0.4656395
8799621 | RL MAP POCKET BLACK | 2026-04-15 06:49 |  |  | FALSE | 2026-04-15 | 6 | 2 | FALSE | 75 | 0 | BLACK | RL MAP POCKET | Good | 0.4656395
8799622 | RR MAP POCKET BLACK | 2026-04-15 06:50 | Broken / Fracture | 2026-05-05 15:50 | TRUE | 2026-04-15 | 6 | 2 | FALSE | 76 | 0 | BLACK | RR MAP POCKET | Non-Process | 0.4806366
8799624 | FL MAP POCKET BLACK | 2026-04-15 06:50 |  |  | FALSE | 2026-04-15 | 6 | 2 | FALSE | 77 | 0 | BLACK | FL MAP POCKET | Good | 0.4806366
8799625 | FR MAP POCKET BLACK | 2026-04-15 06:50 |  |  | FALSE | 2026-04-15 | 6 | 2 | FALSE | 78 | 0 | BLACK | FR MAP POCKET | Good | 0.4806366
8799626 | RL MAP POCKET BLACK | 2026-04-15 06:51 |  |  | FALSE | 2026-04-15 | 6 | 2 | FALSE | 79 | 0 | BLACK | RL MAP POCKET | Good | 0.4806366
8799639 | RL MAP POCKET BLACK | 2026-04-15 06:52 |  |  | FALSE | 2026-04-15 | 6 | 2 | FALSE | 80 | 0 | BLACK | RL MAP POCKET | Good | 0.5014493
8799637 | FL MAP POCKET BLACK | 2026-04-15 06:52 |  |  | FALSE | 2026-04-15 | 6 | 2 | FALSE | 81 | 0 | BLACK | FL MAP POCKET | Good | 0.5014493
8799627 | RR MAP POCKET BLACK | 2026-04-15 06:52 |  |  | FALSE | 2026-04-15 | 6 | 2 | FALSE | 82 | 0 | BLACK | RR MAP POCKET | Good | 0.5014493
8799638 | FR MAP POCKET BLACK | 2026-04-15 06:52 |  |  | FALSE | 2026-04-15 | 6 | 2 | FALSE | 83 | 0 | BLACK | FR MAP POCKET | Good | 0.5014493
8799640 | RR MAP POCKET BLACK | 2026-04-15 06:53 |  |  | FALSE | 2026-04-15 | 6 | 2 | FALSE | 84 | 0 | BLACK | RR MAP POCKET | Good | 0.4589822
8799646 | FL MAP POCKET BLACK | 2026-04-15 06:53 |  |  | FALSE | 2026-04-15 | 6 | 2 | FALSE | 85 | 0 | BLACK | FL MAP POCKET | Good | 0.4589822
8799647 | FR MAP POCKET BLACK | 2026-04-15 06:53 |  |  | FALSE | 2026-04-15 | 6 | 2 | FALSE | 86 | 0 | BLACK | FR MAP POCKET | Good | 0.4589822
8799649 | RL MAP POCKET BLACK | 2026-04-15 06:53 |  |  | FALSE | 2026-04-15 | 6 | 2 | FALSE | 87 | 0 | BLACK | RL MAP POCKET | Good | 0.4589822
8799650 | RR MAP POCKET BLACK | 2026-04-15 06:54 |  |  | FALSE | 2026-04-15 | 6 | 2 | FALSE | 88 | 0 | BLACK | RR MAP POCKET | Good | 0.4816034
8799658 | FL MAP POCKET BLACK | 2026-04-15 06:54 |  |  | FALSE | 2026-04-15 | 6 | 2 | FALSE | 89 | 0 | BLACK | FL MAP POCKET | Good | 0.4816034
8799659 | FR MAP POCKET BLACK | 2026-04-15 06:54 |  |  | FALSE | 2026-04-15 | 6 | 2 | FALSE | 90 | 0 | BLACK | FR MAP POCKET | Good | 0.4816034
8799660 | RL MAP POCKET BLACK | 2026-04-15 06:54 |  |  | FALSE | 2026-04-15 | 6 | 2 | FALSE | 91 | 0 | BLACK | RL MAP POCKET | Good | 0.4816034
8799661 | RR MAP POCKET BLACK | 2026-04-15 06:55 |  |  | FALSE | 2026-04-15 | 6 | 2 | FALSE | 92 | 0 | BLACK | RR MAP POCKET | Good | 0.4638024
8799667 | FL MAP POCKET BLACK | 2026-04-15 06:55 |  |  | FALSE | 2026-04-15 | 6 | 2 | FALSE | 93 | 0 | BLACK | FL MAP POCKET | Good | 0.4638024
8799670 | RR MAP POCKET BLACK | 2026-04-15 06:56 |  |  | FALSE | 2026-04-15 | 6 | 2 | FALSE | 94 | 0 | BLACK | RR MAP POCKET | Good | 0.4816273
8799668 | FR MAP POCKET BLACK | 2026-04-15 06:56 |  |  | FALSE | 2026-04-15 | 6 | 2 | FALSE | 95 | 0 | BLACK | FR MAP POCKET | Good | 0.4638024
8799669 | RL MAP POCKET BLACK | 2026-04-15 06:56 |  |  | FALSE | 2026-04-15 | 6 | 2 | FALSE | 96 | 0 | BLACK | RL MAP POCKET | Good | 0.4638024
8799676 | FL MAP POCKET BLACK | 2026-04-15 06:57 |  |  | FALSE | 2026-04-15 | 6 | 2 | FALSE | 97 | 0 | BLACK | FL MAP POCKET | Good | 0.4816273
8799678 | FR MAP POCKET BLACK | 2026-04-15 06:57 |  |  | FALSE | 2026-04-15 | 6 | 2 | FALSE | 98 | 0 | BLACK | FR MAP POCKET | Good | 0.4816273
8799679 | RL MAP POCKET BLACK | 2026-04-15 06:57 |  |  | FALSE | 2026-04-15 | 6 | 2 | FALSE | 99 | 0 | BLACK | RL MAP POCKET | Good | 0.4816273
8799681 | RR MAP POCKET BLACK | 2026-04-15 07:03 |  |  | FALSE | 2026-04-15 | 7 | 2 | TRUE | 100 | 0 | BLACK | RR MAP POCKET | Good | 0.5109715
8799713 | FL MAP POCKET BLACK | 2026-04-15 07:03 | Bad edge wrap | 2026-04-15 15:10 | TRUE | 2026-04-15 | 7 | 2 | TRUE | 101 | 0 | BLACK | FL MAP POCKET | Process | 0.5109715 | [MODERATE] Pyro Clean (cur=164.0): PYRO_CLEAN_DUE -> Pyro Clean above lowest-scrap band 0–76
8799715 | FR MAP POCKET BLACK | 2026-04-15 07:03 |  |  | FALSE | 2026-04-15 | 7 | 2 | TRUE | 102 | 0 | BLACK | FR MAP POCKET | Good | 0.5109715
8799716 | RL MAP POCKET BLACK | 2026-04-15 07:03 |  |  | FALSE | 2026-04-15 | 7 | 2 | TRUE | 103 | 0 | BLACK | RL MAP POCKET | Good | 0.5109715
8799717 | RR MAP POCKET BLACK | 2026-04-15 07:04 |  |  | FALSE | 2026-04-15 | 7 | 2 | FALSE | 104 | 0 | BLACK | RR MAP POCKET | Good | 0.4724449
8799723 | FL MAP POCKET BLACK | 2026-04-15 07:04 |  |  | FALSE | 2026-04-15 | 7 | 2 | FALSE | 105 | 0 | BLACK | FL MAP POCKET | Good | 0.4724449
8799724 | FR MAP POCKET BLACK | 2026-04-15 07:05 |  |  | FALSE | 2026-04-15 | 7 | 2 | FALSE | 106 | 0 | BLACK | FR MAP POCKET | Good | 0.4724449
8799725 | RL MAP POCKET BLACK | 2026-04-15 07:05 |  |  | FALSE | 2026-04-15 | 7 | 2 | FALSE | 107 | 0 | BLACK | RL MAP POCKET | Good | 0.4724449
8799732 | RL MAP POCKET BLACK | 2026-04-15 07:06 | Wrinkle | 2026-04-15 15:10 | TRUE | 2026-04-15 | 7 | 2 | FALSE | 108 | 0 | BLACK | RL MAP POCKET | Process | 0.4594677 | [MODERATE] Pyro Clean (cur=166.0): PYRO_CLEAN_DUE -> Pyro Clean above lowest-scrap band 0–76
8799730 | FR MAP POCKET BLACK | 2026-04-15 07:06 |  |  | FALSE | 2026-04-15 | 7 | 2 | FALSE | 109 | 0 | BLACK | FR MAP POCKET | Good | 0.4594677
8799726 | RR MAP POCKET BLACK | 2026-04-15 07:06 |  |  | FALSE | 2026-04-15 | 7 | 2 | FALSE | 110 | 0 | BLACK | RR MAP POCKET | Good | 0.4594677
8799729 | FL MAP POCKET BLACK | 2026-04-15 07:06 |  |  | FALSE | 2026-04-15 | 7 | 2 | FALSE | 111 | 0 | BLACK | FL MAP POCKET | Good | 0.4594677
8799740 | RL MAP POCKET BLACK | 2026-04-15 07:07 |  |  | FALSE | 2026-04-15 | 7 | 2 | FALSE | 112 | 0 | BLACK | RL MAP POCKET | Good | 0.4674427
8799733 | RR MAP POCKET BLACK | 2026-04-15 07:07 |  |  | FALSE | 2026-04-15 | 7 | 2 | FALSE | 113 | 0 | BLACK | RR MAP POCKET | Good | 0.4674427
8799739 | FR MAP POCKET BLACK | 2026-04-15 07:07 |  |  | FALSE | 2026-04-15 | 7 | 2 | FALSE | 114 | 0 | BLACK | FR MAP POCKET | Good | 0.4674427
8799738 | FL MAP POCKET BLACK | 2026-04-15 07:07 |  |  | FALSE | 2026-04-15 | 7 | 2 | FALSE | 115 | 0 | BLACK | FL MAP POCKET | Good | 0.4674427
8799747 | RL MAP POCKET BLACK | 2026-04-15 07:08 |  |  | FALSE | 2026-04-15 | 7 | 2 | FALSE | 116 | 0 | BLACK | RL MAP POCKET | Good | 0.4622153
8799741 | RR MAP POCKET BLACK | 2026-04-15 07:08 |  |  | FALSE | 2026-04-15 | 7 | 2 | FALSE | 117 | 0 | BLACK | RR MAP POCKET | Good | 0.4622153
8799746 | FR MAP POCKET BLACK | 2026-04-15 07:08 |  |  | FALSE | 2026-04-15 | 7 | 2 | FALSE | 118 | 0 | BLACK | FR MAP POCKET | Good | 0.4622153
8799745 | FL MAP POCKET BLACK | 2026-04-15 07:08 |  |  | FALSE | 2026-04-15 | 7 | 2 | FALSE | 119 | 0 | BLACK | FL MAP POCKET | Good | 0.4622153
8799748 | RR MAP POCKET BLACK | 2026-04-15 07:09 |  |  | FALSE | 2026-04-15 | 7 | 2 | FALSE | 120 | 0 | BLACK | RR MAP POCKET | Good | 0.450713
8799754 | FL MAP POCKET BLACK | 2026-04-15 07:10 | Wrinkle | 2026-04-15 15:25 | TRUE | 2026-04-15 | 7 | 2 | FALSE | 121 | 0 | BLACK | FL MAP POCKET | Process | 0.450713 | [MODERATE] Pyro Clean (cur=169.0): PYRO_CLEAN_DUE -> Pyro Clean above lowest-scrap band 0–76
8799755 | FR MAP POCKET BLACK | 2026-04-15 07:10 |  |  | FALSE | 2026-04-15 | 7 | 2 | FALSE | 122 | 0 | BLACK | FR MAP POCKET | Good | 0.450713
8799756 | RL MAP POCKET BLACK | 2026-04-15 07:10 |  |  | FALSE | 2026-04-15 | 7 | 2 | FALSE | 123 | 0 | BLACK | RL MAP POCKET | Good | 0.450713
8799757 | RR MAP POCKET BLACK | 2026-04-15 07:11 |  |  | FALSE | 2026-04-15 | 7 | 2 | FALSE | 124 | 0 | BLACK | RR MAP POCKET | Good | 0.4665162
8799762 | FL MAP POCKET BLACK | 2026-04-15 07:11 |  |  | FALSE | 2026-04-15 | 7 | 2 | FALSE | 125 | 0 | BLACK | FL MAP POCKET | Good | 0.4665162
8799763 | FR MAP POCKET BLACK | 2026-04-15 07:11 |  |  | FALSE | 2026-04-15 | 7 | 2 | FALSE | 126 | 0 | BLACK | FR MAP POCKET | Good | 0.4665162
8799764 | RL MAP POCKET BLACK | 2026-04-15 07:11 |  |  | FALSE | 2026-04-15 | 7 | 2 | FALSE | 127 | 0 | BLACK | RL MAP POCKET | Good | 0.4665162
8799772 | RL MAP POCKET BLACK | 2026-04-15 07:12 |  |  | FALSE | 2026-04-15 | 7 | 2 | FALSE | 128 | 0 | BLACK | RL MAP POCKET | Good | 0.4571774
8799765 | RR MAP POCKET BLACK | 2026-04-15 07:12 |  |  | FALSE | 2026-04-15 | 7 | 2 | FALSE | 129 | 0 | BLACK | RR MAP POCKET | Good | 0.4571774
8799770 | FR MAP POCKET BLACK | 2026-04-15 07:12 |  |  | FALSE | 2026-04-15 | 7 | 2 | FALSE | 130 | 0 | BLACK | FR MAP POCKET | Good | 0.4571774
8799769 | FL MAP POCKET BLACK | 2026-04-15 07:12 |  |  | FALSE | 2026-04-15 | 7 | 2 | FALSE | 131 | 0 | BLACK | FL MAP POCKET | Good | 0.4571774
8799773 | RR MAP POCKET BLACK | 2026-04-15 07:13 |  |  | FALSE | 2026-04-15 | 7 | 2 | FALSE | 132 | 0 | BLACK | RR MAP POCKET | Good | 0.4852112
8799781 | FL MAP POCKET BLACK | 2026-04-15 07:13 |  |  | FALSE | 2026-04-15 | 7 | 2 | FALSE | 133 | 0 | BLACK | FL MAP POCKET | Good | 0.4852112
8799782 | FR MAP POCKET BLACK | 2026-04-15 07:13 |  |  | FALSE | 2026-04-15 | 7 | 2 | FALSE | 134 | 0 | BLACK | FR MAP POCKET | Good | 0.4852112
8799783 | RL MAP POCKET BLACK | 2026-04-15 07:13 |  |  | FALSE | 2026-04-15 | 7 | 2 | FALSE | 135 | 0 | BLACK | RL MAP POCKET | Good | 0.4852112
8799784 | RR MAP POCKET BLACK | 2026-04-15 07:14 |  |  | FALSE | 2026-04-15 | 7 | 2 | FALSE | 136 | 0 | BLACK | RR MAP POCKET | Good | 0.4524197
8799787 | FL MAP POCKET BLACK | 2026-04-15 07:14 |  |  | FALSE | 2026-04-15 | 7 | 2 | FALSE | 137 | 0 | BLACK | FL MAP POCKET | Good | 0.4524197
8799788 | FR MAP POCKET BLACK | 2026-04-15 07:15 |  |  | FALSE | 2026-04-15 | 7 | 2 | FALSE | 138 | 0 | BLACK | FR MAP POCKET | Good | 0.4524197
8799789 | RL MAP POCKET BLACK | 2026-04-15 07:15 |  |  | FALSE | 2026-04-15 | 7 | 2 | FALSE | 139 | 0 | BLACK | RL MAP POCKET | Good | 0.4524197
8799790 | RR MAP POCKET BLACK | 2026-04-15 07:15 | Burnt Carpet / Vynil | 2026-05-05 15:50 | TRUE | 2026-04-15 | 7 | 2 | FALSE | 140 | 0 | BLACK | RR MAP POCKET | Process | 0.4825449 | [MODERATE] Pyro Clean (cur=174.0): PYRO_CLEAN_DUE -> Pyro Clean above lowest-scrap band 0–76
8799798 | RL MAP POCKET BLACK | 2026-04-15 07:16 |  |  | FALSE | 2026-04-15 | 7 | 2 | FALSE | 141 | 0 | BLACK | RL MAP POCKET | Good | 0.4825449
8799795 | FL MAP POCKET BLACK | 2026-04-15 07:16 |  |  | FALSE | 2026-04-15 | 7 | 2 | FALSE | 142 | 0 | BLACK | FL MAP POCKET | Good | 0.4825449
8799797 | FR MAP POCKET BLACK | 2026-04-15 07:16 |  |  | FALSE | 2026-04-15 | 7 | 2 | FALSE | 143 | 0 | BLACK | FR MAP POCKET | Good | 0.4825449
8799805 | RL MAP POCKET BLACK | 2026-04-15 07:17 |  |  | FALSE | 2026-04-15 | 7 | 2 | FALSE | 144 | 0 | BLACK | RL MAP POCKET | Good | 0.4721809
8799799 | RR MAP POCKET BLACK | 2026-04-15 07:17 |  |  | FALSE | 2026-04-15 | 7 | 2 | FALSE | 145 | 0 | BLACK | RR MAP POCKET | Good | 0.4721809
8799804 | FR MAP POCKET BLACK | 2026-04-15 07:17 |  |  | FALSE | 2026-04-15 | 7 | 2 | FALSE | 146 | 0 | BLACK | FR MAP POCKET | Good | 0.4721809
8799803 | FL MAP POCKET BLACK | 2026-04-15 07:17 |  |  | FALSE | 2026-04-15 | 7 | 2 | FALSE | 147 | 0 | BLACK | FL MAP POCKET | Good | 0.4721809
8799806 | RR MAP POCKET BLACK | 2026-04-15 07:18 |  |  | FALSE | 2026-04-15 | 7 | 2 | FALSE | 148 | 0 | BLACK | RR MAP POCKET | Good | 0.4709805
8799811 | FL MAP POCKET BLACK | 2026-04-15 07:18 |  |  | FALSE | 2026-04-15 | 7 | 2 | FALSE | 149 | 0 | BLACK | FL MAP POCKET | Good | 0.4709805
8799812 | FR MAP POCKET BLACK | 2026-04-15 07:18 |  |  | FALSE | 2026-04-15 | 7 | 2 | FALSE | 150 | 0 | BLACK | FR MAP POCKET | Good | 0.4709805
8799814 | RL MAP POCKET BLACK | 2026-04-15 07:18 |  |  | FALSE | 2026-04-15 | 7 | 2 | FALSE | 151 | 0 | BLACK | RL MAP POCKET | Good | 0.4709805
8799815 | RR MAP POCKET BLACK | 2026-04-15 07:19 |  |  | FALSE | 2026-04-15 | 7 | 2 | FALSE | 152 | 0 | BLACK | RR MAP POCKET | Good | 0.4701104
8799820 | FL MAP POCKET BLACK | 2026-04-15 07:19 |  |  | FALSE | 2026-04-15 | 7 | 2 | FALSE | 153 | 0 | BLACK | FL MAP POCKET | Good | 0.4701104
8799821 | FR MAP POCKET BLACK | 2026-04-15 07:19 |  |  | FALSE | 2026-04-15 | 7 | 2 | FALSE | 154 | 0 | BLACK | FR MAP POCKET | Good | 0.4701104
8799822 | RL MAP POCKET BLACK | 2026-04-15 07:20 |  |  | FALSE | 2026-04-15 | 7 | 2 | FALSE | 155 | 0 | BLACK | RL MAP POCKET | Good | 0.4701104
8800033 | RL MAP POCKET BLACK | 2026-04-15 08:40 |  |  | FALSE | 2026-04-15 | 8 | 2 | TRUE | 156 | 0 | BLACK | RL MAP POCKET | Good | 0.5371633
8799823 | RR MAP POCKET BLACK | 2026-04-15 08:40 |  |  | FALSE | 2026-04-15 | 8 | 2 | TRUE | 157 | 0 | BLACK | RR MAP POCKET | Good | 0.5371633
8800030 | FR MAP POCKET BLACK | 2026-04-15 08:40 |  |  | FALSE | 2026-04-15 | 8 | 2 | TRUE | 158 | 0 | BLACK | FR MAP POCKET | Good | 0.5371633
8800029 | FL MAP POCKET BLACK | 2026-04-15 08:40 |  |  | FALSE | 2026-04-15 | 8 | 2 | TRUE | 159 | 0 | BLACK | FL MAP POCKET | Good | 0.5371633
8800034 | RR MAP POCKET BLACK | 2026-04-15 08:42 |  |  | FALSE | 2026-04-15 | 8 | 2 | TRUE | 160 | 0 | BLACK | RR MAP POCKET | Good | 0.5296511
8800040 | FL MAP POCKET BLACK | 2026-04-15 08:42 |  |  | FALSE | 2026-04-15 | 8 | 2 | TRUE | 161 | 0 | BLACK | FL MAP POCKET | Good | 0.5296511
8800041 | FR MAP POCKET BLACK | 2026-04-15 08:42 |  |  | FALSE | 2026-04-15 | 8 | 2 | TRUE | 162 | 0 | BLACK | FR MAP POCKET | Good | 0.5296511
8800042 | RL MAP POCKET BLACK | 2026-04-15 08:42 |  |  | FALSE | 2026-04-15 | 8 | 2 | TRUE | 163 | 0 | BLACK | RL MAP POCKET | Good | 0.5296511
8800043 | RR MAP POCKET BLACK | 2026-04-15 08:43 |  |  | FALSE | 2026-04-15 | 8 | 2 | FALSE | 164 | 0 | BLACK | RR MAP POCKET | Good | 0.4902613
8800048 | FL MAP POCKET BLACK | 2026-04-15 08:43 |  |  | FALSE | 2026-04-15 | 8 | 2 | FALSE | 165 | 0 | BLACK | FL MAP POCKET | Good | 0.4902613
8800049 | FR MAP POCKET BLACK | 2026-04-15 08:43 |  |  | FALSE | 2026-04-15 | 8 | 2 | FALSE | 166 | 0 | BLACK | FR MAP POCKET | Good | 0.4902613
8800050 | RL MAP POCKET BLACK | 2026-04-15 08:44 |  |  | FALSE | 2026-04-15 | 8 | 2 | FALSE | 167 | 0 | BLACK | RL MAP POCKET | Good | 0.4902613
8800051 | RR MAP POCKET BLACK | 2026-04-15 08:44 |  |  | FALSE | 2026-04-15 | 8 | 2 | FALSE | 168 | 0 | BLACK | RR MAP POCKET | Good | 0.5115072
8800057 | FL MAP POCKET BLACK | 2026-04-15 08:44 |  |  | FALSE | 2026-04-15 | 8 | 2 | FALSE | 169 | 0 | BLACK | FL MAP POCKET | Good | 0.5115072
8800058 | FR MAP POCKET BLACK | 2026-04-15 08:45 |  |  | FALSE | 2026-04-15 | 8 | 2 | FALSE | 170 | 0 | BLACK | FR MAP POCKET | Good | 0.5115072
8800059 | RL MAP POCKET BLACK | 2026-04-15 08:45 |  |  | FALSE | 2026-04-15 | 8 | 2 | FALSE | 171 | 0 | BLACK | RL MAP POCKET | Good | 0.5115072
8800065 | FL MAP POCKET BLACK | 2026-04-15 08:46 |  |  | FALSE | 2026-04-15 | 8 | 2 | FALSE | 172 | 0 | BLACK | FL MAP POCKET | Good | 0.4896289
8800060 | RR MAP POCKET BLACK | 2026-04-15 08:46 |  |  | FALSE | 2026-04-15 | 8 | 2 | FALSE | 173 | 0 | BLACK | RR MAP POCKET | Good | 0.4896289
8800066 | FR MAP POCKET BLACK | 2026-04-15 08:46 |  |  | FALSE | 2026-04-15 | 8 | 2 | FALSE | 174 | 0 | BLACK | FR MAP POCKET | Good | 0.4896289
8800068 | RL MAP POCKET BLACK | 2026-04-15 08:46 |  |  | FALSE | 2026-04-15 | 8 | 2 | FALSE | 175 | 0 | BLACK | RL MAP POCKET | Good | 0.4896289
8800170 | RL MAP POCKET BLACK | 2026-04-15 09:21 |  |  | FALSE | 2026-04-15 | 9 | 2 | TRUE | 176 | 0 | BLACK | RL MAP POCKET | Good | 0.5241074
8800069 | RR MAP POCKET BLACK | 2026-04-15 09:21 |  |  | FALSE | 2026-04-15 | 9 | 2 | TRUE | 177 | 0 | BLACK | RR MAP POCKET | Good | 0.5241074
8800167 | FL MAP POCKET BLACK | 2026-04-15 09:21 |  |  | FALSE | 2026-04-15 | 9 | 2 | TRUE | 178 | 0 | BLACK | FL MAP POCKET | Good | 0.5241074
8800169 | FR MAP POCKET BLACK | 2026-04-15 09:21 |  |  | FALSE | 2026-04-15 | 9 | 2 | TRUE | 179 | 0 | BLACK | FR MAP POCKET | Good | 0.5241074
8800171 | RR MAP POCKET BLACK | 2026-04-15 09:22 |  |  | FALSE | 2026-04-15 | 9 | 2 | FALSE | 180 | 0 | BLACK | RR MAP POCKET | Good | 0.4933959
8800177 | FL MAP POCKET BLACK | 2026-04-15 09:22 |  |  | FALSE | 2026-04-15 | 9 | 2 | FALSE | 181 | 0 | BLACK | FL MAP POCKET | Good | 0.4933959
8800178 | FR MAP POCKET BLACK | 2026-04-15 09:23 |  |  | FALSE | 2026-04-15 | 9 | 2 | FALSE | 182 | 0 | BLACK | FR MAP POCKET | Good | 0.4933959
8800179 | RL MAP POCKET BLACK | 2026-04-15 09:23 |  |  | FALSE | 2026-04-15 | 9 | 2 | FALSE | 183 | 0 | BLACK | RL MAP POCKET | Good | 0.4933959
8800180 | RR MAP POCKET BLACK | 2026-04-15 09:24 |  |  | FALSE | 2026-04-15 | 9 | 2 | FALSE | 184 | 0 | BLACK | RR MAP POCKET | Good | 0.4854413
8800182 | FL MAP POCKET BLACK | 2026-04-15 09:24 |  |  | FALSE | 2026-04-15 | 9 | 2 | FALSE | 185 | 0 | BLACK | FL MAP POCKET | Good | 0.4854413
8800183 | FR MAP POCKET BLACK | 2026-04-15 09:24 |  |  | FALSE | 2026-04-15 | 9 | 2 | FALSE | 186 | 0 | BLACK | FR MAP POCKET | Good | 0.4854413
8800184 | RL MAP POCKET BLACK | 2026-04-15 09:24 |  |  | FALSE | 2026-04-15 | 9 | 2 | FALSE | 187 | 0 | BLACK | RL MAP POCKET | Good | 0.4854413
8800185 | RR MAP POCKET BLACK | 2026-04-15 09:25 |  |  | FALSE | 2026-04-15 | 9 | 2 | FALSE | 188 | 0 | BLACK | RR MAP POCKET | Good | 0.5168027
8800198 | FL MAP POCKET BLACK | 2026-04-15 09:25 |  |  | FALSE | 2026-04-15 | 9 | 2 | FALSE | 189 | 0 | BLACK | FL MAP POCKET | Good | 0.5168027
8800200 | RL MAP POCKET BLACK | 2026-04-15 09:26 |  |  | FALSE | 2026-04-15 | 9 | 2 | FALSE | 190 | 0 | BLACK | RL MAP POCKET | Good | 0.5168027
8800199 | FR MAP POCKET BLACK | 2026-04-15 09:26 |  |  | FALSE | 2026-04-15 | 9 | 2 | FALSE | 191 | 0 | BLACK | FR MAP POCKET | Good | 0.5168027
8800201 | RR MAP POCKET BLACK | 2026-04-15 09:27 |  |  | FALSE | 2026-04-15 | 9 | 2 | FALSE | 192 | 0 | BLACK | RR MAP POCKET | Good | 0.505165
8800203 | FL MAP POCKET BLACK | 2026-04-15 09:27 |  |  | FALSE | 2026-04-15 | 9 | 2 | FALSE | 193 | 0 | BLACK | FL MAP POCKET | Good | 0.505165
8800205 | FR MAP POCKET BLACK | 2026-04-15 09:27 |  |  | FALSE | 2026-04-15 | 9 | 2 | FALSE | 194 | 0 | BLACK | FR MAP POCKET | Good | 0.505165
8800206 | RL MAP POCKET BLACK | 2026-04-15 09:27 |  |  | FALSE | 2026-04-15 | 9 | 2 | FALSE | 195 | 0 | BLACK | RL MAP POCKET | Good | 0.505165
8800208 | RR MAP POCKET BLACK | 2026-04-15 09:28 |  |  | FALSE | 2026-04-15 | 9 | 2 | FALSE | 196 | 0 | BLACK | RR MAP POCKET | Good | 0.4716921
8800212 | FL MAP POCKET BLACK | 2026-04-15 09:28 |  |  | FALSE | 2026-04-15 | 9 | 2 | FALSE | 197 | 0 | BLACK | FL MAP POCKET | Good | 0.4716921
8800214 | FR MAP POCKET BLACK | 2026-04-15 09:28 |  |  | FALSE | 2026-04-15 | 9 | 2 | FALSE | 198 | 0 | BLACK | FR MAP POCKET | Good | 0.4716921
8800215 | RL MAP POCKET BLACK | 2026-04-15 09:28 |  |  | FALSE | 2026-04-15 | 9 | 2 | FALSE | 199 | 0 | BLACK | RL MAP POCKET | Good | 0.4716921
8800222 | FR MAP POCKET BLACK | 2026-04-15 09:29 |  |  | FALSE | 2026-04-15 | 9 | 2 | FALSE | 200 | 0 | BLACK | FR MAP POCKET | Good | 0.4619633
8800220 | FL MAP POCKET BLACK | 2026-04-15 09:29 |  |  | FALSE | 2026-04-15 | 9 | 2 | FALSE | 201 | 0 | BLACK | FL MAP POCKET | Good | 0.4619633
8800216 | RR MAP POCKET BLACK | 2026-04-15 09:29 |  |  | FALSE | 2026-04-15 | 9 | 2 | FALSE | 202 | 0 | BLACK | RR MAP POCKET | Good | 0.4619633
8800223 | RL MAP POCKET BLACK | 2026-04-15 09:30 |  |  | FALSE | 2026-04-15 | 9 | 2 | FALSE | 203 | 0 | BLACK | RL MAP POCKET | Good | 0.4619633
8800224 | RR MAP POCKET BLACK | 2026-04-15 09:30 | Wrinkle | 2026-04-15 15:15 | TRUE | 2026-04-15 | 9 | 2 | FALSE | 204 | 0 | BLACK | RR MAP POCKET | Process | 0.4752507 | [MODERATE] Pyro Clean (cur=190.0): PYRO_CLEAN_DUE -> Pyro Clean above lowest-scrap band 0–76
8800227 | FR MAP POCKET BLACK | 2026-04-15 09:31 |  |  | FALSE | 2026-04-15 | 9 | 2 | FALSE | 205 | 0 | BLACK | FR MAP POCKET | Good | 0.4752507
8800228 | RL MAP POCKET BLACK | 2026-04-15 09:31 |  |  | FALSE | 2026-04-15 | 9 | 2 | FALSE | 206 | 0 | BLACK | RL MAP POCKET | Good | 0.4752507
8800225 | FL MAP POCKET BLACK | 2026-04-15 09:31 |  |  | FALSE | 2026-04-15 | 9 | 2 | FALSE | 207 | 0 | BLACK | FL MAP POCKET | Good | 0.4752507
8800229 | RR MAP POCKET BLACK | 2026-04-15 09:32 |  |  | FALSE | 2026-04-15 | 9 | 2 | FALSE | 208 | 0 | BLACK | RR MAP POCKET | Good | 0.4636975
8800233 | FL MAP POCKET BLACK | 2026-04-15 09:32 |  |  | FALSE | 2026-04-15 | 9 | 2 | FALSE | 209 | 0 | BLACK | FL MAP POCKET | Good | 0.4636975
8800234 | FR MAP POCKET BLACK | 2026-04-15 09:32 |  |  | FALSE | 2026-04-15 | 9 | 2 | FALSE | 210 | 0 | BLACK | FR MAP POCKET | Good | 0.4636975
8800235 | RL MAP POCKET BLACK | 2026-04-15 09:32 |  |  | FALSE | 2026-04-15 | 9 | 2 | FALSE | 211 | 0 | BLACK | RL MAP POCKET | Good | 0.4636975
8800236 | RR MAP POCKET BLACK | 2026-04-15 09:33 |  |  | FALSE | 2026-04-15 | 9 | 2 | FALSE | 212 | 0 | BLACK | RR MAP POCKET | Good | 0.4595007
8800240 | FL MAP POCKET BLACK | 2026-04-15 09:33 |  |  | FALSE | 2026-04-15 | 9 | 2 | FALSE | 213 | 0 | BLACK | FL MAP POCKET | Good | 0.4595007
8800241 | FR MAP POCKET BLACK | 2026-04-15 09:33 |  |  | FALSE | 2026-04-15 | 9 | 2 | FALSE | 214 | 0 | BLACK | FR MAP POCKET | Good | 0.4595007
8800242 | RL MAP POCKET BLACK | 2026-04-15 09:33 |  |  | FALSE | 2026-04-15 | 9 | 2 | FALSE | 215 | 0 | BLACK | RL MAP POCKET | Good | 0.4595007
8800252 | FL MAP POCKET BLACK | 2026-04-15 09:34 |  |  | FALSE | 2026-04-15 | 9 | 2 | FALSE | 216 | 0 | BLACK | FL MAP POCKET | Good | 0.4550224
8800253 | FR MAP POCKET BLACK | 2026-04-15 09:34 |  |  | FALSE | 2026-04-15 | 9 | 2 | FALSE | 217 | 0 | BLACK | FR MAP POCKET | Good | 0.4550224
8800244 | RR MAP POCKET BLACK | 2026-04-15 09:34 |  |  | FALSE | 2026-04-15 | 9 | 2 | FALSE | 218 | 0 | BLACK | RR MAP POCKET | Good | 0.4550224
8800255 | RL MAP POCKET BLACK | 2026-04-15 09:35 |  |  | FALSE | 2026-04-15 | 9 | 2 | FALSE | 219 | 0 | BLACK | RL MAP POCKET | Good | 0.4550224
8800256 | RR MAP POCKET BLACK | 2026-04-15 09:35 |  |  | FALSE | 2026-04-15 | 9 | 2 | FALSE | 220 | 0 | BLACK | RR MAP POCKET | Good | 0.4617392
8800261 | FL MAP POCKET BLACK | 2026-04-15 09:36 |  |  | FALSE | 2026-04-15 | 9 | 2 | FALSE | 221 | 0 | BLACK | FL MAP POCKET | Good | 0.4617392
8800262 | FR MAP POCKET BLACK | 2026-04-15 09:36 |  |  | FALSE | 2026-04-15 | 9 | 2 | FALSE | 222 | 0 | BLACK | FR MAP POCKET | Good | 0.4617392
8800263 | RL MAP POCKET BLACK | 2026-04-15 09:36 |  |  | FALSE | 2026-04-15 | 9 | 2 | FALSE | 223 | 0 | BLACK | RL MAP POCKET | Good | 0.4617392
8800265 | RR MAP POCKET BLACK | 2026-04-15 09:37 |  |  | FALSE | 2026-04-15 | 9 | 2 | FALSE | 224 | 0 | BLACK | RR MAP POCKET | Good | 0.4643273
8800270 | FL MAP POCKET BLACK | 2026-04-15 09:37 | Bad edge wrap | 2026-04-15 15:05 | TRUE | 2026-04-15 | 9 | 2 | FALSE | 225 | 0 | BLACK | FL MAP POCKET | Process | 0.4643273 | [MODERATE] Pyro Clean (cur=195.0): PYRO_CLEAN_DUE -> Pyro Clean above lowest-scrap band 0–76
8800271 | FR MAP POCKET BLACK | 2026-04-15 09:37 |  |  | FALSE | 2026-04-15 | 9 | 2 | FALSE | 226 | 0 | BLACK | FR MAP POCKET | Good | 0.4643273
8800272 | RL MAP POCKET BLACK | 2026-04-15 09:37 |  |  | FALSE | 2026-04-15 | 9 | 2 | FALSE | 227 | 0 | BLACK | RL MAP POCKET | Good | 0.4643273
8800282 | RL MAP POCKET BLACK | 2026-04-15 09:38 |  |  | FALSE | 2026-04-15 | 9 | 2 | FALSE | 228 | 0 | BLACK | RL MAP POCKET | Good | 0.4873523
8800280 | FL MAP POCKET BLACK | 2026-04-15 09:38 |  |  | FALSE | 2026-04-15 | 9 | 2 | FALSE | 229 | 0 | BLACK | FL MAP POCKET | Good | 0.4873523
8800281 | FR MAP POCKET BLACK | 2026-04-15 09:38 |  |  | FALSE | 2026-04-15 | 9 | 2 | FALSE | 230 | 0 | BLACK | FR MAP POCKET | Good | 0.4873523
8800273 | RR MAP POCKET BLACK | 2026-04-15 09:38 |  |  | FALSE | 2026-04-15 | 9 | 2 | FALSE | 231 | 0 | BLACK | RR MAP POCKET | Good | 0.4873523
8800283 | RR MAP POCKET BLACK | 2026-04-15 09:45 |  |  | FALSE | 2026-04-15 | 9 | 2 | TRUE | 232 | 0 | BLACK | RR MAP POCKET | Good | 0.5141264
8800294 | FL MAP POCKET BLACK | 2026-04-15 09:45 |  |  | FALSE | 2026-04-15 | 9 | 2 | TRUE | 233 | 0 | BLACK | FL MAP POCKET | Good | 0.5141264
8800295 | FR MAP POCKET BLACK | 2026-04-15 09:45 |  |  | FALSE | 2026-04-15 | 9 | 2 | TRUE | 234 | 0 | BLACK | FR MAP POCKET | Good | 0.5141264
8800296 | RL MAP POCKET BLACK | 2026-04-15 09:45 |  |  | FALSE | 2026-04-15 | 9 | 2 | TRUE | 235 | 0 | BLACK | RL MAP POCKET | Good | 0.5141264
8800297 | RR MAP POCKET BLACK | 2026-04-15 09:46 |  |  | FALSE | 2026-04-15 | 9 | 2 | FALSE | 236 | 0 | BLACK | RR MAP POCKET | Good | 0.4666717
8800304 | FL MAP POCKET BLACK | 2026-04-15 09:46 |  |  | FALSE | 2026-04-15 | 9 | 2 | FALSE | 237 | 0 | BLACK | FL MAP POCKET | Good | 0.4666717
8800305 | FR MAP POCKET BLACK | 2026-04-15 09:46 |  |  | FALSE | 2026-04-15 | 9 | 2 | FALSE | 238 | 0 | BLACK | FR MAP POCKET | Good | 0.4666717
8800306 | RL MAP POCKET BLACK | 2026-04-15 09:46 |  |  | FALSE | 2026-04-15 | 9 | 2 | FALSE | 239 | 0 | BLACK | RL MAP POCKET | Good | 0.4666717
8800307 | RR MAP POCKET BLACK | 2026-04-15 09:47 |  |  | FALSE | 2026-04-15 | 9 | 2 | FALSE | 240 | 0 | BLACK | RR MAP POCKET | Good | 0.4601908
8800313 | FL MAP POCKET BLACK | 2026-04-15 09:47 |  |  | FALSE | 2026-04-15 | 9 | 2 | FALSE | 241 | 0 | BLACK | FL MAP POCKET | Good | 0.4601908
8800314 | FR MAP POCKET BLACK | 2026-04-15 09:48 |  |  | FALSE | 2026-04-15 | 9 | 2 | FALSE | 242 | 0 | BLACK | FR MAP POCKET | Good | 0.4601908
8800315 | RL MAP POCKET BLACK | 2026-04-15 09:48 |  |  | FALSE | 2026-04-15 | 9 | 2 | FALSE | 243 | 0 | BLACK | RL MAP POCKET | Good | 0.4601908
8800324 | RL MAP POCKET BLACK | 2026-04-15 09:49 |  |  | FALSE | 2026-04-15 | 9 | 2 | FALSE | 244 | 0 | BLACK | RL MAP POCKET | Good | 0.4730542
8800323 | FR MAP POCKET BLACK | 2026-04-15 09:49 |  |  | FALSE | 2026-04-15 | 9 | 2 | FALSE | 245 | 0 | BLACK | FR MAP POCKET | Good | 0.4730542
8800316 | RR MAP POCKET BLACK | 2026-04-15 09:49 |  |  | FALSE | 2026-04-15 | 9 | 2 | FALSE | 246 | 0 | BLACK | RR MAP POCKET | Good | 0.4730542
8800322 | FL MAP POCKET BLACK | 2026-04-15 09:49 |  |  | FALSE | 2026-04-15 | 9 | 2 | FALSE | 247 | 0 | BLACK | FL MAP POCKET | Good | 0.4730542
8800325 | RR MAP POCKET BLACK | 2026-04-15 09:50 |  |  | FALSE | 2026-04-15 | 9 | 2 | FALSE | 248 | 0 | BLACK | RR MAP POCKET | Good | 0.4821139
8800328 | FL MAP POCKET BLACK | 2026-04-15 09:50 |  |  | FALSE | 2026-04-15 | 9 | 2 | FALSE | 249 | 0 | BLACK | FL MAP POCKET | Good | 0.4821139
8800329 | FR MAP POCKET BLACK | 2026-04-15 09:50 | Bad edge wrap | 2026-04-15 15:05 | TRUE | 2026-04-15 | 9 | 2 | FALSE | 250 | 0 | BLACK | FR MAP POCKET | Process | 0.4821139 | [MODERATE] Pyro Clean (cur=202.0): PYRO_CLEAN_DUE -> Pyro Clean above lowest-scrap band 0–76
8800330 | RL MAP POCKET BLACK | 2026-04-15 09:50 |  |  | FALSE | 2026-04-15 | 9 | 2 | FALSE | 251 | 0 | BLACK | RL MAP POCKET | Good | 0.4821139
8800333 | RR MAP POCKET BLACK | 2026-04-15 09:51 |  |  | FALSE | 2026-04-15 | 9 | 2 | FALSE | 252 | 0 | BLACK | RR MAP POCKET | Good | 0.4547315
8800339 | FL MAP POCKET BLACK | 2026-04-15 09:51 | Bad edge wrap | 2026-04-15 15:05 | TRUE | 2026-04-15 | 9 | 2 | FALSE | 253 | 0 | BLACK | FL MAP POCKET | Process | 0.4547315 | [MODERATE] Pyro Clean (cur=203.0): PYRO_CLEAN_DUE -> Pyro Clean above lowest-scrap band 0–76
8800341 | FR MAP POCKET BLACK | 2026-04-15 09:51 |  |  | FALSE | 2026-04-15 | 9 | 2 | FALSE | 254 | 0 | BLACK | FR MAP POCKET | Good | 0.4547315
8800343 | RL MAP POCKET BLACK | 2026-04-15 09:51 |  |  | FALSE | 2026-04-15 | 9 | 2 | FALSE | 255 | 0 | BLACK | RL MAP POCKET | Good | 0.4547315
8800344 | RR MAP POCKET BLACK | 2026-04-15 09:52 |  |  | FALSE | 2026-04-15 | 9 | 2 | FALSE | 256 | 0 | BLACK | RR MAP POCKET | Good | 0.4671822
8800356 | FL MAP POCKET BLACK | 2026-04-15 09:52 |  |  | FALSE | 2026-04-15 | 9 | 2 | FALSE | 257 | 0 | BLACK | FL MAP POCKET | Good | 0.4671822
8800358 | FR MAP POCKET BLACK | 2026-04-15 09:53 |  |  | FALSE | 2026-04-15 | 9 | 2 | FALSE | 258 | 0 | BLACK | FR MAP POCKET | Good | 0.4671822
8800359 | RL MAP POCKET BLACK | 2026-04-15 09:53 |  |  | FALSE | 2026-04-15 | 9 | 2 | FALSE | 259 | 0 | BLACK | RL MAP POCKET | Good | 0.4671822
8800369 | RL MAP POCKET BLACK | 2026-04-15 09:54 |  |  | FALSE | 2026-04-15 | 9 | 2 | FALSE | 260 | 0 | BLACK | RL MAP POCKET | Good | 0.4603788
8800360 | RR MAP POCKET BLACK | 2026-04-15 09:54 |  |  | FALSE | 2026-04-15 | 9 | 2 | FALSE | 261 | 0 | BLACK | RR MAP POCKET | Good | 0.4603788
8800367 | FL MAP POCKET BLACK | 2026-04-15 09:54 | Bad edge wrap | 2026-04-15 15:05 | TRUE | 2026-04-15 | 9 | 2 | FALSE | 262 | 0 | BLACK | FL MAP POCKET | Process | 0.4603788 | [MODERATE] Pyro Clean (cur=205.0): PYRO_CLEAN_DUE -> Pyro Clean above lowest-scrap band 0–76
8800368 | FR MAP POCKET BLACK | 2026-04-15 09:54 |  |  | FALSE | 2026-04-15 | 9 | 2 | FALSE | 263 | 0 | BLACK | FR MAP POCKET | Good | 0.4603788
8800370 | RR MAP POCKET BLACK | 2026-04-15 09:55 |  |  | FALSE | 2026-04-15 | 9 | 2 | FALSE | 264 | 0 | BLACK | RR MAP POCKET | Good | 0.4683674
8800375 | FL MAP POCKET BLACK | 2026-04-15 09:55 | Bad edge wrap | 2026-04-15 15:05 | TRUE | 2026-04-15 | 9 | 2 | FALSE | 265 | 0 | BLACK | FL MAP POCKET | Process | 0.4683674 | [MODERATE] Pyro Clean (cur=206.0): PYRO_CLEAN_DUE -> Pyro Clean above lowest-scrap band 0–76
8800376 | FR MAP POCKET BLACK | 2026-04-15 09:55 |  |  | FALSE | 2026-04-15 | 9 | 2 | FALSE | 266 | 0 | BLACK | FR MAP POCKET | Good | 0.4683674
8800377 | RL MAP POCKET BLACK | 2026-04-15 09:55 |  |  | FALSE | 2026-04-15 | 9 | 2 | FALSE | 267 | 0 | BLACK | RL MAP POCKET | Good | 0.4683674
8800379 | RR MAP POCKET BLACK | 2026-04-15 09:56 |  |  | FALSE | 2026-04-15 | 9 | 2 | FALSE | 268 | 0 | BLACK | RR MAP POCKET | Good | 0.5052929
8800384 | FL MAP POCKET BLACK | 2026-04-15 09:56 |  |  | FALSE | 2026-04-15 | 9 | 2 | FALSE | 269 | 0 | BLACK | FL MAP POCKET | Good | 0.5052929
8800385 | FR MAP POCKET BLACK | 2026-04-15 09:57 |  |  | FALSE | 2026-04-15 | 9 | 2 | FALSE | 270 | 0 | BLACK | FR MAP POCKET | Good | 0.5052929
8800386 | RL MAP POCKET BLACK | 2026-04-15 09:57 |  |  | FALSE | 2026-04-15 | 9 | 2 | FALSE | 271 | 0 | BLACK | RL MAP POCKET | Good | 0.5052929
8800387 | RR MAP POCKET BLACK | 2026-04-15 09:59 |  |  | FALSE | 2026-04-15 | 9 | 2 | TRUE | 272 | 0 | BLACK | RR MAP POCKET | Good | 0.5159963
8800393 | FL MAP POCKET BLACK | 2026-04-15 09:59 |  |  | FALSE | 2026-04-15 | 9 | 2 | TRUE | 273 | 0 | BLACK | FL MAP POCKET | Good | 0.5159963
8800395 | FR MAP POCKET BLACK | 2026-04-15 09:59 |  |  | FALSE | 2026-04-15 | 9 | 2 | TRUE | 274 | 0 | BLACK | FR MAP POCKET | Good | 0.5159963
8800397 | RL MAP POCKET BLACK | 2026-04-15 09:59 |  |  | FALSE | 2026-04-15 | 9 | 2 | TRUE | 275 | 0 | BLACK | RL MAP POCKET | Good | 0.5159963
8800404 | RL MAP POCKET BLACK | 2026-04-15 10:00 |  |  | FALSE | 2026-04-15 | 10 | 2 | FALSE | 276 | 0 | BLACK | RL MAP POCKET | Good | 0.4537138
8800402 | FL MAP POCKET BLACK | 2026-04-15 10:00 |  |  | FALSE | 2026-04-15 | 10 | 2 | FALSE | 277 | 0 | BLACK | FL MAP POCKET | Good | 0.4537138
8800398 | RR MAP POCKET BLACK | 2026-04-15 10:00 |  |  | FALSE | 2026-04-15 | 10 | 2 | FALSE | 278 | 0 | BLACK | RR MAP POCKET | Good | 0.4537138
8800403 | FR MAP POCKET BLACK | 2026-04-15 10:00 |  |  | FALSE | 2026-04-15 | 10 | 2 | FALSE | 279 | 0 | BLACK | FR MAP POCKET | Good | 0.4537138
8800406 | RR MAP POCKET BLACK | 2026-04-15 10:01 |  |  | FALSE | 2026-04-15 | 10 | 2 | FALSE | 280 | 0 | BLACK | RR MAP POCKET | Good | 0.4897217
8800412 | FL MAP POCKET BLACK | 2026-04-15 10:01 |  |  | FALSE | 2026-04-15 | 10 | 2 | FALSE | 281 | 0 | BLACK | FL MAP POCKET | Good | 0.4897217
8800413 | FR MAP POCKET BLACK | 2026-04-15 10:02 |  |  | FALSE | 2026-04-15 | 10 | 2 | FALSE | 282 | 0 | BLACK | FR MAP POCKET | Good | 0.4897217
8800414 | RL MAP POCKET BLACK | 2026-04-15 10:02 |  |  | FALSE | 2026-04-15 | 10 | 2 | FALSE | 283 | 0 | BLACK | RL MAP POCKET | Good | 0.4897217
8800415 | RR MAP POCKET BLACK | 2026-04-15 10:03 |  |  | FALSE | 2026-04-15 | 10 | 2 | FALSE | 284 | 0 | BLACK | RR MAP POCKET | Good | 0.4770435
8800420 | FL MAP POCKET BLACK | 2026-04-15 10:03 |  |  | FALSE | 2026-04-15 | 10 | 2 | FALSE | 285 | 0 | BLACK | FL MAP POCKET | Good | 0.4770435
8800421 | FR MAP POCKET BLACK | 2026-04-15 10:03 |  |  | FALSE | 2026-04-15 | 10 | 2 | FALSE | 286 | 0 | BLACK | FR MAP POCKET | Good | 0.4770435
8800422 | RL MAP POCKET BLACK | 2026-04-15 10:03 |  |  | FALSE | 2026-04-15 | 10 | 2 | FALSE | 287 | 0 | BLACK | RL MAP POCKET | Good | 0.4770435
8800430 | RL MAP POCKET BLACK | 2026-04-15 10:04 |  |  | FALSE | 2026-04-15 | 10 | 2 | FALSE | 288 | 0 | BLACK | RL MAP POCKET | Good | 0.4874495
8800423 | RR MAP POCKET BLACK | 2026-04-15 10:04 |  |  | FALSE | 2026-04-15 | 10 | 2 | FALSE | 289 | 0 | BLACK | RR MAP POCKET | Good | 0.4874495
8800429 | FR MAP POCKET BLACK | 2026-04-15 10:04 |  |  | FALSE | 2026-04-15 | 10 | 2 | FALSE | 290 | 0 | BLACK | FR MAP POCKET | Good | 0.4874495
8800428 | FL MAP POCKET BLACK | 2026-04-15 10:04 |  |  | FALSE | 2026-04-15 | 10 | 2 | FALSE | 291 | 0 | BLACK | FL MAP POCKET | Good | 0.4874495
8800432 | RR MAP POCKET BLACK | 2026-04-15 10:05 |  |  | FALSE | 2026-04-15 | 10 | 2 | FALSE | 292 | 0 | BLACK | RR MAP POCKET | Good | 0.4590789
8800435 | FL MAP POCKET BLACK | 2026-04-15 10:05 |  |  | FALSE | 2026-04-15 | 10 | 2 | FALSE | 293 | 0 | BLACK | FL MAP POCKET | Good | 0.4590789
8800438 | RL MAP POCKET BLACK | 2026-04-15 10:06 |  |  | FALSE | 2026-04-15 | 10 | 2 | FALSE | 294 | 0 | BLACK | RL MAP POCKET | Good | 0.4590789
8800437 | FR MAP POCKET BLACK | 2026-04-15 10:06 |  |  | FALSE | 2026-04-15 | 10 | 2 | FALSE | 295 | 0 | BLACK | FR MAP POCKET | Good | 0.4590789
8800446 | FR MAP POCKET BLACK | 2026-04-15 10:07 |  |  | FALSE | 2026-04-15 | 10 | 2 | FALSE | 296 | 0 | BLACK | FR MAP POCKET | Good | 0.4791841
8800448 | RL MAP POCKET BLACK | 2026-04-15 10:07 |  |  | FALSE | 2026-04-15 | 10 | 2 | FALSE | 297 | 0 | BLACK | RL MAP POCKET | Good | 0.4791841
8800439 | RR MAP POCKET BLACK | 2026-04-15 10:07 |  |  | FALSE | 2026-04-15 | 10 | 2 | FALSE | 298 | 0 | BLACK | RR MAP POCKET | Good | 0.4791841
8800445 | FL MAP POCKET BLACK | 2026-04-15 10:07 |  |  | FALSE | 2026-04-15 | 10 | 2 | FALSE | 299 | 0 | BLACK | FL MAP POCKET | Good | 0.4791841
8800449 | RR MAP POCKET BLACK | 2026-04-15 10:08 |  |  | FALSE | 2026-04-15 | 10 | 2 | FALSE | 300 | 0 | BLACK | RR MAP POCKET | Good | 0.5103438
8800455 | FL MAP POCKET BLACK | 2026-04-15 10:08 |  |  | FALSE | 2026-04-15 | 10 | 2 | FALSE | 301 | 0 | BLACK | FL MAP POCKET | Good | 0.5103438
8800456 | FR MAP POCKET BLACK | 2026-04-15 10:08 |  |  | FALSE | 2026-04-15 | 10 | 2 | FALSE | 302 | 0 | BLACK | FR MAP POCKET | Good | 0.5103438
8800458 | RL MAP POCKET BLACK | 2026-04-15 10:08 |  |  | FALSE | 2026-04-15 | 10 | 2 | FALSE | 303 | 0 | BLACK | RL MAP POCKET | Good | 0.5103438
8800459 | RR MAP POCKET BLACK | 2026-04-15 10:09 |  |  | FALSE | 2026-04-15 | 10 | 2 | FALSE | 304 | 0 | BLACK | RR MAP POCKET | Good | 0.468374
8800464 | FL MAP POCKET BLACK | 2026-04-15 10:10 |  |  | FALSE | 2026-04-15 | 10 | 2 | FALSE | 305 | 0 | BLACK | FL MAP POCKET | Good | 0.468374
8800465 | FR MAP POCKET BLACK | 2026-04-15 10:10 |  |  | FALSE | 2026-04-15 | 10 | 2 | FALSE | 306 | 0 | BLACK | FR MAP POCKET | Good | 0.468374
8800467 | RL MAP POCKET BLACK | 2026-04-15 10:10 |  |  | FALSE | 2026-04-15 | 10 | 2 | FALSE | 307 | 0 | BLACK | RL MAP POCKET | Good | 0.468374
8800489 | FL MAP POCKET BLACK | 2026-04-15 10:14 |  |  | FALSE | 2026-04-15 | 10 | 2 | TRUE | 308 | 0 | BLACK | FL MAP POCKET | Good | 0.5075284
8800490 | FR MAP POCKET BLACK | 2026-04-15 10:14 |  |  | FALSE | 2026-04-15 | 10 | 2 | TRUE | 309 | 0 | BLACK | FR MAP POCKET | Good | 0.5075284
8800468 | RR MAP POCKET BLACK | 2026-04-15 10:14 |  |  | FALSE | 2026-04-15 | 10 | 2 | TRUE | 310 | 0 | BLACK | RR MAP POCKET | Good | 0.5075284
8800491 | RL MAP POCKET BLACK | 2026-04-15 10:15 |  |  | FALSE | 2026-04-15 | 10 | 2 | TRUE | 311 | 0 | BLACK | RL MAP POCKET | Good | 0.5075284
8800492 | RR MAP POCKET BLACK | 2026-04-15 10:16 |  |  | FALSE | 2026-04-15 | 10 | 2 | FALSE | 312 | 0 | BLACK | RR MAP POCKET | Good | 0.4758026
8800496 | FL MAP POCKET BLACK | 2026-04-15 10:16 | Burnt Carpet / Vynil | 2026-04-29 16:25 | TRUE | 2026-04-15 | 10 | 2 | FALSE | 313 | 0 | BLACK | FL MAP POCKET | Process | 0.4758026 | [MODERATE] Pyro Clean (cur=218.0): PYRO_CLEAN_DUE -> Pyro Clean above lowest-scrap band 0–76
8800498 | FR MAP POCKET BLACK | 2026-04-15 10:16 |  |  | FALSE | 2026-04-15 | 10 | 2 | FALSE | 314 | 0 | BLACK | FR MAP POCKET | Good | 0.4758026
8800499 | RL MAP POCKET BLACK | 2026-04-15 10:16 |  |  | FALSE | 2026-04-15 | 10 | 2 | FALSE | 315 | 0 | BLACK | RL MAP POCKET | Good | 0.4758026
8800500 | RR MAP POCKET BLACK | 2026-04-15 10:17 |  |  | FALSE | 2026-04-15 | 10 | 2 | FALSE | 316 | 0 | BLACK | RR MAP POCKET | Good | 0.4643067
8800506 | FL MAP POCKET BLACK | 2026-04-15 10:17 |  |  | FALSE | 2026-04-15 | 10 | 2 | FALSE | 317 | 0 | BLACK | FL MAP POCKET | Good | 0.4643067
8800507 | FR MAP POCKET BLACK | 2026-04-15 10:17 | Out of dimension | 2026-04-27 16:15 | TRUE | 2026-04-15 | 10 | 2 | FALSE | 318 | 0 | BLACK | FR MAP POCKET | Process | 0.4643067 | [MODERATE] Pyro Clean (cur=219.0): PYRO_CLEAN_DUE -> Pyro Clean above lowest-scrap band 0–76
8800508 | RL MAP POCKET BLACK | 2026-04-15 10:17 |  |  | FALSE | 2026-04-15 | 10 | 2 | FALSE | 319 | 0 | BLACK | RL MAP POCKET | Good | 0.4643067
8800513 | FR MAP POCKET BLACK | 2026-04-15 10:18 |  |  | FALSE | 2026-04-15 | 10 | 2 | FALSE | 320 | 0 | BLACK | FR MAP POCKET | Good | 0.4540628
8800509 | RR MAP POCKET BLACK | 2026-04-15 10:18 |  |  | FALSE | 2026-04-15 | 10 | 2 | FALSE | 321 | 0 | BLACK | RR MAP POCKET | Good | 0.4540628
8800512 | FL MAP POCKET BLACK | 2026-04-15 10:18 |  |  | FALSE | 2026-04-15 | 10 | 2 | FALSE | 322 | 0 | BLACK | FL MAP POCKET | Good | 0.4540628
8800515 | RL MAP POCKET BLACK | 2026-04-15 10:19 |  |  | FALSE | 2026-04-15 | 10 | 2 | FALSE | 323 | 0 | BLACK | RL MAP POCKET | Good | 0.4540628
8800516 | RR MAP POCKET BLACK | 2026-04-15 10:19 |  |  | FALSE | 2026-04-15 | 10 | 2 | FALSE | 324 | 0 | BLACK | RR MAP POCKET | Good | 0.4668049
8800519 | FR MAP POCKET BEIGE | 2026-04-15 10:20 |  |  | FALSE | 2026-04-15 | 10 | 2 | FALSE | 325 | 0 | BEIGE | FR MAP POCKET | Good | 0.4668049
8800520 | RL MAP POCKET BEIGE | 2026-04-15 10:20 |  |  | FALSE | 2026-04-15 | 10 | 2 | FALSE | 326 | 0 | BEIGE | RL MAP POCKET | Good | 0.4668049
8800518 | FL MAP POCKET BEIGE | 2026-04-15 10:20 |  |  | FALSE | 2026-04-15 | 10 | 2 | FALSE | 327 | 0 | BEIGE | FL MAP POCKET | Good | 0.4668049
8800521 | RR MAP POCKET BEIGE | 2026-04-15 10:23 |  |  | FALSE | 2026-04-15 | 10 | 2 | TRUE | 328 | 0 | BEIGE | RR MAP POCKET | Good | 0.5221583
8800534 | FL MAP POCKET BEIGE | 2026-04-15 10:24 |  |  | FALSE | 2026-04-15 | 10 | 2 | TRUE | 329 | 0 | BEIGE | FL MAP POCKET | Good | 0.5221583
8800537 | FR MAP POCKET BEIGE | 2026-04-15 10:24 |  |  | FALSE | 2026-04-15 | 10 | 2 | TRUE | 330 | 0 | BEIGE | FR MAP POCKET | Good | 0.5221583
8800538 | RL MAP POCKET BEIGE | 2026-04-15 10:24 |  |  | FALSE | 2026-04-15 | 10 | 2 | TRUE | 331 | 0 | BEIGE | RL MAP POCKET | Good | 0.5221583
8800539 | RR MAP POCKET BEIGE | 2026-04-15 10:25 |  |  | FALSE | 2026-04-15 | 10 | 2 | FALSE | 332 | 0 | BEIGE | RR MAP POCKET | Good | 0.5105082
8800545 | FL MAP POCKET BEIGE | 2026-04-15 10:25 |  |  | FALSE | 2026-04-15 | 10 | 2 | FALSE | 333 | 0 | BEIGE | FL MAP POCKET | Good | 0.5105082
8800546 | FR MAP POCKET BEIGE | 2026-04-15 10:25 |  |  | FALSE | 2026-04-15 | 10 | 2 | FALSE | 334 | 0 | BEIGE | FR MAP POCKET | Good | 0.5105082
8800547 | RL MAP POCKET BEIGE | 2026-04-15 10:25 |  |  | FALSE | 2026-04-15 | 10 | 2 | FALSE | 335 | 0 | BEIGE | RL MAP POCKET | Good | 0.5105082
8800552 | FL MAP POCKET BEIGE | 2026-04-15 10:26 |  |  | FALSE | 2026-04-15 | 10 | 2 | FALSE | 336 | 0 | BEIGE | FL MAP POCKET | Good | 0.4904419
8800549 | RR MAP POCKET BEIGE | 2026-04-15 10:26 |  |  | FALSE | 2026-04-15 | 10 | 2 | FALSE | 337 | 0 | BEIGE | RR MAP POCKET | Good | 0.4904419
8800555 | RL MAP POCKET BEIGE | 2026-04-15 10:27 |  |  | FALSE | 2026-04-15 | 10 | 2 | FALSE | 338 | 0 | BEIGE | RL MAP POCKET | Good | 0.4904419
8800553 | FR MAP POCKET BEIGE | 2026-04-15 10:27 |  |  | FALSE | 2026-04-15 | 10 | 2 | FALSE | 339 | 0 | BEIGE | FR MAP POCKET | Good | 0.4904419
8800556 | RR MAP POCKET BEIGE | 2026-04-15 10:28 | Wrinkle | 2026-04-15 15:20 | TRUE | 2026-04-15 | 10 | 2 | FALSE | 340 | 0 | BEIGE | RR MAP POCKET | Process | 0.4883011 | [MODERATE] Pyro Clean (cur=225.0): PYRO_CLEAN_DUE -> Pyro Clean above lowest-scrap band 0–76
8800561 | FL MAP POCKET BEIGE | 2026-04-15 10:28 | Wrinkle | 2026-04-15 15:20 | TRUE | 2026-04-15 | 10 | 2 | FALSE | 341 | 0 | BEIGE | FL MAP POCKET | Process | 0.4883011 | [MODERATE] Pyro Clean (cur=225.0): PYRO_CLEAN_DUE -> Pyro Clean above lowest-scrap band 0–76
8800562 | FR MAP POCKET BEIGE | 2026-04-15 10:28 |  |  | FALSE | 2026-04-15 | 10 | 2 | FALSE | 342 | 0 | BEIGE | FR MAP POCKET | Good | 0.4883011
8800563 | RL MAP POCKET BEIGE | 2026-04-15 10:28 |  |  | FALSE | 2026-04-15 | 10 | 2 | FALSE | 343 | 0 | BEIGE | RL MAP POCKET | Good | 0.4883011
8800564 | RR MAP POCKET BEIGE | 2026-04-15 10:29 | Wrinkle | 2026-04-15 15:15 | TRUE | 2026-04-15 | 10 | 2 | FALSE | 344 | 0 | BEIGE | RR MAP POCKET | Process | 0.5163211 | [MODERATE] Pyro Clean (cur=226.0): PYRO_CLEAN_DUE -> Pyro Clean above lowest-scrap band 0–76
8800566 | FL MAP POCKET BEIGE | 2026-04-15 10:29 |  |  | FALSE | 2026-04-15 | 10 | 2 | FALSE | 345 | 0 | BEIGE | FL MAP POCKET | Good | 0.5163211
8800567 | FR MAP POCKET BEIGE | 2026-04-15 10:30 |  |  | FALSE | 2026-04-15 | 10 | 2 | FALSE | 346 | 0 | BEIGE | FR MAP POCKET | Good | 0.5163211
8800568 | RL MAP POCKET BEIGE | 2026-04-15 10:30 |  |  | FALSE | 2026-04-15 | 10 | 2 | FALSE | 347 | 0 | BEIGE | RL MAP POCKET | Good | 0.5163211
8800583 | RL MAP POCKET BEIGE | 2026-04-15 10:31 |  |  | FALSE | 2026-04-15 | 10 | 2 | FALSE | 348 | 0 | BEIGE | RL MAP POCKET | Good | 0.5151242
8800581 | FL MAP POCKET BEIGE | 2026-04-15 10:31 |  |  | FALSE | 2026-04-15 | 10 | 2 | FALSE | 349 | 0 | BEIGE | FL MAP POCKET | Good | 0.5151242
8800582 | FR MAP POCKET BEIGE | 2026-04-15 10:31 |  |  | FALSE | 2026-04-15 | 10 | 2 | FALSE | 350 | 0 | BEIGE | FR MAP POCKET | Good | 0.5151242
8800569 | RR MAP POCKET BEIGE | 2026-04-15 10:31 |  |  | FALSE | 2026-04-15 | 10 | 2 | FALSE | 351 | 0 | BEIGE | RR MAP POCKET | Good | 0.5151242
8800584 | RR MAP POCKET BEIGE | 2026-04-15 10:32 |  |  | FALSE | 2026-04-15 | 10 | 2 | FALSE | 352 | 0 | BEIGE | RR MAP POCKET | Good | 0.486787
8800588 | FL MAP POCKET BEIGE | 2026-04-15 10:32 |  |  | FALSE | 2026-04-15 | 10 | 2 | FALSE | 353 | 0 | BEIGE | FL MAP POCKET | Good | 0.486787
8800589 | FR MAP POCKET BEIGE | 2026-04-15 10:33 |  |  | FALSE | 2026-04-15 | 10 | 2 | FALSE | 354 | 0 | BEIGE | FR MAP POCKET | Good | 0.486787
8800590 | RL MAP POCKET BEIGE | 2026-04-15 10:33 |  |  | FALSE | 2026-04-15 | 10 | 2 | FALSE | 355 | 0 | BEIGE | RL MAP POCKET | Good | 0.486787
8800591 | RR MAP POCKET BEIGE | 2026-04-15 10:34 |  |  | FALSE | 2026-04-15 | 10 | 2 | FALSE | 356 | 0 | BEIGE | RR MAP POCKET | Good | 0.4895918
8800595 | FL MAP POCKET BEIGE | 2026-04-15 10:34 |  |  | FALSE | 2026-04-15 | 10 | 2 | FALSE | 357 | 0 | BEIGE | FL MAP POCKET | Good | 0.4895918
8800596 | FR MAP POCKET BEIGE | 2026-04-15 10:34 |  |  | FALSE | 2026-04-15 | 10 | 2 | FALSE | 358 | 0 | BEIGE | FR MAP POCKET | Good | 0.4895918
8800598 | RL MAP POCKET BEIGE | 2026-04-15 10:34 |  |  | FALSE | 2026-04-15 | 10 | 2 | FALSE | 359 | 0 | BEIGE | RL MAP POCKET | Good | 0.4895918
8800599 | RR MAP POCKET BEIGE | 2026-04-15 10:35 |  |  | FALSE | 2026-04-15 | 10 | 2 | FALSE | 360 | 0 | BEIGE | RR MAP POCKET | Good | 0.4735836
8800606 | FL MAP POCKET BEIGE | 2026-04-15 10:35 |  |  | FALSE | 2026-04-15 | 10 | 2 | FALSE | 361 | 0 | BEIGE | FL MAP POCKET | Good | 0.4735836
8800607 | FR MAP POCKET BEIGE | 2026-04-15 10:35 |  |  | FALSE | 2026-04-15 | 10 | 2 | FALSE | 362 | 0 | BEIGE | FR MAP POCKET | Good | 0.4735836
8800608 | RL MAP POCKET BEIGE | 2026-04-15 10:35 |  |  | FALSE | 2026-04-15 | 10 | 2 | FALSE | 363 | 0 | BEIGE | RL MAP POCKET | Good | 0.4735836
8800609 | RR MAP POCKET BEIGE | 2026-04-15 10:36 |  |  | FALSE | 2026-04-15 | 10 | 2 | FALSE | 364 | 0 | BEIGE | RR MAP POCKET | Good | 0.4942572
8800613 | FR MAP POCKET BEIGE | 2026-04-15 10:37 |  |  | FALSE | 2026-04-15 | 10 | 2 | FALSE | 365 | 0 | BEIGE | FR MAP POCKET | Good | 0.4942572
8800612 | FL MAP POCKET BEIGE | 2026-04-15 10:37 |  |  | FALSE | 2026-04-15 | 10 | 2 | FALSE | 366 | 0 | BEIGE | FL MAP POCKET | Good | 0.4942572
8800614 | RL MAP POCKET BEIGE | 2026-04-15 10:37 |  |  | FALSE | 2026-04-15 | 10 | 2 | FALSE | 367 | 0 | BEIGE | RL MAP POCKET | Good | 0.4942572
8800615 | RR MAP POCKET BEIGE | 2026-04-15 10:40 |  |  | FALSE | 2026-04-15 | 10 | 2 | TRUE | 368 | 0 | BEIGE | RR MAP POCKET | Good | 0.5323747
8800632 | FL MAP POCKET BEIGE | 2026-04-15 10:41 | Wrinkle | 2026-04-15 15:10 | TRUE | 2026-04-15 | 10 | 2 | TRUE | 369 | 0 | BEIGE | FL MAP POCKET | Process | 0.5323747 | [MODERATE] Pyro Clean (cur=232.0): PYRO_CLEAN_DUE -> Pyro Clean above lowest-scrap band 0–76
8800633 | FR MAP POCKET BEIGE | 2026-04-15 10:41 |  |  | FALSE | 2026-04-15 | 10 | 2 | TRUE | 370 | 0 | BEIGE | FR MAP POCKET | Good | 0.5323747
8800634 | RL MAP POCKET BEIGE | 2026-04-15 10:41 |  |  | FALSE | 2026-04-15 | 10 | 2 | TRUE | 371 | 0 | BEIGE | RL MAP POCKET | Good | 0.5323747
8800635 | RR MAP POCKET BEIGE | 2026-04-15 10:42 |  |  | FALSE | 2026-04-15 | 10 | 2 | FALSE | 372 | 0 | BEIGE | RR MAP POCKET | Good | 0.4941745
8800639 | FL MAP POCKET BEIGE | 2026-04-15 10:42 | Wrinkle | 2026-04-15 15:15 | TRUE | 2026-04-15 | 10 | 2 | FALSE | 373 | 0 | BEIGE | FL MAP POCKET | Process | 0.4941745 | [MODERATE] Pyro Clean (cur=233.0): PYRO_CLEAN_DUE -> Pyro Clean above lowest-scrap band 0–76
8800640 | FR MAP POCKET BEIGE | 2026-04-15 10:42 |  |  | FALSE | 2026-04-15 | 10 | 2 | FALSE | 374 | 0 | BEIGE | FR MAP POCKET | Good | 0.4941745
8800642 | RL MAP POCKET BEIGE | 2026-04-15 10:42 |  |  | FALSE | 2026-04-15 | 10 | 2 | FALSE | 375 | 0 | BEIGE | RL MAP POCKET | Good | 0.4941745
8800643 | RR MAP POCKET BEIGE | 2026-04-15 10:43 |  |  | FALSE | 2026-04-15 | 10 | 2 | FALSE | 376 | 0 | BEIGE | RR MAP POCKET | Good | 0.4930879
8800646 | FL MAP POCKET BEIGE | 2026-04-15 10:43 | Wrinkle | 2026-04-15 15:15 | TRUE | 2026-04-15 | 10 | 2 | FALSE | 377 | 0 | BEIGE | FL MAP POCKET | Process | 0.4930879 | [MODERATE] Pyro Clean (cur=234.0): PYRO_CLEAN_DUE -> Pyro Clean above lowest-scrap band 0–76
8800648 | FR MAP POCKET BEIGE | 2026-04-15 10:44 |  |  | FALSE | 2026-04-15 | 10 | 2 | FALSE | 378 | 0 | BEIGE | FR MAP POCKET | Good | 0.4930879
8800650 | RL MAP POCKET BEIGE | 2026-04-15 10:44 |  |  | FALSE | 2026-04-15 | 10 | 2 | FALSE | 379 | 0 | BEIGE | RL MAP POCKET | Good | 0.4930879
8800657 | RL MAP POCKET BEIGE | 2026-04-15 10:45 |  |  | FALSE | 2026-04-15 | 10 | 2 | FALSE | 380 | 0 | BEIGE | RL MAP POCKET | Good | 0.4827495
8800651 | RR MAP POCKET BEIGE | 2026-04-15 10:45 |  |  | FALSE | 2026-04-15 | 10 | 2 | FALSE | 381 | 0 | BEIGE | RR MAP POCKET | Good | 0.4827495
8800655 | FL MAP POCKET BEIGE | 2026-04-15 10:45 | Wrinkle | 2026-04-15 15:15 | TRUE | 2026-04-15 | 10 | 2 | FALSE | 382 | 0 | BEIGE | FL MAP POCKET | Process | 0.4827495 | [MODERATE] Pyro Clean (cur=235.0): PYRO_CLEAN_DUE -> Pyro Clean above lowest-scrap band 0–76
8800656 | FR MAP POCKET BEIGE | 2026-04-15 10:45 |  |  | FALSE | 2026-04-15 | 10 | 2 | FALSE | 383 | 0 | BEIGE | FR MAP POCKET | Good | 0.4827495
8800658 | RR MAP POCKET BEIGE | 2026-04-15 10:46 |  |  | FALSE | 2026-04-15 | 10 | 2 | FALSE | 384 | 0 | BEIGE | RR MAP POCKET | Good | 0.484534
8800661 | FL MAP POCKET BEIGE | 2026-04-15 10:46 |  |  | FALSE | 2026-04-15 | 10 | 2 | FALSE | 385 | 0 | BEIGE | FL MAP POCKET | Good | 0.484534
8800663 | FR MAP POCKET BEIGE | 2026-04-15 10:46 |  |  | FALSE | 2026-04-15 | 10 | 2 | FALSE | 386 | 0 | BEIGE | FR MAP POCKET | Good | 0.484534
8800664 | RL MAP POCKET BEIGE | 2026-04-15 10:46 |  |  | FALSE | 2026-04-15 | 10 | 2 | FALSE | 387 | 0 | BEIGE | RL MAP POCKET | Good | 0.484534
8800665 | RR MAP POCKET BEIGE | 2026-04-15 10:47 |  |  | FALSE | 2026-04-15 | 10 | 2 | FALSE | 388 | 0 | BEIGE | RR MAP POCKET | Good | 0.4903186
8800669 | FL MAP POCKET BEIGE | 2026-04-15 10:48 |  |  | FALSE | 2026-04-15 | 10 | 2 | FALSE | 389 | 0 | BEIGE | FL MAP POCKET | Good | 0.4903186
8800670 | FR MAP POCKET BEIGE | 2026-04-15 10:48 |  |  | FALSE | 2026-04-15 | 10 | 2 | FALSE | 390 | 0 | BEIGE | FR MAP POCKET | Good | 0.4903186
8800671 | RL MAP POCKET BEIGE | 2026-04-15 10:48 | Wrinkle | 2026-04-15 15:15 | TRUE | 2026-04-15 | 10 | 2 | FALSE | 391 | 0 | BEIGE | RL MAP POCKET | Process | 0.4903186 | [MODERATE] Pyro Clean (cur=237.0): PYRO_CLEAN_DUE -> Pyro Clean above lowest-scrap band 0–76
8800672 | RR MAP POCKET BEIGE | 2026-04-15 12:07 |  |  | FALSE | 2026-04-15 | 12 | 2 | TRUE | 392 | 0 | BEIGE | RR MAP POCKET | Good | 0.5337727
8800718 | FL MAP POCKET BEIGE | 2026-04-15 12:07 | Wrinkle | 2026-04-15 15:10 | TRUE | 2026-04-15 | 12 | 2 | TRUE | 393 | 0 | BEIGE | FL MAP POCKET | Process | 0.5337727 | [MODERATE] Pyro Clean (cur=238.0): PYRO_CLEAN_DUE -> Pyro Clean above lowest-scrap band 0–76
8800719 | FR MAP POCKET BEIGE | 2026-04-15 12:07 |  |  | FALSE | 2026-04-15 | 12 | 2 | TRUE | 394 | 0 | BEIGE | FR MAP POCKET | Good | 0.5337727
8800721 | RL MAP POCKET BEIGE | 2026-04-15 12:07 |  |  | FALSE | 2026-04-15 | 12 | 2 | TRUE | 395 | 0 | BEIGE | RL MAP POCKET | Good | 0.5337727
8800729 | FL MAP POCKET BEIGE | 2026-04-15 12:09 | Wrinkle | 2026-04-15 15:10 | TRUE | 2026-04-15 | 12 | 2 | TRUE | 396 | 0 | BEIGE | FL MAP POCKET | Process | 0.5310179 | [MODERATE] Pyro Clean (cur=239.0): PYRO_CLEAN_DUE -> Pyro Clean above lowest-scrap band 0–76
8800722 | RR MAP POCKET BEIGE | 2026-04-15 12:09 |  |  | FALSE | 2026-04-15 | 12 | 2 | TRUE | 397 | 0 | BEIGE | RR MAP POCKET | Good | 0.5310179
8800732 | RL MAP POCKET BEIGE | 2026-04-15 12:10 |  |  | FALSE | 2026-04-15 | 12 | 2 | TRUE | 398 | 0 | BEIGE | RL MAP POCKET | Good | 0.5310179
8800731 | FR MAP POCKET BEIGE | 2026-04-15 12:10 |  |  | FALSE | 2026-04-15 | 12 | 2 | TRUE | 399 | 0 | BEIGE | FR MAP POCKET | Good | 0.5310179
8800733 | RR MAP POCKET BEIGE | 2026-04-15 12:11 |  |  | FALSE | 2026-04-15 | 12 | 2 | FALSE | 400 | 0 | BEIGE | RR MAP POCKET | Good | 0.4979978
8800737 | FL MAP POCKET BEIGE | 2026-04-15 12:11 |  |  | FALSE | 2026-04-15 | 12 | 2 | FALSE | 401 | 0 | BEIGE | FL MAP POCKET | Good | 0.4979978
8800738 | FR MAP POCKET BEIGE | 2026-04-15 12:11 |  |  | FALSE | 2026-04-15 | 12 | 2 | FALSE | 402 | 0 | BEIGE | FR MAP POCKET | Good | 0.4979978
8800739 | RL MAP POCKET BEIGE | 2026-04-15 12:11 | Wrinkle | 2026-04-15 15:15 | TRUE | 2026-04-15 | 12 | 2 | FALSE | 403 | 0 | BEIGE | RL MAP POCKET | Process | 0.4979978 | [MODERATE] Pyro Clean (cur=240.0): PYRO_CLEAN_DUE -> Pyro Clean above lowest-scrap band 0–76
8800740 | RR MAP POCKET BEIGE | 2026-04-15 12:12 |  |  | FALSE | 2026-04-15 | 12 | 2 | FALSE | 404 | 0 | BEIGE | RR MAP POCKET | Good | 0.505725
8800745 | FL MAP POCKET BEIGE | 2026-04-15 12:12 |  |  | FALSE | 2026-04-15 | 12 | 2 | FALSE | 405 | 0 | BEIGE | FL MAP POCKET | Good | 0.505725
8800747 | FR MAP POCKET BEIGE | 2026-04-15 12:12 |  |  | FALSE | 2026-04-15 | 12 | 2 | FALSE | 406 | 0 | BEIGE | FR MAP POCKET | Good | 0.505725
8800748 | RL MAP POCKET BEIGE | 2026-04-15 12:13 |  |  | FALSE | 2026-04-15 | 12 | 2 | FALSE | 407 | 0 | BEIGE | RL MAP POCKET | Good | 0.505725
8800755 | RL MAP POCKET BEIGE | 2026-04-15 12:14 |  |  | FALSE | 2026-04-15 | 12 | 2 | FALSE | 408 | 0 | BEIGE | RL MAP POCKET | Good | 0.4877594
8800753 | FL MAP POCKET BEIGE | 2026-04-15 12:14 | Wrinkle | 2026-04-15 15:10 | TRUE | 2026-04-15 | 12 | 2 | FALSE | 409 | 0 | BEIGE | FL MAP POCKET | Process | 0.4877594 | [MODERATE] Pyro Clean (cur=242.0): PYRO_CLEAN_DUE -> Pyro Clean above lowest-scrap band 0–76
8800749 | RR MAP POCKET BEIGE | 2026-04-15 12:14 |  |  | FALSE | 2026-04-15 | 12 | 2 | FALSE | 410 | 0 | BEIGE | RR MAP POCKET | Good | 0.4877594
8800754 | FR MAP POCKET BEIGE | 2026-04-15 12:14 |  |  | FALSE | 2026-04-15 | 12 | 2 | FALSE | 411 | 0 | BEIGE | FR MAP POCKET | Good | 0.4877594
8800756 | RR MAP POCKET BEIGE | 2026-04-15 12:15 | Wrinkle | 2026-04-15 15:20 | TRUE | 2026-04-15 | 12 | 2 | FALSE | 412 | 0 | BEIGE | RR MAP POCKET | Process | 0.4651962 | [MODERATE] Pyro Clean (cur=243.0): PYRO_CLEAN_DUE -> Pyro Clean above lowest-scrap band 0–76
8800787 | FL MAP POCKET BEIGE | 2026-04-15 12:22 |  |  | FALSE | 2026-04-15 | 12 | 2 | FALSE | 413 | 0 | BEIGE | FL MAP POCKET | Good | 0.4651962
8800788 | FR MAP POCKET BEIGE | 2026-04-15 12:23 |  |  | FALSE | 2026-04-15 | 12 | 2 | FALSE | 414 | 0 | BEIGE | FR MAP POCKET | Good | 0.4651962
8800789 | RL MAP POCKET BEIGE | 2026-04-15 12:23 | Wrinkle | 2026-04-15 15:15 | TRUE | 2026-04-15 | 12 | 2 | FALSE | 415 | 0 | BEIGE | RL MAP POCKET | Process | 0.4651962 | [MODERATE] Pyro Clean (cur=243.0): PYRO_CLEAN_DUE -> Pyro Clean above lowest-scrap band 0–76
8800790 | RR MAP POCKET BEIGE | 2026-04-15 12:23 |  |  | FALSE | 2026-04-15 | 12 | 2 | TRUE | 416 | 0 | BEIGE | RR MAP POCKET | Good | 0.531983
8800791 | FL MAP POCKET BEIGE | 2026-04-15 12:23 |  |  | FALSE | 2026-04-15 | 12 | 2 | TRUE | 417 | 0 | BEIGE | FL MAP POCKET | Good | 0.531983
8800792 | FR MAP POCKET BEIGE | 2026-04-15 12:23 |  |  | FALSE | 2026-04-15 | 12 | 2 | TRUE | 418 | 0 | BEIGE | FR MAP POCKET | Good | 0.531983
8800793 | RL MAP POCKET BEIGE | 2026-04-15 12:23 | Wrinkle | 2026-04-15 15:25 | TRUE | 2026-04-15 | 12 | 2 | TRUE | 419 | 0 | BEIGE | RL MAP POCKET | Process | 0.531983 | [MODERATE] Pyro Clean (cur=245.0): PYRO_CLEAN_DUE -> Pyro Clean above lowest-scrap band 0–76
8800795 | RR MAP POCKET BEIGE | 2026-04-15 12:24 |  |  | FALSE | 2026-04-15 | 12 | 2 | FALSE | 420 | 0 | BEIGE | RR MAP POCKET | Good | 0.4756267
8800798 | FL MAP POCKET BEIGE | 2026-04-15 12:24 |  |  | FALSE | 2026-04-15 | 12 | 2 | FALSE | 421 | 0 | BEIGE | FL MAP POCKET | Good | 0.4756267
8800800 | FR MAP POCKET BEIGE | 2026-04-15 12:24 |  |  | FALSE | 2026-04-15 | 12 | 2 | FALSE | 422 | 0 | BEIGE | FR MAP POCKET | Good | 0.4756267
8800801 | RL MAP POCKET BEIGE | 2026-04-15 12:24 |  |  | FALSE | 2026-04-15 | 12 | 2 | FALSE | 423 | 0 | BEIGE | RL MAP POCKET | Good | 0.4756267
8800802 | RR MAP POCKET BEIGE | 2026-04-15 12:25 |  |  | FALSE | 2026-04-15 | 12 | 2 | FALSE | 424 | 0 | BEIGE | RR MAP POCKET | Good | 0.4937536
8800810 | RL MAP POCKET BEIGE | 2026-04-15 12:26 |  |  | FALSE | 2026-04-15 | 12 | 2 | FALSE | 425 | 0 | BEIGE | RL MAP POCKET | Good | 0.4937536
8800807 | FL MAP POCKET BEIGE | 2026-04-15 12:26 |  |  | FALSE | 2026-04-15 | 12 | 2 | FALSE | 426 | 0 | BEIGE | FL MAP POCKET | Good | 0.4937536
8800809 | FR MAP POCKET BEIGE | 2026-04-15 12:26 |  |  | FALSE | 2026-04-15 | 12 | 2 | FALSE | 427 | 0 | BEIGE | FR MAP POCKET | Good | 0.4937536
8800811 | RR MAP POCKET BEIGE | 2026-04-15 12:27 |  |  | FALSE | 2026-04-15 | 12 | 2 | FALSE | 428 | 0 | BEIGE | RR MAP POCKET | Good | 0.4857616
8800815 | FL MAP POCKET BEIGE | 2026-04-15 12:27 |  |  | FALSE | 2026-04-15 | 12 | 2 | FALSE | 429 | 0 | BEIGE | FL MAP POCKET | Good | 0.4857616
8800817 | FR MAP POCKET BEIGE | 2026-04-15 12:27 |  |  | FALSE | 2026-04-15 | 12 | 2 | FALSE | 430 | 0 | BEIGE | FR MAP POCKET | Good | 0.4857616
8800818 | RL MAP POCKET BEIGE | 2026-04-15 12:27 |  |  | FALSE | 2026-04-15 | 12 | 2 | FALSE | 431 | 0 | BEIGE | RL MAP POCKET | Good | 0.4857616
8800820 | RR MAP POCKET BEIGE | 2026-04-15 12:31 |  |  | FALSE | 2026-04-15 | 12 | 2 | TRUE | 432 | 0 | BEIGE | RR MAP POCKET | Good | 0.5306014
8800842 | FL MAP POCKET BEIGE | 2026-04-15 12:31 |  |  | FALSE | 2026-04-15 | 12 | 2 | TRUE | 433 | 0 | BEIGE | FL MAP POCKET | Good | 0.5306014
8800843 | FR MAP POCKET BEIGE | 2026-04-15 12:31 |  |  | FALSE | 2026-04-15 | 12 | 2 | TRUE | 434 | 0 | BEIGE | FR MAP POCKET | Good | 0.5306014
8800844 | RL MAP POCKET BEIGE | 2026-04-15 12:31 |  |  | FALSE | 2026-04-15 | 12 | 2 | TRUE | 435 | 0 | BEIGE | RL MAP POCKET | Good | 0.5306014
8800845 | RR MAP POCKET BEIGE | 2026-04-15 12:32 |  |  | FALSE | 2026-04-15 | 12 | 2 | FALSE | 436 | 0 | BEIGE | RR MAP POCKET | Good | 0.5122045
8800849 | FL MAP POCKET BEIGE | 2026-04-15 12:32 |  |  | FALSE | 2026-04-15 | 12 | 2 | FALSE | 437 | 0 | BEIGE | FL MAP POCKET | Good | 0.5122045
8800850 | FR MAP POCKET BEIGE | 2026-04-15 12:33 |  |  | FALSE | 2026-04-15 | 12 | 2 | FALSE | 438 | 0 | BEIGE | FR MAP POCKET | Good | 0.5122045
8800851 | RL MAP POCKET BEIGE | 2026-04-15 12:33 |  |  | FALSE | 2026-04-15 | 12 | 2 | FALSE | 439 | 0 | BEIGE | RL MAP POCKET | Good | 0.5122045
8800868 | RL MAP POCKET BEIGE | 2026-04-15 12:34 |  |  | FALSE | 2026-04-15 | 12 | 2 | FALSE | 440 | 0 | BEIGE | RL MAP POCKET | Good | 0.5064286
8800866 | FL MAP POCKET BEIGE | 2026-04-15 12:34 |  |  | FALSE | 2026-04-15 | 12 | 2 | FALSE | 441 | 0 | BEIGE | FL MAP POCKET | Good | 0.5064286
8800853 | RR MAP POCKET BEIGE | 2026-04-15 12:34 |  |  | FALSE | 2026-04-15 | 12 | 2 | FALSE | 442 | 0 | BEIGE | RR MAP POCKET | Good | 0.5064286
8800867 | FR MAP POCKET BEIGE | 2026-04-15 12:34 |  |  | FALSE | 2026-04-15 | 12 | 2 | FALSE | 443 | 0 | BEIGE | FR MAP POCKET | Good | 0.5064286
8800869 | RR MAP POCKET BEIGE | 2026-04-15 12:35 |  |  | FALSE | 2026-04-15 | 12 | 2 | FALSE | 444 | 0 | BEIGE | RR MAP POCKET | Good | 0.5288982
8800876 | FL MAP POCKET BEIGE | 2026-04-15 12:35 |  |  | FALSE | 2026-04-15 | 12 | 2 | FALSE | 445 | 0 | BEIGE | FL MAP POCKET | Good | 0.5288982
8800877 | FR MAP POCKET BEIGE | 2026-04-15 12:36 |  |  | FALSE | 2026-04-15 | 12 | 2 | FALSE | 446 | 0 | BEIGE | FR MAP POCKET | Good | 0.5288982
8800878 | RL MAP POCKET BEIGE | 2026-04-15 12:36 |  |  | FALSE | 2026-04-15 | 12 | 2 | FALSE | 447 | 0 | BEIGE | RL MAP POCKET | Good | 0.5288982
8800879 | RR MAP POCKET BEIGE | 2026-04-15 12:37 |  |  | FALSE | 2026-04-15 | 12 | 2 | FALSE | 448 | 0 | BEIGE | RR MAP POCKET | Good | 0.495008
8800886 | FL MAP POCKET BEIGE | 2026-04-15 12:37 |  |  | FALSE | 2026-04-15 | 12 | 2 | FALSE | 449 | 0 | BEIGE | FL MAP POCKET | Good | 0.495008
8800887 | FR MAP POCKET BEIGE | 2026-04-15 12:37 |  |  | FALSE | 2026-04-15 | 12 | 2 | FALSE | 450 | 0 | BEIGE | FR MAP POCKET | Good | 0.495008
8800888 | RL MAP POCKET BEIGE | 2026-04-15 12:37 |  |  | FALSE | 2026-04-15 | 12 | 2 | FALSE | 451 | 0 | BEIGE | RL MAP POCKET | Good | 0.495008
8800889 | RR MAP POCKET BEIGE | 2026-04-15 12:41 |  |  | FALSE | 2026-04-15 | 12 | 2 | TRUE | 452 | 0 | BEIGE | RR MAP POCKET | Good | 0.5237123
8800907 | FL MAP POCKET BEIGE | 2026-04-15 12:41 | Wrinkle | 2026-04-15 15:15 | TRUE | 2026-04-15 | 12 | 2 | TRUE | 453 | 0 | BEIGE | FL MAP POCKET | Process | 0.5237123 | [MODERATE] Pyro Clean (cur=254.0): PYRO_CLEAN_DUE -> Pyro Clean above lowest-scrap band 0–76
8800909 | FR MAP POCKET BEIGE | 2026-04-15 12:41 |  |  | FALSE | 2026-04-15 | 12 | 2 | TRUE | 454 | 0 | BEIGE | FR MAP POCKET | Good | 0.5237123
8800910 | RL MAP POCKET BEIGE | 2026-04-15 12:41 |  |  | FALSE | 2026-04-15 | 12 | 2 | TRUE | 455 | 0 | BEIGE | RL MAP POCKET | Good | 0.5237123
8800924 | FL MAP POCKET BEIGE | 2026-04-15 12:42 |  |  | FALSE | 2026-04-15 | 12 | 2 | FALSE | 456 | 0 | BEIGE | FL MAP POCKET | Good | 0.5005293
8800911 | RR MAP POCKET BEIGE | 2026-04-15 12:42 |  |  | FALSE | 2026-04-15 | 12 | 2 | FALSE | 457 | 0 | BEIGE | RR MAP POCKET | Good | 0.5005293
8800925 | FR MAP POCKET BEIGE | 2026-04-15 12:42 |  |  | FALSE | 2026-04-15 | 12 | 2 | FALSE | 458 | 0 | BEIGE | FR MAP POCKET | Good | 0.5005293
8800926 | RL MAP POCKET BEIGE | 2026-04-15 12:43 |  |  | FALSE | 2026-04-15 | 12 | 2 | FALSE | 459 | 0 | BEIGE | RL MAP POCKET | Good | 0.5005293
8800927 | RR MAP POCKET BEIGE | 2026-04-15 12:44 |  |  | FALSE | 2026-04-15 | 12 | 2 | FALSE | 460 | 0 | BEIGE | RR MAP POCKET | Good | 0.5197236
8800933 | FL MAP POCKET BEIGE | 2026-04-15 12:44 |  |  | FALSE | 2026-04-15 | 12 | 2 | FALSE | 461 | 0 | BEIGE | FL MAP POCKET | Good | 0.5197236
8800934 | FR MAP POCKET BEIGE | 2026-04-15 12:44 |  |  | FALSE | 2026-04-15 | 12 | 2 | FALSE | 462 | 0 | BEIGE | FR MAP POCKET | Good | 0.5197236
8800935 | RL MAP POCKET BEIGE | 2026-04-15 12:44 |  |  | FALSE | 2026-04-15 | 12 | 2 | FALSE | 463 | 0 | BEIGE | RL MAP POCKET | Good | 0.5197236
8800937 | RR MAP POCKET BEIGE | 2026-04-15 12:45 |  |  | FALSE | 2026-04-15 | 12 | 2 | FALSE | 464 | 0 | BEIGE | RR MAP POCKET | Good | 0.5130843
8800940 | FL MAP POCKET BEIGE | 2026-04-15 12:45 |  |  | FALSE | 2026-04-15 | 12 | 2 | FALSE | 465 | 0 | BEIGE | FL MAP POCKET | Good | 0.5130843
8800941 | FR MAP POCKET BEIGE | 2026-04-15 12:45 |  |  | FALSE | 2026-04-15 | 12 | 2 | FALSE | 466 | 0 | BEIGE | FR MAP POCKET | Good | 0.5130843
8800942 | RL MAP POCKET BEIGE | 2026-04-15 12:45 |  |  | FALSE | 2026-04-15 | 12 | 2 | FALSE | 467 | 0 | BEIGE | RL MAP POCKET | Good | 0.5130843
8800959 | RL MAP POCKET BEIGE | 2026-04-15 12:47 | Wrinkle | 2026-04-15 15:10 | TRUE | 2026-04-15 | 12 | 2 | FALSE | 468 | 0 | BEIGE | RL MAP POCKET | Process | 0.4877059 | [MODERATE] Pyro Clean (cur=258.0): PYRO_CLEAN_DUE -> Pyro Clean above lowest-scrap band 0–76
8800956 | FL MAP POCKET BEIGE | 2026-04-15 12:47 |  |  | FALSE | 2026-04-15 | 12 | 2 | FALSE | 469 | 0 | BEIGE | FL MAP POCKET | Good | 0.4877059
8800958 | FR MAP POCKET BEIGE | 2026-04-15 12:47 |  |  | FALSE | 2026-04-15 | 12 | 2 | FALSE | 470 | 0 | BEIGE | FR MAP POCKET | Good | 0.4877059
8800943 | RR MAP POCKET BEIGE | 2026-04-15 12:47 |  |  | FALSE | 2026-04-15 | 12 | 2 | FALSE | 471 | 0 | BEIGE | RR MAP POCKET | Good | 0.4877059
8800968 | RL MAP POCKET BEIGE | 2026-04-15 12:48 |  |  | FALSE | 2026-04-15 | 12 | 2 | FALSE | 472 | 0 | BEIGE | RL MAP POCKET | Good | 0.4862845
8800960 | RR MAP POCKET BEIGE | 2026-04-15 12:48 |  |  | FALSE | 2026-04-15 | 12 | 2 | FALSE | 473 | 0 | BEIGE | RR MAP POCKET | Good | 0.4862845
8800966 | FL MAP POCKET BEIGE | 2026-04-15 12:48 |  |  | FALSE | 2026-04-15 | 12 | 2 | FALSE | 474 | 0 | BEIGE | FL MAP POCKET | Good | 0.4862845
8800967 | FR MAP POCKET BEIGE | 2026-04-15 12:48 |  |  | FALSE | 2026-04-15 | 12 | 2 | FALSE | 475 | 0 | BEIGE | FR MAP POCKET | Good | 0.4862845
8800969 | RR MAP POCKET BEIGE | 2026-04-15 12:49 |  |  | FALSE | 2026-04-15 | 12 | 2 | FALSE | 476 | 0 | BEIGE | RR MAP POCKET | Good | 0.4964061
8800979 | FL MAP POCKET BEIGE | 2026-04-15 12:50 |  |  | FALSE | 2026-04-15 | 12 | 2 | FALSE | 477 | 0 | BEIGE | FL MAP POCKET | Good | 0.4964061
8800982 | FR MAP POCKET BEIGE | 2026-04-15 12:50 |  |  | FALSE | 2026-04-15 | 12 | 2 | FALSE | 478 | 0 | BEIGE | FR MAP POCKET | Good | 0.4964061
8800983 | RL MAP POCKET BEIGE | 2026-04-15 12:50 |  |  | FALSE | 2026-04-15 | 12 | 2 | FALSE | 479 | 0 | BEIGE | RL MAP POCKET | Good | 0.4964061
8800985 | RR MAP POCKET BEIGE | 2026-04-15 12:51 |  |  | FALSE | 2026-04-15 | 12 | 2 | FALSE | 480 | 0 | BEIGE | RR MAP POCKET | Good | 0.5148351
8800994 | FL MAP POCKET BEIGE | 2026-04-15 12:51 |  |  | FALSE | 2026-04-15 | 12 | 2 | FALSE | 481 | 0 | BEIGE | FL MAP POCKET | Good | 0.5148351
8800995 | FR MAP POCKET BEIGE | 2026-04-15 12:51 |  |  | FALSE | 2026-04-15 | 12 | 2 | FALSE | 482 | 0 | BEIGE | FR MAP POCKET | Good | 0.5148351
8800996 | RL MAP POCKET BEIGE | 2026-04-15 12:51 | Bad edge wrap | 2026-04-15 15:05 | TRUE | 2026-04-15 | 12 | 2 | FALSE | 483 | 0 | BEIGE | RL MAP POCKET | Process | 0.5148351 | [MODERATE] Pyro Clean (cur=261.0): PYRO_CLEAN_DUE -> Pyro Clean above lowest-scrap band 0–76
8801007 | RL MAP POCKET BEIGE | 2026-04-15 12:53 |  |  | FALSE | 2026-04-15 | 12 | 2 | FALSE | 484 | 0 | BEIGE | RL MAP POCKET | Good | 0.5238078
8800997 | RR MAP POCKET BEIGE | 2026-04-15 12:53 | Wrinkle | 2026-04-15 15:20 | TRUE | 2026-04-15 | 12 | 2 | FALSE | 485 | 0 | BEIGE | RR MAP POCKET | Process | 0.5238078 | [MODERATE] Pyro Clean (cur=262.0): PYRO_CLEAN_DUE -> Pyro Clean above lowest-scrap band 0–76
8801006 | FR MAP POCKET BEIGE | 2026-04-15 12:53 | Wrinkle | 2026-04-15 15:15 | TRUE | 2026-04-15 | 12 | 2 | FALSE | 486 | 0 | BEIGE | FR MAP POCKET | Process | 0.5238078 | [MODERATE] Pyro Clean (cur=262.0): PYRO_CLEAN_DUE -> Pyro Clean above lowest-scrap band 0–76
8801005 | FL MAP POCKET BEIGE | 2026-04-15 12:53 |  |  | FALSE | 2026-04-15 | 12 | 2 | FALSE | 487 | 0 | BEIGE | FL MAP POCKET | Good | 0.5238078
8801008 | RR MAP POCKET BEIGE | 2026-04-15 12:54 |  |  | FALSE | 2026-04-15 | 12 | 2 | FALSE | 488 | 0 | BEIGE | RR MAP POCKET | Good | 0.5322573
8801016 | FL MAP POCKET BEIGE | 2026-04-15 12:54 |  |  | FALSE | 2026-04-15 | 12 | 2 | FALSE | 489 | 0 | BEIGE | FL MAP POCKET | Good | 0.5322573
8801017 | FR MAP POCKET BEIGE | 2026-04-15 12:55 |  |  | FALSE | 2026-04-15 | 12 | 2 | FALSE | 490 | 0 | BEIGE | FR MAP POCKET | Good | 0.5322573
8801018 | RL MAP POCKET BEIGE | 2026-04-15 12:55 | Wrinkle | 2026-04-15 15:10 | TRUE | 2026-04-15 | 12 | 2 | FALSE | 491 | 0 | BEIGE | RL MAP POCKET | Process | 0.5322573 | [MODERATE] Pyro Clean (cur=263.0): PYRO_CLEAN_DUE -> Pyro Clean above lowest-scrap band 0–76
8801019 | RR MAP POCKET BEIGE | 2026-04-15 12:56 |  |  | FALSE | 2026-04-15 | 12 | 2 | FALSE | 492 | 0 | BEIGE | RR MAP POCKET | Good | 0.5231156
8801024 | FL MAP POCKET BEIGE | 2026-04-15 12:56 | Wrinkle | 2026-04-15 15:10 | TRUE | 2026-04-15 | 12 | 2 | FALSE | 493 | 0 | BEIGE | FL MAP POCKET | Process | 0.5231156 | [MODERATE] Pyro Clean (cur=264.0): PYRO_CLEAN_DUE -> Pyro Clean above lowest-scrap band 0–76
8801025 | FR MAP POCKET BEIGE | 2026-04-15 12:56 |  |  | FALSE | 2026-04-15 | 12 | 2 | FALSE | 494 | 0 | BEIGE | FR MAP POCKET | Good | 0.5231156
8801026 | RL MAP POCKET BEIGE | 2026-04-15 12:56 | Wrinkle | 2026-04-15 15:20 | TRUE | 2026-04-15 | 12 | 2 | FALSE | 495 | 0 | BEIGE | RL MAP POCKET | Process | 0.5231156 | [MODERATE] Pyro Clean (cur=264.0): PYRO_CLEAN_DUE -> Pyro Clean above lowest-scrap band 0–76
8801027 | RR MAP POCKET BEIGE | 2026-04-15 12:57 |  |  | FALSE | 2026-04-15 | 12 | 2 | FALSE | 496 | 0 | BEIGE | RR MAP POCKET | Good | 0.5434226
8801079 | RR MAP POCKET WHITE | 2026-04-15 13:02 |  |  | FALSE | 2026-04-15 | 13 | 2 | TRUE | 497 | 0 | WHITE | RR MAP POCKET | Good | 0.5680244
8801078 | RL MAP POCKET WHITE | 2026-04-15 13:02 |  |  | FALSE | 2026-04-15 | 13 | 2 | FALSE | 498 | 0 | WHITE | RL MAP POCKET | Good | 0.5434226
8801076 | FL MAP POCKET WHITE | 2026-04-15 13:02 |  |  | FALSE | 2026-04-15 | 13 | 2 | FALSE | 499 | 0 | WHITE | FL MAP POCKET | Good | 0.5434226
8801077 | FR MAP POCKET WHITE | 2026-04-15 13:02 | Wrinkle | 2026-04-15 15:10 | TRUE | 2026-04-15 | 13 | 2 | FALSE | 500 | 0 | WHITE | FR MAP POCKET | Process | 0.5434226 | [MODERATE] Pyro Clean (cur=265.0): PYRO_CLEAN_DUE -> Pyro Clean above lowest-scrap band 0–76
8801081 | FL MAP POCKET WHITE | 2026-04-15 13:03 |  |  | FALSE | 2026-04-15 | 13 | 2 | TRUE | 501 | 0 | WHITE | FL MAP POCKET | Good | 0.5680244
8801082 | FR MAP POCKET WHITE | 2026-04-15 13:03 |  |  | FALSE | 2026-04-15 | 13 | 2 | TRUE | 502 | 0 | WHITE | FR MAP POCKET | Good | 0.5680244
8801083 | RL MAP POCKET WHITE | 2026-04-15 13:03 |  |  | FALSE | 2026-04-15 | 13 | 2 | TRUE | 503 | 0 | WHITE | RL MAP POCKET | Good | 0.5680244
8801084 | RR MAP POCKET WHITE | 2026-04-15 13:04 |  |  | FALSE | 2026-04-15 | 13 | 2 | FALSE | 504 | 0 | WHITE | RR MAP POCKET | Good | 0.5867548
8801091 | FL MAP POCKET WHITE | 2026-04-15 13:04 |  |  | FALSE | 2026-04-15 | 13 | 2 | FALSE | 505 | 0 | WHITE | FL MAP POCKET | Good | 0.5867548
8801092 | FR MAP POCKET WHITE | 2026-04-15 13:04 |  |  | FALSE | 2026-04-15 | 13 | 2 | FALSE | 506 | 0 | WHITE | FR MAP POCKET | Good | 0.5867548
8801093 | RL MAP POCKET WHITE | 2026-04-15 13:04 |  |  | FALSE | 2026-04-15 | 13 | 2 | FALSE | 507 | 0 | WHITE | RL MAP POCKET | Good | 0.5867548
8801094 | RR MAP POCKET WHITE | 2026-04-15 13:06 |  |  | FALSE | 2026-04-15 | 13 | 2 | FALSE | 508 | 0 | WHITE | RR MAP POCKET | Good | 0.587054
8801102 | FL MAP POCKET WHITE | 2026-04-15 13:06 |  |  | FALSE | 2026-04-15 | 13 | 2 | FALSE | 509 | 0 | WHITE | FL MAP POCKET | Good | 0.587054
8801104 | FR MAP POCKET WHITE | 2026-04-15 13:06 |  |  | FALSE | 2026-04-15 | 13 | 2 | FALSE | 510 | 0 | WHITE | FR MAP POCKET | Good | 0.587054
8801107 | RL MAP POCKET WHITE | 2026-04-15 13:06 |  |  | FALSE | 2026-04-15 | 13 | 2 | FALSE | 511 | 0 | WHITE | RL MAP POCKET | Good | 0.587054
8801115 | FL MAP POCKET WHITE | 2026-04-15 13:07 |  |  | FALSE | 2026-04-15 | 13 | 2 | FALSE | 512 | 0 | WHITE | FL MAP POCKET | Good | 0.5874229
8801108 | RR MAP POCKET WHITE | 2026-04-15 13:07 |  |  | FALSE | 2026-04-15 | 13 | 2 | FALSE | 513 | 0 | WHITE | RR MAP POCKET | Good | 0.5874229
8801118 | RL MAP POCKET WHITE | 2026-04-15 13:08 |  |  | FALSE | 2026-04-15 | 13 | 2 | FALSE | 514 | 0 | WHITE | RL MAP POCKET | Good | 0.5874229
8801116 | FR MAP POCKET WHITE | 2026-04-15 13:08 |  |  | FALSE | 2026-04-15 | 13 | 2 | FALSE | 515 | 0 | WHITE | FR MAP POCKET | Good | 0.5874229
8801119 | RR MAP POCKET WHITE | 2026-04-15 13:10 |  |  | FALSE | 2026-04-15 | 13 | 2 | TRUE | 516 | 0 | WHITE | RR MAP POCKET | Good | 0.5500491
8801127 | FL MAP POCKET WHITE | 2026-04-15 13:10 |  |  | FALSE | 2026-04-15 | 13 | 2 | TRUE | 517 | 0 | WHITE | FL MAP POCKET | Good | 0.5500491
8801128 | FR MAP POCKET WHITE | 2026-04-15 13:10 |  |  | FALSE | 2026-04-15 | 13 | 2 | TRUE | 518 | 0 | WHITE | FR MAP POCKET | Good | 0.5500491
8801130 | RL MAP POCKET WHITE | 2026-04-15 13:10 |  |  | FALSE | 2026-04-15 | 13 | 2 | TRUE | 519 | 0 | WHITE | RL MAP POCKET | Good | 0.5500491
8801132 | RR MAP POCKET WHITE | 2026-04-15 13:11 |  |  | FALSE | 2026-04-15 | 13 | 2 | FALSE | 520 | 0 | WHITE | RR MAP POCKET | Good | 0.5894123
8801140 | FL MAP POCKET WHITE | 2026-04-15 13:12 |  |  | FALSE | 2026-04-15 | 13 | 2 | FALSE | 521 | 0 | WHITE | FL MAP POCKET | Good | 0.5894123
8801141 | FR MAP POCKET WHITE | 2026-04-15 13:12 |  |  | FALSE | 2026-04-15 | 13 | 2 | FALSE | 522 | 0 | WHITE | FR MAP POCKET | Good | 0.5894123
8801142 | RL MAP POCKET WHITE | 2026-04-15 13:12 |  |  | FALSE | 2026-04-15 | 13 | 2 | FALSE | 523 | 0 | WHITE | RL MAP POCKET | Good | 0.5894123
8801154 | RL MAP POCKET WHITE | 2026-04-15 13:13 |  |  | FALSE | 2026-04-15 | 13 | 2 | FALSE | 524 | 0 | WHITE | RL MAP POCKET | Good | 0.582649
8801152 | FL MAP POCKET WHITE | 2026-04-15 13:13 |  |  | FALSE | 2026-04-15 | 13 | 2 | FALSE | 525 | 0 | WHITE | FL MAP POCKET | Good | 0.582649
8801143 | RR MAP POCKET WHITE | 2026-04-15 13:13 |  |  | FALSE | 2026-04-15 | 13 | 2 | FALSE | 526 | 0 | WHITE | RR MAP POCKET | Good | 0.582649
8801153 | FR MAP POCKET WHITE | 2026-04-15 13:13 | Hole | 2026-04-27 16:15 | TRUE | 2026-04-15 | 13 | 2 | FALSE | 527 | 0 | WHITE | FR MAP POCKET | Non-Process | 0.582649
8801173 | RL MAP POCKET WHITE | 2026-04-15 13:15 |  |  | FALSE | 2026-04-15 | 13 | 2 | FALSE | 528 | 0 | WHITE | RL MAP POCKET | Good | 0.5985016
8801155 | RR MAP POCKET WHITE | 2026-04-15 13:15 |  |  | FALSE | 2026-04-15 | 13 | 2 | FALSE | 529 | 0 | WHITE | RR MAP POCKET | Good | 0.5985016
8801172 | FR MAP POCKET WHITE | 2026-04-15 13:15 |  |  | FALSE | 2026-04-15 | 13 | 2 | FALSE | 530 | 0 | WHITE | FR MAP POCKET | Good | 0.5985016
8801171 | FL MAP POCKET WHITE | 2026-04-15 13:15 |  |  | FALSE | 2026-04-15 | 13 | 2 | FALSE | 531 | 0 | WHITE | FL MAP POCKET | Good | 0.5985016
8801174 | RR MAP POCKET WHITE | 2026-04-15 13:16 |  |  | FALSE | 2026-04-15 | 13 | 2 | FALSE | 532 | 0 | WHITE | RR MAP POCKET | Good | 0.5983643
8801184 | RL MAP POCKET WHITE | 2026-04-15 13:17 |  |  | FALSE | 2026-04-15 | 13 | 2 | FALSE | 533 | 0 | WHITE | RL MAP POCKET | Good | 0.5983643
8801182 | FR MAP POCKET WHITE | 2026-04-15 13:17 |  |  | FALSE | 2026-04-15 | 13 | 2 | FALSE | 534 | 0 | WHITE | FR MAP POCKET | Good | 0.5983643
8801181 | FL MAP POCKET WHITE | 2026-04-15 13:17 |  |  | FALSE | 2026-04-15 | 13 | 2 | FALSE | 535 | 0 | WHITE | FL MAP POCKET | Good | 0.5983643
8801198 | FR MAP POCKET WHITE | 2026-04-15 13:18 |  |  | FALSE | 2026-04-15 | 13 | 2 | FALSE | 536 | 0 | WHITE | FR MAP POCKET | Good | 0.6012909
8801197 | FL MAP POCKET WHITE | 2026-04-15 13:18 |  |  | FALSE | 2026-04-15 | 13 | 2 | FALSE | 537 | 0 | WHITE | FL MAP POCKET | Good | 0.6012909
8801185 | RR MAP POCKET WHITE | 2026-04-15 13:18 |  |  | FALSE | 2026-04-15 | 13 | 2 | FALSE | 538 | 0 | WHITE | RR MAP POCKET | Good | 0.6012909
8801199 | RL MAP POCKET WHITE | 2026-04-15 13:18 |  |  | FALSE | 2026-04-15 | 13 | 2 | FALSE | 539 | 0 | WHITE | RL MAP POCKET | Good | 0.6012909
8801208 | FL MAP POCKET WHITE | 2026-04-15 13:20 |  |  | FALSE | 2026-04-15 | 13 | 2 | FALSE | 540 | 0 | WHITE | FL MAP POCKET | Good | 0.602105
8801200 | RR MAP POCKET WHITE | 2026-04-15 13:20 |  |  | FALSE | 2026-04-15 | 13 | 2 | FALSE | 541 | 0 | WHITE | RR MAP POCKET | Good | 0.602105
8801209 | FR MAP POCKET WHITE | 2026-04-15 13:20 |  |  | FALSE | 2026-04-15 | 13 | 2 | FALSE | 542 | 0 | WHITE | FR MAP POCKET | Good | 0.602105
8801210 | RL MAP POCKET WHITE | 2026-04-15 13:20 |  |  | FALSE | 2026-04-15 | 13 | 2 | FALSE | 543 | 0 | WHITE | RL MAP POCKET | Good | 0.602105
8801211 | RR MAP POCKET WHITE | 2026-04-15 13:21 |  |  | FALSE | 2026-04-15 | 13 | 2 | FALSE | 544 | 0 | WHITE | RR MAP POCKET | Good | 0.6090138
8801214 | FL MAP POCKET WHITE | 2026-04-15 13:21 |  |  | FALSE | 2026-04-15 | 13 | 2 | FALSE | 545 | 0 | WHITE | FL MAP POCKET | Good | 0.6090138
8801215 | FR MAP POCKET WHITE | 2026-04-15 13:22 |  |  | FALSE | 2026-04-15 | 13 | 2 | FALSE | 546 | 0 | WHITE | FR MAP POCKET | Good | 0.6090138
8801216 | RL MAP POCKET WHITE | 2026-04-15 13:22 |  |  | FALSE | 2026-04-15 | 13 | 2 | FALSE | 547 | 0 | WHITE | RL MAP POCKET | Good | 0.6090138
8801217 | RR MAP POCKET WHITE | 2026-04-15 13:23 |  |  | FALSE | 2026-04-15 | 13 | 2 | FALSE | 548 | 0 | WHITE | RR MAP POCKET | Good | 0.608524
8801225 | FL MAP POCKET WHITE | 2026-04-15 13:23 |  |  | FALSE | 2026-04-15 | 13 | 2 | FALSE | 549 | 0 | WHITE | FL MAP POCKET | Good | 0.608524
8801228 | FR MAP POCKET WHITE | 2026-04-15 13:23 |  |  | FALSE | 2026-04-15 | 13 | 2 | FALSE | 550 | 0 | WHITE | FR MAP POCKET | Good | 0.608524
8801229 | RL MAP POCKET WHITE | 2026-04-15 13:23 |  |  | FALSE | 2026-04-15 | 13 | 2 | FALSE | 551 | 0 | WHITE | RL MAP POCKET | Good | 0.608524
8801241 | RL MAP POCKET WHITE | 2026-04-15 13:25 |  |  | FALSE | 2026-04-15 | 13 | 2 | FALSE | 552 | 0 | WHITE | RL MAP POCKET | Good | 0.6163433
8801240 | FR MAP POCKET WHITE | 2026-04-15 13:25 |  |  | FALSE | 2026-04-15 | 13 | 2 | FALSE | 553 | 0 | WHITE | FR MAP POCKET | Good | 0.6163433
8801231 | RR MAP POCKET WHITE | 2026-04-15 13:25 |  |  | FALSE | 2026-04-15 | 13 | 2 | FALSE | 554 | 0 | WHITE | RR MAP POCKET | Good | 0.6163433
8801238 | FL MAP POCKET WHITE | 2026-04-15 13:25 |  |  | FALSE | 2026-04-15 | 13 | 2 | FALSE | 555 | 0 | WHITE | FL MAP POCKET | Good | 0.6163433
8801243 | RR MAP POCKET WHITE | 2026-04-15 13:26 |  |  | FALSE | 2026-04-15 | 13 | 2 | FALSE | 556 | 0 | WHITE | RR MAP POCKET | Good | 0.6029578
8801248 | FL MAP POCKET WHITE | 2026-04-15 13:26 |  |  | FALSE | 2026-04-15 | 13 | 2 | FALSE | 557 | 0 | WHITE | FL MAP POCKET | Good | 0.6029578
8801250 | FR MAP POCKET WHITE | 2026-04-15 13:26 |  |  | FALSE | 2026-04-15 | 13 | 2 | FALSE | 558 | 0 | WHITE | FR MAP POCKET | Good | 0.6029578
8801251 | RL MAP POCKET WHITE | 2026-04-15 13:27 |  |  | FALSE | 2026-04-15 | 13 | 2 | FALSE | 559 | 0 | WHITE | RL MAP POCKET | Good | 0.6029578
8801252 | RR MAP POCKET WHITE | 2026-04-15 13:28 |  |  | FALSE | 2026-04-15 | 13 | 2 | FALSE | 560 | 0 | WHITE | RR MAP POCKET | Good | 0.6013166
8801256 | FL MAP POCKET WHITE | 2026-04-15 13:28 |  |  | FALSE | 2026-04-15 | 13 | 2 | FALSE | 561 | 0 | WHITE | FL MAP POCKET | Good | 0.6013166
8801257 | FR MAP POCKET WHITE | 2026-04-15 13:28 |  |  | FALSE | 2026-04-15 | 13 | 2 | FALSE | 562 | 0 | WHITE | FR MAP POCKET | Good | 0.6013166
8801258 | RL MAP POCKET WHITE | 2026-04-15 13:28 |  |  | FALSE | 2026-04-15 | 13 | 2 | FALSE | 563 | 0 | WHITE | RL MAP POCKET | Good | 0.6013166
8801259 | RR MAP POCKET WHITE | 2026-04-15 13:29 |  |  | FALSE | 2026-04-15 | 13 | 2 | FALSE | 564 | 0 | WHITE | RR MAP POCKET | Good | 0.6005951
8801268 | RL MAP POCKET WHITE | 2026-04-15 13:30 |  |  | FALSE | 2026-04-15 | 13 | 2 | FALSE | 565 | 0 | WHITE | RL MAP POCKET | Good | 0.6005951
8801267 | FR MAP POCKET WHITE | 2026-04-15 13:30 |  |  | FALSE | 2026-04-15 | 13 | 2 | FALSE | 566 | 0 | WHITE | FR MAP POCKET | Good | 0.6005951
8801266 | FL MAP POCKET WHITE | 2026-04-15 13:30 |  |  | FALSE | 2026-04-15 | 13 | 2 | FALSE | 567 | 0 | WHITE | FL MAP POCKET | Good | 0.6005951
8801280 | FR MAP POCKET WHITE | 2026-04-15 13:31 |  |  | FALSE | 2026-04-15 | 13 | 2 | FALSE | 568 | 0 | WHITE | FR MAP POCKET | Good | 0.594071
8801281 | RL MAP POCKET WHITE | 2026-04-15 13:31 |  |  | FALSE | 2026-04-15 | 13 | 2 | FALSE | 569 | 0 | WHITE | RL MAP POCKET | Good | 0.594071
8801279 | FL MAP POCKET WHITE | 2026-04-15 13:31 |  |  | FALSE | 2026-04-15 | 13 | 2 | FALSE | 570 | 0 | WHITE | FL MAP POCKET | Good | 0.594071
8801269 | RR MAP POCKET WHITE | 2026-04-15 13:31 |  |  | FALSE | 2026-04-15 | 13 | 2 | FALSE | 571 | 0 | WHITE | RR MAP POCKET | Good | 0.594071
8801282 | RR MAP POCKET WHITE | 2026-04-15 13:36 |  |  | FALSE | 2026-04-15 | 13 | 2 | TRUE | 572 | 0 | WHITE | RR MAP POCKET | Good | 0.5481407
8801298 | FL MAP POCKET WHITE | 2026-04-15 13:36 |  |  | FALSE | 2026-04-15 | 13 | 2 | TRUE | 573 | 0 | WHITE | FL MAP POCKET | Good | 0.5481407
8801299 | FR MAP POCKET WHITE | 2026-04-15 13:36 |  |  | FALSE | 2026-04-15 | 13 | 2 | TRUE | 574 | 0 | WHITE | FR MAP POCKET | Good | 0.5481407
8801300 | RL MAP POCKET WHITE | 2026-04-15 13:36 |  |  | FALSE | 2026-04-15 | 13 | 2 | TRUE | 575 | 0 | WHITE | RL MAP POCKET | Good | 0.5481407
8801310 | RL MAP POCKET WHITE | 2026-04-15 13:38 |  |  | FALSE | 2026-04-15 | 13 | 2 | FALSE | 576 | 0 | WHITE | RL MAP POCKET | Good | 0.5910262
8801309 | FR MAP POCKET WHITE | 2026-04-15 13:38 |  |  | FALSE | 2026-04-15 | 13 | 2 | FALSE | 577 | 0 | WHITE | FR MAP POCKET | Good | 0.5910262
8801301 | RR MAP POCKET WHITE | 2026-04-15 13:38 |  |  | FALSE | 2026-04-15 | 13 | 2 | FALSE | 578 | 0 | WHITE | RR MAP POCKET | Good | 0.5910262
8801308 | FL MAP POCKET WHITE | 2026-04-15 13:38 | Wrinkle | 2026-04-15 15:20 | TRUE | 2026-04-15 | 13 | 2 | FALSE | 579 | 0 | WHITE | FL MAP POCKET | Process | 0.5910262 | [MODERATE] Vacuum Time Tool Cavity A (cur=51.0): INCREASE -> target 84.0 (safe 55.0 – 87.0) ¦ [MODERATE] Pyro Clean (cur=285.0): PYRO_CLEAN_DUE -> Pyro Clean above lowest-scrap band 0–76
8801320 | FL MAP POCKET WHITE | 2026-04-15 13:39 |  |  | FALSE | 2026-04-15 | 13 | 2 | FALSE | 580 | 0 | WHITE | FL MAP POCKET | Good | 0.5949448
8801311 | RR MAP POCKET WHITE | 2026-04-15 13:39 |  |  | FALSE | 2026-04-15 | 13 | 2 | FALSE | 581 | 0 | WHITE | RR MAP POCKET | Good | 0.5949448
8801321 | FR MAP POCKET WHITE | 2026-04-15 13:40 |  |  | FALSE | 2026-04-15 | 13 | 2 | FALSE | 582 | 0 | WHITE | FR MAP POCKET | Good | 0.5949448
8801322 | RL MAP POCKET WHITE | 2026-04-15 13:40 |  |  | FALSE | 2026-04-15 | 13 | 2 | FALSE | 583 | 0 | WHITE | RL MAP POCKET | Good | 0.5949448
8801323 | RR MAP POCKET WHITE | 2026-04-15 13:41 |  |  | FALSE | 2026-04-15 | 13 | 2 | FALSE | 584 | 0 | WHITE | RR MAP POCKET | Good | 0.5931583
8801336 | FL MAP POCKET WHITE | 2026-04-15 13:41 |  |  | FALSE | 2026-04-15 | 13 | 2 | FALSE | 585 | 0 | WHITE | FL MAP POCKET | Good | 0.5931583
8801338 | FR MAP POCKET WHITE | 2026-04-15 13:41 |  |  | FALSE | 2026-04-15 | 13 | 2 | FALSE | 586 | 0 | WHITE | FR MAP POCKET | Good | 0.5931583
8801339 | RL MAP POCKET WHITE | 2026-04-15 13:41 |  |  | FALSE | 2026-04-15 | 13 | 2 | FALSE | 587 | 0 | WHITE | RL MAP POCKET | Good | 0.5931583
8801341 | RR MAP POCKET WHITE | 2026-04-15 13:42 |  |  | FALSE | 2026-04-15 | 13 | 2 | FALSE | 588 | 0 | WHITE | RR MAP POCKET | Good | 0.6009255
8801350 | RL MAP POCKET WHITE | 2026-04-15 13:43 |  |  | FALSE | 2026-04-15 | 13 | 2 | FALSE | 589 | 0 | WHITE | RL MAP POCKET | Good | 0.6009255
8801347 | FL MAP POCKET WHITE | 2026-04-15 13:43 |  |  | FALSE | 2026-04-15 | 13 | 2 | FALSE | 590 | 0 | WHITE | FL MAP POCKET | Good | 0.6009255
8801349 | FR MAP POCKET WHITE | 2026-04-15 13:43 |  |  | FALSE | 2026-04-15 | 13 | 2 | FALSE | 591 | 0 | WHITE | FR MAP POCKET | Good | 0.6009255
8801351 | RR MAP POCKET WHITE | 2026-04-15 13:44 |  |  | FALSE | 2026-04-15 | 13 | 2 | FALSE | 592 | 0 | WHITE | RR MAP POCKET | Good | 0.5934184
8801359 | FL MAP POCKET WHITE | 2026-04-15 13:44 |  |  | FALSE | 2026-04-15 | 13 | 2 | FALSE | 593 | 0 | WHITE | FL MAP POCKET | Good | 0.5934184
8801360 | FR MAP POCKET WHITE | 2026-04-15 13:44 |  |  | FALSE | 2026-04-15 | 13 | 2 | FALSE | 594 | 0 | WHITE | FR MAP POCKET | Good | 0.5934184
8801361 | RL MAP POCKET WHITE | 2026-04-15 13:45 |  |  | FALSE | 2026-04-15 | 13 | 2 | FALSE | 595 | 0 | WHITE | RL MAP POCKET | Good | 0.5934184
8801371 | RL MAP POCKET WHITE | 2026-04-15 13:46 |  |  | FALSE | 2026-04-15 | 13 | 2 | FALSE | 596 | 0 | WHITE | RL MAP POCKET | Good | 0.6020351
8801363 | RR MAP POCKET WHITE | 2026-04-15 13:46 |  |  | FALSE | 2026-04-15 | 13 | 2 | FALSE | 597 | 0 | WHITE | RR MAP POCKET | Good | 0.6020351
8801369 | FL MAP POCKET WHITE | 2026-04-15 13:46 |  |  | FALSE | 2026-04-15 | 13 | 2 | FALSE | 598 | 0 | WHITE | FL MAP POCKET | Good | 0.6020351
8801370 | FR MAP POCKET WHITE | 2026-04-15 13:46 |  |  | FALSE | 2026-04-15 | 13 | 2 | FALSE | 599 | 0 | WHITE | FR MAP POCKET | Good | 0.6020351
8801372 | RR MAP POCKET WHITE | 2026-04-15 13:47 |  |  | FALSE | 2026-04-15 | 13 | 2 | FALSE | 600 | 0 | WHITE | RR MAP POCKET | Good | 0.6000329
8801379 | FL MAP POCKET WHITE | 2026-04-15 13:48 |  |  | FALSE | 2026-04-15 | 13 | 2 | FALSE | 601 | 0 | WHITE | FL MAP POCKET | Good | 0.6000329
8801381 | FR MAP POCKET WHITE | 2026-04-15 13:48 |  |  | FALSE | 2026-04-15 | 13 | 2 | FALSE | 602 | 0 | WHITE | FR MAP POCKET | Good | 0.6000329
8801382 | RL MAP POCKET WHITE | 2026-04-15 13:48 |  |  | FALSE | 2026-04-15 | 13 | 2 | FALSE | 603 | 0 | WHITE | RL MAP POCKET | Good | 0.6000329
8801384 | RR MAP POCKET WHITE | 2026-04-15 13:49 |  |  | FALSE | 2026-04-15 | 13 | 2 | FALSE | 604 | 0 | WHITE | RR MAP POCKET | Good | 0.6035849
8801388 | FL MAP POCKET WHITE | 2026-04-15 13:49 |  |  | FALSE | 2026-04-15 | 13 | 2 | FALSE | 605 | 0 | WHITE | FL MAP POCKET | Good | 0.6035849
8801389 | FR MAP POCKET WHITE | 2026-04-15 13:49 | Wrinkle | 2026-04-15 15:10 | TRUE | 2026-04-15 | 13 | 2 | FALSE | 606 | 0 | WHITE | FR MAP POCKET | Process | 0.6035849 | [MODERATE] Vacuum Time Tool Cavity A (cur=48.0): INCREASE -> target 84.0 (safe 55.0 – 87.0) ¦ [MODERATE] Pyro Clean (cur=292.0): PYRO_CLEAN_DUE -> Pyro Clean above lowest-scrap band 0–76
8801391 | RL MAP POCKET WHITE | 2026-04-15 13:49 |  |  | FALSE | 2026-04-15 | 13 | 2 | FALSE | 607 | 0 | WHITE | RL MAP POCKET | Good | 0.6035849
8801399 | RL MAP POCKET WHITE | 2026-04-15 13:51 |  |  | FALSE | 2026-04-15 | 13 | 2 | FALSE | 608 | 0 | WHITE | RL MAP POCKET | Good | 0.5936074
8801398 | FR MAP POCKET WHITE | 2026-04-15 13:51 |  |  | FALSE | 2026-04-15 | 13 | 2 | FALSE | 609 | 0 | WHITE | FR MAP POCKET | Good | 0.5936074
8801397 | FL MAP POCKET WHITE | 2026-04-15 13:51 |  |  | FALSE | 2026-04-15 | 13 | 2 | FALSE | 610 | 0 | WHITE | FL MAP POCKET | Good | 0.5936074
8801392 | RR MAP POCKET WHITE | 2026-04-15 13:51 |  |  | FALSE | 2026-04-15 | 13 | 2 | FALSE | 611 | 0 | WHITE | RR MAP POCKET | Good | 0.5936074
8801400 | RR MAP POCKET WHITE | 2026-04-15 13:52 |  |  | FALSE | 2026-04-15 | 13 | 2 | FALSE | 612 | 0 | WHITE | RR MAP POCKET | Good | 0.5983681
8801406 | FL MAP POCKET WHITE | 2026-04-15 13:52 |  |  | FALSE | 2026-04-15 | 13 | 2 | FALSE | 613 | 0 | WHITE | FL MAP POCKET | Good | 0.5983681
8801408 | FR MAP POCKET WHITE | 2026-04-15 13:53 |  |  | FALSE | 2026-04-15 | 13 | 2 | FALSE | 614 | 0 | WHITE | FR MAP POCKET | Good | 0.5983681
8801410 | RL MAP POCKET WHITE | 2026-04-15 13:53 |  |  | FALSE | 2026-04-15 | 13 | 2 | FALSE | 615 | 0 | WHITE | RL MAP POCKET | Good | 0.5983681
8801411 | RR MAP POCKET WHITE | 2026-04-15 13:54 |  |  | FALSE | 2026-04-15 | 13 | 2 | FALSE | 616 | 0 | WHITE | RR MAP POCKET | Good | 0.6053298
8801414 | FL MAP POCKET WHITE | 2026-04-15 13:54 |  |  | FALSE | 2026-04-15 | 13 | 2 | FALSE | 617 | 0 | WHITE | FL MAP POCKET | Good | 0.6053298
8801415 | FR MAP POCKET WHITE | 2026-04-15 13:54 |  |  | FALSE | 2026-04-15 | 13 | 2 | FALSE | 618 | 0 | WHITE | FR MAP POCKET | Good | 0.6053298
8801417 | RL MAP POCKET WHITE | 2026-04-15 13:54 |  |  | FALSE | 2026-04-15 | 13 | 2 | FALSE | 619 | 0 | WHITE | RL MAP POCKET | Good | 0.6053298
8801420 | RR MAP POCKET WHITE | 2026-04-15 13:56 |  |  | FALSE | 2026-04-15 | 13 | 2 | FALSE | 620 | 0 | WHITE | RR MAP POCKET | Good | 0.6140196
8806724 | GB OUTER LHD WHITE | 2026-04-22 06:07 |  |  | FALSE | 2026-04-22 | 6 | 2 | TRUE | 0 | 1 | WHITE | GB OUTER LHD | Good | 0.417472
8806722 | DS LOWER LHD WHITE | 2026-04-22 06:07 |  |  | FALSE | 2026-04-22 | 6 | 2 | FALSE | 0 | 1 | WHITE | DS LOWER LHD | Good | 0.6140196
8806723 | PS LOWER LHD WHITE | 2026-04-22 06:07 |  |  | FALSE | 2026-04-22 | 6 | 2 | FALSE | 1 | 1 | WHITE | PS LOWER LHD | Good | 0.6140196
8806726 | DS LOWER LHD WHITE | 2026-04-22 06:07 |  |  | FALSE | 2026-04-22 | 6 | 2 | TRUE | 1 | 1 | WHITE | DS LOWER LHD | Good | 0.417472
8806727 | PS LOWER LHD WHITE | 2026-04-22 06:07 |  |  | FALSE | 2026-04-22 | 6 | 2 | TRUE | 2 | 1 | WHITE | PS LOWER LHD | Good | 0.417472
8806728 | GB OUTER LHD WHITE | 2026-04-22 06:10 |  |  | FALSE | 2026-04-22 | 6 | 2 | TRUE | 3 | 1 | WHITE | GB OUTER LHD | Good | 0.4641348
8806733 | DS LOWER LHD WHITE | 2026-04-22 06:10 |  |  | FALSE | 2026-04-22 | 6 | 2 | TRUE | 4 | 1 | WHITE | DS LOWER LHD | Good | 0.4641348
8806734 | PS LOWER LHD WHITE | 2026-04-22 06:10 |  |  | FALSE | 2026-04-22 | 6 | 2 | TRUE | 5 | 1 | WHITE | PS LOWER LHD | Good | 0.4641348
8806735 | GB OUTER LHD WHITE | 2026-04-22 06:11 |  |  | FALSE | 2026-04-22 | 6 | 2 | FALSE | 6 | 1 | WHITE | GB OUTER LHD | Good | 0.4505012
8806737 | DS LOWER LHD WHITE | 2026-04-22 06:11 |  |  | FALSE | 2026-04-22 | 6 | 2 | FALSE | 7 | 1 | WHITE | DS LOWER LHD | Good | 0.4505012
8806738 | PS LOWER LHD WHITE | 2026-04-22 06:11 |  |  | FALSE | 2026-04-22 | 6 | 2 | FALSE | 8 | 1 | WHITE | PS LOWER LHD | Good | 0.4505012
8806739 | GB OUTER LHD WHITE | 2026-04-22 06:12 |  |  | FALSE | 2026-04-22 | 6 | 2 | FALSE | 9 | 1 | WHITE | GB OUTER LHD | Good | 0.4834791
8806743 | DS LOWER LHD WHITE | 2026-04-22 06:12 |  |  | FALSE | 2026-04-22 | 6 | 2 | FALSE | 10 | 1 | WHITE | DS LOWER LHD | Good | 0.4834791
8806744 | PS LOWER LHD WHITE | 2026-04-22 06:12 |  |  | FALSE | 2026-04-22 | 6 | 2 | FALSE | 11 | 1 | WHITE | PS LOWER LHD | Good | 0.4834791
8806749 | PS LOWER LHD WHITE | 2026-04-22 06:13 |  |  | FALSE | 2026-04-22 | 6 | 2 | FALSE | 12 | 1 | WHITE | PS LOWER LHD | Good | 0.4707658
8806747 | DS LOWER LHD WHITE | 2026-04-22 06:13 |  |  | FALSE | 2026-04-22 | 6 | 2 | FALSE | 13 | 1 | WHITE | DS LOWER LHD | Good | 0.4707658
8806745 | GB OUTER LHD WHITE | 2026-04-22 06:13 |  |  | FALSE | 2026-04-22 | 6 | 2 | FALSE | 14 | 1 | WHITE | GB OUTER LHD | Good | 0.4707658
8806750 | GB OUTER LHD WHITE | 2026-04-22 06:15 |  |  | FALSE | 2026-04-22 | 6 | 2 | FALSE | 15 | 1 | WHITE | GB OUTER LHD | Good | 0.4939348
8806758 | DS LOWER LHD WHITE | 2026-04-22 06:15 |  |  | FALSE | 2026-04-22 | 6 | 2 | FALSE | 16 | 1 | WHITE | DS LOWER LHD | Good | 0.4939348
8806759 | PS LOWER LHD WHITE | 2026-04-22 06:15 |  |  | FALSE | 2026-04-22 | 6 | 2 | FALSE | 17 | 1 | WHITE | PS LOWER LHD | Good | 0.4939348
8806760 | GB OUTER LHD WHITE | 2026-04-22 06:16 |  |  | FALSE | 2026-04-22 | 6 | 2 | FALSE | 18 | 1 | WHITE | GB OUTER LHD | Good | 0.4773374
8806761 | DS LOWER LHD WHITE | 2026-04-22 06:16 |  |  | FALSE | 2026-04-22 | 6 | 2 | FALSE | 19 | 1 | WHITE | DS LOWER LHD | Good | 0.4773374
8806762 | PS LOWER LHD WHITE | 2026-04-22 06:16 |  |  | FALSE | 2026-04-22 | 6 | 2 | FALSE | 20 | 0 | WHITE | PS LOWER LHD | Good | 0.4773374
8806763 | GB OUTER LHD WHITE | 2026-04-22 06:17 |  |  | FALSE | 2026-04-22 | 6 | 2 | FALSE | 21 | 0 | WHITE | GB OUTER LHD | Good | 0.4861048
8806769 | DS LOWER LHD WHITE | 2026-04-22 06:17 |  |  | FALSE | 2026-04-22 | 6 | 2 | FALSE | 22 | 0 | WHITE | DS LOWER LHD | Good | 0.4861048
8806770 | PS LOWER LHD WHITE | 2026-04-22 06:17 |  |  | FALSE | 2026-04-22 | 6 | 2 | FALSE | 23 | 0 | WHITE | PS LOWER LHD | Good | 0.4861048
8806777 | DS LOWER LHD WHITE | 2026-04-22 06:19 |  |  | FALSE | 2026-04-22 | 6 | 2 | FALSE | 24 | 0 | WHITE | DS LOWER LHD | Good | 0.4511567
8806771 | GB OUTER LHD WHITE | 2026-04-22 06:19 |  |  | FALSE | 2026-04-22 | 6 | 2 | FALSE | 25 | 0 | WHITE | GB OUTER LHD | Good | 0.4511567
8806778 | PS LOWER LHD WHITE | 2026-04-22 06:19 |  |  | FALSE | 2026-04-22 | 6 | 2 | FALSE | 26 | 0 | WHITE | PS LOWER LHD | Good | 0.4511567
8806779 | GB OUTER LHD WHITE | 2026-04-22 06:20 |  |  | FALSE | 2026-04-22 | 6 | 2 | FALSE | 27 | 0 | WHITE | GB OUTER LHD | Good | 0.4831344
8806784 | PS LOWER LHD WHITE | 2026-04-22 06:20 |  |  | FALSE | 2026-04-22 | 6 | 2 | FALSE | 28 | 0 | WHITE | PS LOWER LHD | Good | 0.4831344
8806783 | DS LOWER LHD WHITE | 2026-04-22 06:20 |  |  | FALSE | 2026-04-22 | 6 | 2 | FALSE | 29 | 0 | WHITE | DS LOWER LHD | Good | 0.4831344
8806785 | GB OUTER LHD WHITE | 2026-04-22 06:21 |  |  | FALSE | 2026-04-22 | 6 | 2 | FALSE | 30 | 0 | WHITE | GB OUTER LHD | Good | 0.452802
8806789 | PS LOWER LHD WHITE | 2026-04-22 06:21 |  |  | FALSE | 2026-04-22 | 6 | 2 | FALSE | 31 | 0 | WHITE | PS LOWER LHD | Good | 0.452802
8806788 | DS LOWER LHD WHITE | 2026-04-22 06:21 |  |  | FALSE | 2026-04-22 | 6 | 2 | FALSE | 32 | 0 | WHITE | DS LOWER LHD | Good | 0.452802
8806790 | GB OUTER LHD WHITE | 2026-04-22 06:22 |  |  | FALSE | 2026-04-22 | 6 | 2 | FALSE | 33 | 0 | WHITE | GB OUTER LHD | Good | 0.4448917
8806795 | DS LOWER LHD WHITE | 2026-04-22 06:22 |  |  | FALSE | 2026-04-22 | 6 | 2 | FALSE | 34 | 0 | WHITE | DS LOWER LHD | Good | 0.4448917
8806797 | GB OUTER LHD WHITE | 2026-04-22 06:23 |  |  | FALSE | 2026-04-22 | 6 | 2 | FALSE | 35 | 0 | WHITE | GB OUTER LHD | Good | 0.4448015
8806796 | PS LOWER LHD WHITE | 2026-04-22 06:23 |  |  | FALSE | 2026-04-22 | 6 | 2 | FALSE | 36 | 0 | WHITE | PS LOWER LHD | Good | 0.4448917
8806801 | DS LOWER LHD WHITE | 2026-04-22 06:24 |  |  | FALSE | 2026-04-22 | 6 | 2 | FALSE | 37 | 0 | WHITE | DS LOWER LHD | Good | 0.4448015
8806802 | PS LOWER LHD WHITE | 2026-04-22 06:24 |  |  | FALSE | 2026-04-22 | 6 | 2 | FALSE | 38 | 0 | WHITE | PS LOWER LHD | Good | 0.4448015
8806803 | GB OUTER LHD WHITE | 2026-04-22 06:25 |  |  | FALSE | 2026-04-22 | 6 | 2 | FALSE | 39 | 0 | WHITE | GB OUTER LHD | Good | 0.4658687
8806808 | DS LOWER LHD WHITE | 2026-04-22 06:25 |  |  | FALSE | 2026-04-22 | 6 | 2 | FALSE | 40 | 0 | WHITE | DS LOWER LHD | Good | 0.4658687
8806809 | PS LOWER LHD WHITE | 2026-04-22 06:25 |  |  | FALSE | 2026-04-22 | 6 | 2 | FALSE | 41 | 0 | WHITE | PS LOWER LHD | Good | 0.4658687
8806810 | GB OUTER LHD WHITE | 2026-04-22 06:26 |  |  | FALSE | 2026-04-22 | 6 | 2 | FALSE | 42 | 0 | WHITE | GB OUTER LHD | Good | 0.440635
8806814 | DS LOWER LHD WHITE | 2026-04-22 06:26 |  |  | FALSE | 2026-04-22 | 6 | 2 | FALSE | 43 | 0 | WHITE | DS LOWER LHD | Good | 0.440635
8806816 | PS LOWER LHD WHITE | 2026-04-22 06:26 |  |  | FALSE | 2026-04-22 | 6 | 2 | FALSE | 44 | 0 | WHITE | PS LOWER LHD | Good | 0.440635
8806817 | GB OUTER LHD WHITE | 2026-04-22 06:27 |  |  | FALSE | 2026-04-22 | 6 | 2 | FALSE | 45 | 0 | WHITE | GB OUTER LHD | Good | 0.4571462
8806822 | DS LOWER LHD WHITE | 2026-04-22 06:27 |  |  | FALSE | 2026-04-22 | 6 | 2 | FALSE | 46 | 0 | WHITE | DS LOWER LHD | Good | 0.4571462
8806824 | GB OUTER LHD WHITE | 2026-04-22 06:28 |  |  | FALSE | 2026-04-22 | 6 | 2 | FALSE | 47 | 0 | WHITE | GB OUTER LHD | Good | 0.4442616
8806823 | PS LOWER LHD WHITE | 2026-04-22 06:28 |  |  | FALSE | 2026-04-22 | 6 | 2 | FALSE | 48 | 0 | WHITE | PS LOWER LHD | Good | 0.4571462
8806825 | DS LOWER LHD WHITE | 2026-04-22 06:29 |  |  | FALSE | 2026-04-22 | 6 | 2 | FALSE | 49 | 0 | WHITE | DS LOWER LHD | Good | 0.4442616
8806826 | PS LOWER LHD WHITE | 2026-04-22 06:29 |  |  | FALSE | 2026-04-22 | 6 | 2 | FALSE | 50 | 0 | WHITE | PS LOWER LHD | Good | 0.4442616
8806827 | GB OUTER LHD WHITE | 2026-04-22 06:29 |  |  | FALSE | 2026-04-22 | 6 | 2 | FALSE | 51 | 0 | WHITE | GB OUTER LHD | Good | 0.4441273
8806831 | DS LOWER LHD WHITE | 2026-04-22 06:30 |  |  | FALSE | 2026-04-22 | 6 | 2 | FALSE | 52 | 0 | WHITE | DS LOWER LHD | Good | 0.4441273
8806832 | PS LOWER LHD WHITE | 2026-04-22 06:30 |  |  | FALSE | 2026-04-22 | 6 | 2 | FALSE | 53 | 0 | WHITE | PS LOWER LHD | Good | 0.4441273
8806833 | GB OUTER LHD WHITE | 2026-04-22 06:31 |  |  | FALSE | 2026-04-22 | 6 | 2 | FALSE | 54 | 0 | WHITE | GB OUTER LHD | Good | 0.4405977
8806837 | DS LOWER LHD WHITE | 2026-04-22 06:31 |  |  | FALSE | 2026-04-22 | 6 | 2 | FALSE | 55 | 0 | WHITE | DS LOWER LHD | Good | 0.4405977
8806838 | PS LOWER LHD WHITE | 2026-04-22 06:31 |  |  | FALSE | 2026-04-22 | 6 | 2 | FALSE | 56 | 0 | WHITE | PS LOWER LHD | Good | 0.4405977
8806843 | PS LOWER LHD WHITE | 2026-04-22 06:32 |  |  | FALSE | 2026-04-22 | 6 | 2 | FALSE | 57 | 0 | WHITE | PS LOWER LHD | Good | 0.4233429
8806839 | GB OUTER LHD WHITE | 2026-04-22 06:32 |  |  | FALSE | 2026-04-22 | 6 | 2 | FALSE | 58 | 0 | WHITE | GB OUTER LHD | Good | 0.4233429
8806842 | DS LOWER LHD WHITE | 2026-04-22 06:32 |  |  | FALSE | 2026-04-22 | 6 | 2 | FALSE | 59 | 0 | WHITE | DS LOWER LHD | Good | 0.4233429
8806844 | GB OUTER LHD WHITE | 2026-04-22 06:33 |  |  | FALSE | 2026-04-22 | 6 | 2 | FALSE | 60 | 0 | WHITE | GB OUTER LHD | Good | 0.4454531
8806847 | DS LOWER LHD WHITE | 2026-04-22 06:33 |  |  | FALSE | 2026-04-22 | 6 | 2 | FALSE | 61 | 0 | WHITE | DS LOWER LHD | Good | 0.4454531
8806849 | PS LOWER LHD WHITE | 2026-04-22 06:33 |  |  | FALSE | 2026-04-22 | 6 | 2 | FALSE | 62 | 0 | WHITE | PS LOWER LHD | Good | 0.4454531
8806850 | GB OUTER LHD WHITE | 2026-04-22 06:34 |  |  | FALSE | 2026-04-22 | 6 | 2 | FALSE | 63 | 0 | WHITE | GB OUTER LHD | Good | 0.445655
8806851 | DS LOWER LHD WHITE | 2026-04-22 06:34 |  |  | FALSE | 2026-04-22 | 6 | 2 | FALSE | 64 | 0 | WHITE | DS LOWER LHD | Good | 0.445655
8806852 | PS LOWER LHD WHITE | 2026-04-22 06:34 |  |  | FALSE | 2026-04-22 | 6 | 2 | FALSE | 65 | 0 | WHITE | PS LOWER LHD | Good | 0.445655
8806853 | GB OUTER LHD WHITE | 2026-04-22 06:35 |  |  | FALSE | 2026-04-22 | 6 | 2 | FALSE | 66 | 0 | WHITE | GB OUTER LHD | Good | 0.4370645
8806857 | DS LOWER LHD WHITE | 2026-04-22 06:35 |  |  | FALSE | 2026-04-22 | 6 | 2 | FALSE | 67 | 0 | WHITE | DS LOWER LHD | Good | 0.4370645
8806859 | PS LOWER LHD WHITE | 2026-04-22 06:35 |  |  | FALSE | 2026-04-22 | 6 | 2 | FALSE | 68 | 0 | WHITE | PS LOWER LHD | Good | 0.4370645
8806860 | GB OUTER LHD WHITE | 2026-04-22 06:36 |  |  | FALSE | 2026-04-22 | 6 | 2 | FALSE | 69 | 0 | WHITE | GB OUTER LHD | Good | 0.4257904
8806864 | DS LOWER LHD WHITE | 2026-04-22 06:36 |  |  | FALSE | 2026-04-22 | 6 | 2 | FALSE | 70 | 0 | WHITE | DS LOWER LHD | Good | 0.4257904
8806865 | PS LOWER LHD WHITE | 2026-04-22 06:36 |  |  | FALSE | 2026-04-22 | 6 | 2 | FALSE | 71 | 0 | WHITE | PS LOWER LHD | Good | 0.4257904
8806866 | GB OUTER LHD WHITE | 2026-04-22 06:37 |  |  | FALSE | 2026-04-22 | 6 | 2 | FALSE | 72 | 0 | WHITE | GB OUTER LHD | Good | 0.4316739
8806870 | DS LOWER LHD WHITE | 2026-04-22 06:38 |  |  | FALSE | 2026-04-22 | 6 | 2 | FALSE | 73 | 0 | WHITE | DS LOWER LHD | Good | 0.4316739
8806871 | PS LOWER LHD WHITE | 2026-04-22 06:38 |  |  | FALSE | 2026-04-22 | 6 | 2 | FALSE | 74 | 0 | WHITE | PS LOWER LHD | Good | 0.4316739
8806872 | GB OUTER LHD WHITE | 2026-04-22 06:39 |  |  | FALSE | 2026-04-22 | 6 | 2 | FALSE | 75 | 0 | WHITE | GB OUTER LHD | Good | 0.427033
8806874 | DS LOWER LHD WHITE | 2026-04-22 06:39 |  |  | FALSE | 2026-04-22 | 6 | 2 | FALSE | 76 | 0 | WHITE | DS LOWER LHD | Good | 0.427033
8806876 | PS LOWER LHD WHITE | 2026-04-22 06:39 |  |  | FALSE | 2026-04-22 | 6 | 2 | FALSE | 77 | 0 | WHITE | PS LOWER LHD | Good | 0.427033
8806877 | GB OUTER LHD WHITE | 2026-04-22 06:40 |  |  | FALSE | 2026-04-22 | 6 | 2 | FALSE | 78 | 0 | WHITE | GB OUTER LHD | Good | 0.4388852
8806883 | DS LOWER LHD WHITE | 2026-04-22 06:40 |  |  | FALSE | 2026-04-22 | 6 | 2 | FALSE | 79 | 0 | WHITE | DS LOWER LHD | Good | 0.4388852
8806886 | PS LOWER LHD WHITE | 2026-04-22 06:40 |  |  | FALSE | 2026-04-22 | 6 | 2 | FALSE | 80 | 0 | WHITE | PS LOWER LHD | Good | 0.4388852
8806887 | GB OUTER LHD WHITE | 2026-04-22 06:41 |  |  | FALSE | 2026-04-22 | 6 | 2 | FALSE | 81 | 0 | WHITE | GB OUTER LHD | Good | 0.4192679
8806890 | DS LOWER LHD WHITE | 2026-04-22 06:41 |  |  | FALSE | 2026-04-22 | 6 | 2 | FALSE | 82 | 0 | WHITE | DS LOWER LHD | Good | 0.4192679
8806892 | PS LOWER LHD WHITE | 2026-04-22 06:41 |  |  | FALSE | 2026-04-22 | 6 | 2 | FALSE | 83 | 0 | WHITE | PS LOWER LHD | Good | 0.4192679
8806893 | GB OUTER LHD WHITE | 2026-04-22 06:42 |  |  | FALSE | 2026-04-22 | 6 | 2 | FALSE | 84 | 0 | WHITE | GB OUTER LHD | Good | 0.429678
8806897 | PS LOWER LHD WHITE | 2026-04-22 06:43 |  |  | FALSE | 2026-04-22 | 6 | 2 | FALSE | 85 | 0 | WHITE | PS LOWER LHD | Good | 0.429678
8806896 | DS LOWER LHD WHITE | 2026-04-22 06:43 |  |  | FALSE | 2026-04-22 | 6 | 2 | FALSE | 86 | 0 | WHITE | DS LOWER LHD | Good | 0.429678
8806900 | GB OUTER LHD WHITE | 2026-04-22 06:44 |  |  | FALSE | 2026-04-22 | 6 | 2 | FALSE | 87 | 0 | WHITE | GB OUTER LHD | Good | 0.4202899
8806904 | PS LOWER LHD WHITE | 2026-04-22 06:44 |  |  | FALSE | 2026-04-22 | 6 | 2 | FALSE | 88 | 0 | WHITE | PS LOWER LHD | Good | 0.4202899
8806903 | DS LOWER LHD WHITE | 2026-04-22 06:44 |  |  | FALSE | 2026-04-22 | 6 | 2 | FALSE | 89 | 0 | WHITE | DS LOWER LHD | Good | 0.4202899
8806905 | GB OUTER LHD WHITE | 2026-04-22 06:45 |  |  | FALSE | 2026-04-22 | 6 | 2 | FALSE | 90 | 0 | WHITE | GB OUTER LHD | Good | 0.4278146
8806911 | DS LOWER LHD WHITE | 2026-04-22 06:45 |  |  | FALSE | 2026-04-22 | 6 | 2 | FALSE | 91 | 0 | WHITE | DS LOWER LHD | Good | 0.4278146
8806912 | PS LOWER LHD WHITE | 2026-04-22 06:45 |  |  | FALSE | 2026-04-22 | 6 | 2 | FALSE | 92 | 0 | WHITE | PS LOWER LHD | Good | 0.4278146
8806913 | GB OUTER LHD WHITE | 2026-04-22 06:46 |  |  | FALSE | 2026-04-22 | 6 | 2 | FALSE | 93 | 0 | WHITE | GB OUTER LHD | Good | 0.4289521
8806917 | DS LOWER LHD WHITE | 2026-04-22 06:46 |  |  | FALSE | 2026-04-22 | 6 | 2 | FALSE | 94 | 0 | WHITE | DS LOWER LHD | Good | 0.4289521
8806919 | PS LOWER LHD WHITE | 2026-04-22 06:46 |  |  | FALSE | 2026-04-22 | 6 | 2 | FALSE | 95 | 0 | WHITE | PS LOWER LHD | Good | 0.4289521
8806920 | GB OUTER LHD WHITE | 2026-04-22 06:47 |  |  | FALSE | 2026-04-22 | 6 | 2 | FALSE | 96 | 0 | WHITE | GB OUTER LHD | Good | 0.4288211
8806924 | DS LOWER LHD WHITE | 2026-04-22 06:47 |  |  | FALSE | 2026-04-22 | 6 | 2 | FALSE | 97 | 0 | WHITE | DS LOWER LHD | Good | 0.4288211
8806925 | PS LOWER LHD WHITE | 2026-04-22 06:48 |  |  | FALSE | 2026-04-22 | 6 | 2 | FALSE | 98 | 0 | WHITE | PS LOWER LHD | Good | 0.4288211
8806926 | GB OUTER LHD WHITE | 2026-04-22 06:48 | Bumps / lumps | 2026-04-22 14:45 | TRUE | 2026-04-22 | 6 | 2 | FALSE | 99 | 0 | WHITE | GB OUTER LHD | Process | 0.4214916 | [MODERATE] Pyro Clean (cur=330.0): PYRO_CLEAN_DUE -> Pyro Clean above lowest-scrap band 165–301
8806931 | DS LOWER LHD WHITE | 2026-04-22 06:49 |  |  | FALSE | 2026-04-22 | 6 | 2 | FALSE | 100 | 0 | WHITE | DS LOWER LHD | Good | 0.4214916
8806932 | PS LOWER LHD WHITE | 2026-04-22 06:49 |  |  | FALSE | 2026-04-22 | 6 | 2 | FALSE | 101 | 0 | WHITE | PS LOWER LHD | Good | 0.4214916
8806939 | PS LOWER LHD WHITE | 2026-04-22 06:50 |  |  | FALSE | 2026-04-22 | 6 | 2 | FALSE | 102 | 0 | WHITE | PS LOWER LHD | Good | 0.4432882
8806938 | DS LOWER LHD WHITE | 2026-04-22 06:50 |  |  | FALSE | 2026-04-22 | 6 | 2 | FALSE | 103 | 0 | WHITE | DS LOWER LHD | Good | 0.4432882
8806933 | GB OUTER LHD WHITE | 2026-04-22 06:50 |  |  | FALSE | 2026-04-22 | 6 | 2 | FALSE | 104 | 0 | WHITE | GB OUTER LHD | Good | 0.4432882
8806941 | GB OUTER LHD WHITE | 2026-04-22 06:51 |  |  | FALSE | 2026-04-22 | 6 | 2 | FALSE | 105 | 0 | WHITE | GB OUTER LHD | Good | 0.422742
8806943 | DS LOWER LHD WHITE | 2026-04-22 06:51 |  |  | FALSE | 2026-04-22 | 6 | 2 | FALSE | 106 | 0 | WHITE | DS LOWER LHD | Good | 0.422742
8806944 | PS LOWER LHD WHITE | 2026-04-22 06:51 |  |  | FALSE | 2026-04-22 | 6 | 2 | FALSE | 107 | 0 | WHITE | PS LOWER LHD | Good | 0.422742
8806945 | GB OUTER LHD WHITE | 2026-04-22 06:52 |  |  | FALSE | 2026-04-22 | 6 | 2 | FALSE | 108 | 0 | WHITE | GB OUTER LHD | Good | 0.4567704
8806948 | DS LOWER LHD WHITE | 2026-04-22 06:52 |  |  | FALSE | 2026-04-22 | 6 | 2 | FALSE | 109 | 0 | WHITE | DS LOWER LHD | Good | 0.4567704
8806949 | PS LOWER LHD WHITE | 2026-04-22 06:53 |  |  | FALSE | 2026-04-22 | 6 | 2 | FALSE | 110 | 0 | WHITE | PS LOWER LHD | Good | 0.4567704
8806950 | GB OUTER LHD WHITE | 2026-04-22 06:54 |  |  | FALSE | 2026-04-22 | 6 | 2 | FALSE | 111 | 0 | WHITE | GB OUTER LHD | Good | 0.4483566
8806951 | DS LOWER LHD WHITE | 2026-04-22 06:54 |  |  | FALSE | 2026-04-22 | 6 | 2 | FALSE | 112 | 0 | WHITE | DS LOWER LHD | Good | 0.4483566
8806952 | PS LOWER LHD WHITE | 2026-04-22 06:54 |  |  | FALSE | 2026-04-22 | 6 | 2 | FALSE | 113 | 0 | WHITE | PS LOWER LHD | Good | 0.4483566
8806955 | PS LOWER LHD WHITE | 2026-04-22 06:55 |  |  | FALSE | 2026-04-22 | 6 | 2 | FALSE | 114 | 0 | WHITE | PS LOWER LHD | Good | 0.4273437
8806953 | GB OUTER LHD WHITE | 2026-04-22 06:55 |  |  | FALSE | 2026-04-22 | 6 | 2 | FALSE | 115 | 0 | WHITE | GB OUTER LHD | Good | 0.4273437
8806954 | DS LOWER LHD WHITE | 2026-04-22 06:55 |  |  | FALSE | 2026-04-22 | 6 | 2 | FALSE | 116 | 0 | WHITE | DS LOWER LHD | Good | 0.4273437
8806956 | GB OUTER LHD WHITE | 2026-04-22 06:56 | Bumps / lumps | 2026-04-22 14:45 | TRUE | 2026-04-22 | 6 | 2 | FALSE | 117 | 0 | WHITE | GB OUTER LHD | Process | 0.4287356 | [MODERATE] Pyro Clean (cur=336.0): PYRO_CLEAN_DUE -> Pyro Clean above lowest-scrap band 165–301
8806960 | DS LOWER LHD WHITE | 2026-04-22 06:56 |  |  | FALSE | 2026-04-22 | 6 | 2 | FALSE | 118 | 0 | WHITE | DS LOWER LHD | Good | 0.4287356
8806961 | PS LOWER LHD WHITE | 2026-04-22 06:56 |  |  | FALSE | 2026-04-22 | 6 | 2 | FALSE | 119 | 0 | WHITE | PS LOWER LHD | Good | 0.4287356
8806962 | GB OUTER LHD WHITE | 2026-04-22 06:57 |  |  | FALSE | 2026-04-22 | 6 | 2 | FALSE | 120 | 0 | WHITE | GB OUTER LHD | Good | 0.428283
8806964 | DS LOWER LHD WHITE | 2026-04-22 06:57 |  |  | FALSE | 2026-04-22 | 6 | 2 | FALSE | 121 | 0 | WHITE | DS LOWER LHD | Good | 0.428283
8806965 | PS LOWER LHD WHITE | 2026-04-22 06:57 | Fabric Torn | 2026-04-23 15:40 | TRUE | 2026-04-22 | 6 | 2 | FALSE | 122 | 0 | WHITE | PS LOWER LHD | Non-Process | 0.428283
8806966 | GB OUTER LHD WHITE | 2026-04-22 06:58 |  |  | FALSE | 2026-04-22 | 6 | 2 | FALSE | 123 | 0 | WHITE | GB OUTER LHD | Good | 0.4176641
8806967 | DS LOWER LHD WHITE | 2026-04-22 06:59 |  |  | FALSE | 2026-04-22 | 6 | 2 | FALSE | 124 | 0 | WHITE | DS LOWER LHD | Good | 0.4176641
8806968 | PS LOWER LHD WHITE | 2026-04-22 06:59 |  |  | FALSE | 2026-04-22 | 6 | 2 | FALSE | 125 | 0 | WHITE | PS LOWER LHD | Good | 0.4176641
8806969 | GB OUTER LHD WHITE | 2026-04-22 07:00 |  |  | FALSE | 2026-04-22 | 7 | 2 | FALSE | 126 | 0 | WHITE | GB OUTER LHD | Good | 0.4276064
8806970 | DS LOWER LHD WHITE | 2026-04-22 07:00 |  |  | FALSE | 2026-04-22 | 7 | 2 | FALSE | 127 | 0 | WHITE | DS LOWER LHD | Good | 0.4276064
8806971 | PS LOWER LHD WHITE | 2026-04-22 07:00 |  |  | FALSE | 2026-04-22 | 7 | 2 | FALSE | 128 | 0 | WHITE | PS LOWER LHD | Good | 0.4276064
8806976 | PS LOWER LHD WHITE | 2026-04-22 07:01 |  |  | FALSE | 2026-04-22 | 7 | 2 | FALSE | 129 | 0 | WHITE | PS LOWER LHD | Good | 0.420658
8806975 | DS LOWER LHD WHITE | 2026-04-22 07:01 |  |  | FALSE | 2026-04-22 | 7 | 2 | FALSE | 130 | 0 | WHITE | DS LOWER LHD | Good | 0.420658
8806972 | GB OUTER LHD WHITE | 2026-04-22 07:01 | Bumps / lumps | 2026-04-22 14:45 | TRUE | 2026-04-22 | 7 | 2 | FALSE | 131 | 0 | WHITE | GB OUTER LHD | Process | 0.420658 | [MODERATE] Pyro Clean (cur=340.0): PYRO_CLEAN_DUE -> Pyro Clean above lowest-scrap band 165–301
8806977 | GB OUTER LHD WHITE | 2026-04-22 07:02 |  |  | FALSE | 2026-04-22 | 7 | 2 | FALSE | 132 | 0 | WHITE | GB OUTER LHD | Good | 0.4967836
8806981 | DS LOWER LHD WHITE | 2026-04-22 07:02 |  |  | FALSE | 2026-04-22 | 7 | 2 | FALSE | 133 | 0 | WHITE | DS LOWER LHD | Good | 0.4967836
8806982 | PS LOWER LHD WHITE | 2026-04-22 07:02 |  |  | FALSE | 2026-04-22 | 7 | 2 | FALSE | 134 | 0 | WHITE | PS LOWER LHD | Good | 0.4967836
8806983 | GB OUTER LHD WHITE | 2026-04-22 07:03 |  |  | FALSE | 2026-04-22 | 7 | 2 | FALSE | 135 | 0 | WHITE | GB OUTER LHD | Good | 0.4297485
8806984 | DS LOWER LHD WHITE | 2026-04-22 07:03 |  |  | FALSE | 2026-04-22 | 7 | 2 | FALSE | 136 | 0 | WHITE | DS LOWER LHD | Good | 0.4297485
8806985 | PS LOWER LHD WHITE | 2026-04-22 07:04 |  |  | FALSE | 2026-04-22 | 7 | 2 | FALSE | 137 | 0 | WHITE | PS LOWER LHD | Good | 0.4297485
8806986 | GB OUTER LHD WHITE | 2026-04-22 07:05 |  |  | FALSE | 2026-04-22 | 7 | 2 | FALSE | 138 | 0 | WHITE | GB OUTER LHD | Good | 0.4260513
8806990 | DS LOWER LHD WHITE | 2026-04-22 07:05 |  |  | FALSE | 2026-04-22 | 7 | 2 | FALSE | 139 | 0 | WHITE | DS LOWER LHD | Good | 0.4260513
8806991 | PS LOWER LHD WHITE | 2026-04-22 07:05 |  |  | FALSE | 2026-04-22 | 7 | 2 | FALSE | 140 | 0 | WHITE | PS LOWER LHD | Good | 0.4260513
8806994 | PS LOWER LHD WHITE | 2026-04-22 07:06 |  |  | FALSE | 2026-04-22 | 7 | 2 | FALSE | 141 | 0 | WHITE | PS LOWER LHD | Good | 0.4335342
8806992 | GB OUTER LHD WHITE | 2026-04-22 07:06 |  |  | FALSE | 2026-04-22 | 7 | 2 | FALSE | 142 | 0 | WHITE | GB OUTER LHD | Good | 0.4335342
8806993 | DS LOWER LHD WHITE | 2026-04-22 07:06 |  |  | FALSE | 2026-04-22 | 7 | 2 | FALSE | 143 | 0 | WHITE | DS LOWER LHD | Good | 0.4335342
8806996 | GB OUTER LHD WHITE | 2026-04-22 07:07 |  |  | FALSE | 2026-04-22 | 7 | 2 | FALSE | 144 | 0 | WHITE | GB OUTER LHD | Good | 0.429875
8807000 | PS LOWER LHD WHITE | 2026-04-22 07:07 |  |  | FALSE | 2026-04-22 | 7 | 2 | FALSE | 145 | 0 | WHITE | PS LOWER LHD | Good | 0.429875
8806997 | DS LOWER LHD WHITE | 2026-04-22 07:07 |  |  | FALSE | 2026-04-22 | 7 | 2 | FALSE | 146 | 0 | WHITE | DS LOWER LHD | Good | 0.429875
8807001 | GB OUTER LHD WHITE | 2026-04-22 07:08 |  |  | FALSE | 2026-04-22 | 7 | 2 | FALSE | 147 | 0 | WHITE | GB OUTER LHD | Good | 0.4271024
8807004 | PS LOWER LHD WHITE | 2026-04-22 07:09 |  |  | FALSE | 2026-04-22 | 7 | 2 | FALSE | 148 | 0 | WHITE | PS LOWER LHD | Good | 0.4271024
8807003 | DS LOWER LHD WHITE | 2026-04-22 07:09 |  |  | FALSE | 2026-04-22 | 7 | 2 | FALSE | 149 | 0 | WHITE | DS LOWER LHD | Good | 0.4271024
8807006 | GB OUTER LHD WHITE | 2026-04-22 07:10 |  |  | FALSE | 2026-04-22 | 7 | 2 | FALSE | 150 | 0 | WHITE | GB OUTER LHD | Good | 0.4565009
8807012 | PS LOWER LHD WHITE | 2026-04-22 07:10 |  |  | FALSE | 2026-04-22 | 7 | 2 | FALSE | 151 | 0 | WHITE | PS LOWER LHD | Good | 0.4565009
8807008 | DS LOWER LHD WHITE | 2026-04-22 07:10 |  |  | FALSE | 2026-04-22 | 7 | 2 | FALSE | 152 | 0 | WHITE | DS LOWER LHD | Good | 0.4565009
8807019 | GB OUTER LHD WHITE | 2026-04-22 07:11 |  |  | FALSE | 2026-04-22 | 7 | 2 | FALSE | 153 | 0 | WHITE | GB OUTER LHD | Good | 0.4232227
8807021 | DS LOWER LHD WHITE | 2026-04-22 07:11 |  |  | FALSE | 2026-04-22 | 7 | 2 | FALSE | 154 | 0 | WHITE | DS LOWER LHD | Good | 0.4232227
8807022 | PS LOWER LHD WHITE | 2026-04-22 07:11 | Bad edge wrap | 2026-04-22 14:45 | TRUE | 2026-04-22 | 7 | 2 | FALSE | 155 | 0 | WHITE | PS LOWER LHD | Process | 0.4232227 | [MODERATE] Pyro Clean (cur=348.0): PYRO_CLEAN_DUE -> Pyro Clean above lowest-scrap band 165–301
8807023 | GB OUTER LHD WHITE | 2026-04-22 07:18 |  |  | FALSE | 2026-04-22 | 7 | 2 | TRUE | 156 | 0 | WHITE | GB OUTER LHD | Good | 0.467155
8807032 | DS LOWER LHD WHITE | 2026-04-22 07:18 |  |  | FALSE | 2026-04-22 | 7 | 2 | TRUE | 157 | 0 | WHITE | DS LOWER LHD | Good | 0.467155
8807033 | PS LOWER LHD WHITE | 2026-04-22 07:19 |  |  | FALSE | 2026-04-22 | 7 | 2 | TRUE | 158 | 0 | WHITE | PS LOWER LHD | Good | 0.467155
8807034 | GB OUTER LHD WHITE | 2026-04-22 07:20 |  |  | FALSE | 2026-04-22 | 7 | 2 | FALSE | 159 | 0 | WHITE | GB OUTER LHD | Good | 0.4859595
8807036 | DS LOWER LHD WHITE | 2026-04-22 07:20 |  |  | FALSE | 2026-04-22 | 7 | 2 | FALSE | 160 | 0 | WHITE | DS LOWER LHD | Good | 0.4859595
8807038 | PS LOWER LHD WHITE | 2026-04-22 07:20 |  |  | FALSE | 2026-04-22 | 7 | 2 | FALSE | 161 | 0 | WHITE | PS LOWER LHD | Good | 0.4859595
8807039 | GB OUTER LHD WHITE | 2026-04-22 07:21 |  |  | FALSE | 2026-04-22 | 7 | 2 | FALSE | 162 | 0 | WHITE | GB OUTER LHD | Good | 0.4859084
8807041 | DS LOWER LHD WHITE | 2026-04-22 07:21 |  |  | FALSE | 2026-04-22 | 7 | 2 | FALSE | 163 | 0 | WHITE | DS LOWER LHD | Good | 0.4859084
8807042 | PS LOWER LHD WHITE | 2026-04-22 07:21 |  |  | FALSE | 2026-04-22 | 7 | 2 | FALSE | 164 | 0 | WHITE | PS LOWER LHD | Good | 0.4859084
8807052 | PS LOWER LHD WHITE | 2026-04-22 07:26 |  |  | FALSE | 2026-04-22 | 7 | 2 | TRUE | 165 | 0 | WHITE | PS LOWER LHD | Good | 0.4520834
8807051 | DS LOWER LHD WHITE | 2026-04-22 07:26 |  |  | FALSE | 2026-04-22 | 7 | 2 | TRUE | 166 | 0 | WHITE | DS LOWER LHD | Good | 0.4520834
8807044 | GB OUTER LHD WHITE | 2026-04-22 07:26 |  |  | FALSE | 2026-04-22 | 7 | 2 | TRUE | 167 | 0 | WHITE | GB OUTER LHD | Good | 0.4520834
8807053 | GB OUTER LHD WHITE | 2026-04-22 07:27 |  |  | FALSE | 2026-04-22 | 7 | 2 | FALSE | 168 | 0 | WHITE | GB OUTER LHD | Good | 0.4885302
8807057 | DS LOWER LHD WHITE | 2026-04-22 07:27 |  |  | FALSE | 2026-04-22 | 7 | 2 | FALSE | 169 | 0 | WHITE | DS LOWER LHD | Good | 0.4885302
8807059 | PS LOWER LHD WHITE | 2026-04-22 07:28 |  |  | FALSE | 2026-04-22 | 7 | 2 | FALSE | 170 | 0 | WHITE | PS LOWER LHD | Good | 0.4885302
8807060 | GB OUTER LHD WHITE | 2026-04-22 07:29 |  |  | FALSE | 2026-04-22 | 7 | 2 | FALSE | 171 | 0 | WHITE | GB OUTER LHD | Good | 0.47157
8807064 | DS LOWER LHD WHITE | 2026-04-22 07:29 |  |  | FALSE | 2026-04-22 | 7 | 2 | FALSE | 172 | 0 | WHITE | DS LOWER LHD | Good | 0.47157
8807065 | PS LOWER LHD WHITE | 2026-04-22 07:29 |  |  | FALSE | 2026-04-22 | 7 | 2 | FALSE | 173 | 0 | WHITE | PS LOWER LHD | Good | 0.47157
8807066 | GB OUTER LHD WHITE | 2026-04-22 07:30 |  |  | FALSE | 2026-04-22 | 7 | 2 | FALSE | 174 | 0 | WHITE | GB OUTER LHD | Good | 0.4528821
8807068 | DS LOWER LHD WHITE | 2026-04-22 07:30 |  |  | FALSE | 2026-04-22 | 7 | 2 | FALSE | 175 | 0 | WHITE | DS LOWER LHD | Good | 0.4528821
8807070 | PS LOWER LHD WHITE | 2026-04-22 07:30 |  |  | FALSE | 2026-04-22 | 7 | 2 | FALSE | 176 | 0 | WHITE | PS LOWER LHD | Good | 0.4528821
8807079 | PS LOWER LHD WHITE | 2026-04-22 07:31 |  |  | FALSE | 2026-04-22 | 7 | 2 | FALSE | 177 | 0 | WHITE | PS LOWER LHD | Good | 0.4707838
8807071 | GB OUTER LHD WHITE | 2026-04-22 07:31 |  |  | FALSE | 2026-04-22 | 7 | 2 | FALSE | 178 | 0 | WHITE | GB OUTER LHD | Good | 0.4707838
8807078 | DS LOWER LHD WHITE | 2026-04-22 07:31 |  |  | FALSE | 2026-04-22 | 7 | 2 | FALSE | 179 | 0 | WHITE | DS LOWER LHD | Good | 0.4707838
8807080 | GB OUTER LHD WHITE | 2026-04-22 07:32 |  |  | FALSE | 2026-04-22 | 7 | 2 | FALSE | 180 | 0 | WHITE | GB OUTER LHD | Good | 0.4412008
8807084 | DS LOWER LHD WHITE | 2026-04-22 07:33 |  |  | FALSE | 2026-04-22 | 7 | 2 | FALSE | 181 | 0 | WHITE | DS LOWER LHD | Good | 0.4412008
8807085 | PS LOWER LHD WHITE | 2026-04-22 07:33 |  |  | FALSE | 2026-04-22 | 7 | 2 | FALSE | 182 | 0 | WHITE | PS LOWER LHD | Good | 0.4412008
8807086 | GB OUTER LHD WHITE | 2026-04-22 07:34 |  |  | FALSE | 2026-04-22 | 7 | 2 | FALSE | 183 | 0 | WHITE | GB OUTER LHD | Good | 0.4821857
8807090 | DS LOWER LHD WHITE | 2026-04-22 07:34 |  |  | FALSE | 2026-04-22 | 7 | 2 | FALSE | 184 | 0 | WHITE | DS LOWER LHD | Good | 0.4821857
8807091 | PS LOWER LHD WHITE | 2026-04-22 07:34 |  |  | FALSE | 2026-04-22 | 7 | 2 | FALSE | 185 | 0 | WHITE | PS LOWER LHD | Good | 0.4821857
8807092 | GB OUTER LHD WHITE | 2026-04-22 07:35 |  |  | FALSE | 2026-04-22 | 7 | 2 | FALSE | 186 | 0 | WHITE | GB OUTER LHD | Good | 0.4335742
8807097 | DS LOWER LHD WHITE | 2026-04-22 07:35 |  |  | FALSE | 2026-04-22 | 7 | 2 | FALSE | 187 | 0 | WHITE | DS LOWER LHD | Good | 0.4335742
8807098 | PS LOWER LHD WHITE | 2026-04-22 07:35 |  |  | FALSE | 2026-04-22 | 7 | 2 | FALSE | 188 | 0 | WHITE | PS LOWER LHD | Good | 0.4335742
8807099 | GB OUTER LHD WHITE | 2026-04-22 07:36 |  |  | FALSE | 2026-04-22 | 7 | 2 | FALSE | 189 | 0 | WHITE | GB OUTER LHD | Good | 0.4365071
8807105 | DS LOWER LHD WHITE | 2026-04-22 07:36 |  |  | FALSE | 2026-04-22 | 7 | 2 | FALSE | 190 | 0 | WHITE | DS LOWER LHD | Good | 0.4365071
8807106 | PS LOWER LHD WHITE | 2026-04-22 07:37 |  |  | FALSE | 2026-04-22 | 7 | 2 | FALSE | 191 | 0 | WHITE | PS LOWER LHD | Good | 0.4365071
8807111 | PS LOWER LHD WHITE | 2026-04-22 07:38 |  |  | FALSE | 2026-04-22 | 7 | 2 | FALSE | 192 | 0 | WHITE | PS LOWER LHD | Good | 0.4321374
8807110 | DS LOWER LHD WHITE | 2026-04-22 07:38 |  |  | FALSE | 2026-04-22 | 7 | 2 | FALSE | 193 | 0 | WHITE | DS LOWER LHD | Good | 0.4321374
8807107 | GB OUTER LHD WHITE | 2026-04-22 07:38 |  |  | FALSE | 2026-04-22 | 7 | 2 | FALSE | 194 | 0 | WHITE | GB OUTER LHD | Good | 0.4321374
8807112 | GB OUTER LHD WHITE | 2026-04-22 07:43 |  |  | FALSE | 2026-04-22 | 7 | 2 | TRUE | 195 | 0 | WHITE | GB OUTER LHD | Good | 0.4438406
8807132 | DS LOWER LHD WHITE | 2026-04-22 07:43 |  |  | FALSE | 2026-04-22 | 7 | 2 | TRUE | 196 | 0 | WHITE | DS LOWER LHD | Good | 0.4438406
8807133 | PS LOWER LHD WHITE | 2026-04-22 07:43 |  |  | FALSE | 2026-04-22 | 7 | 2 | TRUE | 197 | 0 | WHITE | PS LOWER LHD | Good | 0.4438406
8807134 | GB OUTER LHD WHITE | 2026-04-22 07:44 |  |  | FALSE | 2026-04-22 | 7 | 2 | FALSE | 198 | 0 | WHITE | GB OUTER LHD | Good | 0.4608447
8807137 | DS LOWER LHD WHITE | 2026-04-22 07:44 |  |  | FALSE | 2026-04-22 | 7 | 2 | FALSE | 199 | 0 | WHITE | DS LOWER LHD | Good | 0.4608447
8807138 | PS LOWER LHD WHITE | 2026-04-22 07:45 |  |  | FALSE | 2026-04-22 | 7 | 2 | FALSE | 200 | 0 | WHITE | PS LOWER LHD | Good | 0.4608447
8807139 | GB OUTER LHD WHITE | 2026-04-22 07:45 |  |  | FALSE | 2026-04-22 | 7 | 2 | FALSE | 201 | 0 | WHITE | GB OUTER LHD | Good | 0.43568
8807145 | DS LOWER LHD WHITE | 2026-04-22 07:46 |  |  | FALSE | 2026-04-22 | 7 | 2 | FALSE | 202 | 0 | WHITE | DS LOWER LHD | Good | 0.43568
8807146 | PS LOWER LHD WHITE | 2026-04-22 07:46 |  |  | FALSE | 2026-04-22 | 7 | 2 | FALSE | 203 | 0 | WHITE | PS LOWER LHD | Good | 0.43568
8807151 | PS LOWER LHD WHITE | 2026-04-22 07:47 |  |  | FALSE | 2026-04-22 | 7 | 2 | FALSE | 204 | 0 | WHITE | PS LOWER LHD | Good | 0.4338996
8807147 | GB OUTER LHD WHITE | 2026-04-22 07:47 |  |  | FALSE | 2026-04-22 | 7 | 2 | FALSE | 205 | 0 | WHITE | GB OUTER LHD | Good | 0.4338996
8807149 | DS LOWER LHD WHITE | 2026-04-22 07:47 |  |  | FALSE | 2026-04-22 | 7 | 2 | FALSE | 206 | 0 | WHITE | DS LOWER LHD | Good | 0.4338996
8807152 | GB OUTER LHD WHITE | 2026-04-22 08:21 |  |  | FALSE | 2026-04-22 | 8 | 2 | TRUE | 207 | 0 | WHITE | GB OUTER LHD | Good | 0.4796098
8807169 | PS LOWER LHD WHITE | 2026-04-22 08:21 |  |  | FALSE | 2026-04-22 | 8 | 2 | TRUE | 208 | 0 | WHITE | PS LOWER LHD | Good | 0.4796098
8807168 | DS LOWER LHD WHITE | 2026-04-22 08:21 |  |  | FALSE | 2026-04-22 | 8 | 2 | TRUE | 209 | 0 | WHITE | DS LOWER LHD | Good | 0.4796098
8807170 | GB OUTER LHD WHITE | 2026-04-22 08:22 |  |  | FALSE | 2026-04-22 | 8 | 2 | FALSE | 210 | 0 | WHITE | GB OUTER LHD | Good | 0.4787191
8807175 | DS LOWER LHD WHITE | 2026-04-22 08:22 |  |  | FALSE | 2026-04-22 | 8 | 2 | FALSE | 211 | 0 | WHITE | DS LOWER LHD | Good | 0.4787191
8807176 | PS LOWER LHD WHITE | 2026-04-22 08:22 |  |  | FALSE | 2026-04-22 | 8 | 2 | FALSE | 212 | 0 | WHITE | PS LOWER LHD | Good | 0.4787191
8807177 | GB OUTER LHD WHITE | 2026-04-22 08:23 |  |  | FALSE | 2026-04-22 | 8 | 2 | FALSE | 213 | 0 | WHITE | GB OUTER LHD | Good | 0.4396628
8807180 | DS LOWER LHD WHITE | 2026-04-22 08:23 |  |  | FALSE | 2026-04-22 | 8 | 2 | FALSE | 214 | 0 | WHITE | DS LOWER LHD | Good | 0.4396628
8807181 | PS LOWER LHD WHITE | 2026-04-22 08:23 |  |  | FALSE | 2026-04-22 | 8 | 2 | FALSE | 215 | 0 | WHITE | PS LOWER LHD | Good | 0.4396628
8807183 | GB OUTER LHD WHITE | 2026-04-22 08:24 |  |  | FALSE | 2026-04-22 | 8 | 2 | FALSE | 216 | 0 | WHITE | GB OUTER LHD | Good | 0.4318216
8807188 | DS LOWER LHD WHITE | 2026-04-22 08:25 |  |  | FALSE | 2026-04-22 | 8 | 2 | FALSE | 217 | 0 | WHITE | DS LOWER LHD | Good | 0.4318216
8807189 | PS LOWER LHD WHITE | 2026-04-22 08:25 |  |  | FALSE | 2026-04-22 | 8 | 2 | FALSE | 218 | 0 | WHITE | PS LOWER LHD | Good | 0.4318216
8807190 | GB OUTER LHD WHITE | 2026-04-22 08:26 |  |  | FALSE | 2026-04-22 | 8 | 2 | FALSE | 219 | 0 | WHITE | GB OUTER LHD | Good | 0.4676622
8807195 | DS LOWER LHD WHITE | 2026-04-22 08:26 |  |  | FALSE | 2026-04-22 | 8 | 2 | FALSE | 220 | 0 | WHITE | DS LOWER LHD | Good | 0.4676622
8807196 | PS LOWER LHD WHITE | 2026-04-22 08:26 |  |  | FALSE | 2026-04-22 | 8 | 2 | FALSE | 221 | 0 | WHITE | PS LOWER LHD | Good | 0.4676622
8807202 | PS LOWER LHD WHITE | 2026-04-22 08:27 |  |  | FALSE | 2026-04-22 | 8 | 2 | FALSE | 222 | 0 | WHITE | PS LOWER LHD | Good | 0.4401825
8807201 | DS LOWER LHD WHITE | 2026-04-22 08:27 |  |  | FALSE | 2026-04-22 | 8 | 2 | FALSE | 223 | 0 | WHITE | DS LOWER LHD | Good | 0.4401825
8807197 | GB OUTER LHD WHITE | 2026-04-22 08:27 |  |  | FALSE | 2026-04-22 | 8 | 2 | FALSE | 224 | 0 | WHITE | GB OUTER LHD | Good | 0.4401825
8807203 | GB OUTER LHD WHITE | 2026-04-22 08:28 |  |  | FALSE | 2026-04-22 | 8 | 2 | FALSE | 225 | 0 | WHITE | GB OUTER LHD | Good | 0.4715281
8807207 | DS LOWER LHD WHITE | 2026-04-22 08:28 |  |  | FALSE | 2026-04-22 | 8 | 2 | FALSE | 226 | 0 | WHITE | DS LOWER LHD | Good | 0.4715281
8807209 | PS LOWER LHD WHITE | 2026-04-22 08:29 |  |  | FALSE | 2026-04-22 | 8 | 2 | FALSE | 227 | 0 | WHITE | PS LOWER LHD | Good | 0.4715281
8807210 | GB OUTER LHD WHITE | 2026-04-22 08:29 |  |  | FALSE | 2026-04-22 | 8 | 2 | FALSE | 228 | 0 | WHITE | GB OUTER LHD | Good | 0.449094
8807212 | DS LOWER LHD WHITE | 2026-04-22 08:30 |  |  | FALSE | 2026-04-22 | 8 | 2 | FALSE | 229 | 0 | WHITE | DS LOWER LHD | Good | 0.449094
8807213 | PS LOWER LHD WHITE | 2026-04-22 08:30 |  |  | FALSE | 2026-04-22 | 8 | 2 | FALSE | 230 | 0 | WHITE | PS LOWER LHD | Good | 0.449094
8807214 | GB OUTER LHD WHITE | 2026-04-22 08:31 |  |  | FALSE | 2026-04-22 | 8 | 2 | FALSE | 231 | 0 | WHITE | GB OUTER LHD | Good | 0.4419014
8807217 | DS LOWER LHD WHITE | 2026-04-22 08:31 |  |  | FALSE | 2026-04-22 | 8 | 2 | FALSE | 232 | 0 | WHITE | DS LOWER LHD | Good | 0.4419014
8807218 | PS LOWER LHD WHITE | 2026-04-22 08:31 |  |  | FALSE | 2026-04-22 | 8 | 2 | FALSE | 233 | 0 | WHITE | PS LOWER LHD | Good | 0.4419014
8807224 | PS LOWER LHD WHITE | 2026-04-22 08:32 |  |  | FALSE | 2026-04-22 | 8 | 2 | FALSE | 234 | 0 | WHITE | PS LOWER LHD | Good | 0.4426382
8807219 | GB OUTER LHD WHITE | 2026-04-22 08:32 |  |  | FALSE | 2026-04-22 | 8 | 2 | FALSE | 235 | 0 | WHITE | GB OUTER LHD | Good | 0.4426382
8807223 | DS LOWER LHD WHITE | 2026-04-22 08:32 |  |  | FALSE | 2026-04-22 | 8 | 2 | FALSE | 236 | 0 | WHITE | DS LOWER LHD | Good | 0.4426382
8807225 | GB OUTER LHD WHITE | 2026-04-22 08:36 |  |  | FALSE | 2026-04-22 | 8 | 2 | TRUE | 237 | 0 | WHITE | GB OUTER LHD | Good | 0.4769553
8807245 | DS LOWER LHD WHITE | 2026-04-22 08:36 |  |  | FALSE | 2026-04-22 | 8 | 2 | TRUE | 238 | 0 | WHITE | DS LOWER LHD | Good | 0.4769553
8807247 | PS LOWER LHD WHITE | 2026-04-22 08:36 |  |  | FALSE | 2026-04-22 | 8 | 2 | TRUE | 239 | 0 | WHITE | PS LOWER LHD | Good | 0.4769553
8807248 | GB OUTER LHD WHITE | 2026-04-22 08:37 |  |  | FALSE | 2026-04-22 | 8 | 2 | FALSE | 240 | 0 | WHITE | GB OUTER LHD | Good | 0.5027527
8807251 | DS LOWER LHD WHITE | 2026-04-22 08:38 |  |  | FALSE | 2026-04-22 | 8 | 2 | FALSE | 241 | 0 | WHITE | DS LOWER LHD | Good | 0.5027527
8807252 | PS LOWER LHD WHITE | 2026-04-22 08:38 |  |  | FALSE | 2026-04-22 | 8 | 2 | FALSE | 242 | 0 | WHITE | PS LOWER LHD | Good | 0.5027527
8807253 | GB OUTER LHD WHITE | 2026-04-22 08:39 |  |  | FALSE | 2026-04-22 | 8 | 2 | FALSE | 243 | 0 | WHITE | GB OUTER LHD | Good | 0.4811396
8807257 | DS LOWER LHD WHITE | 2026-04-22 08:39 |  |  | FALSE | 2026-04-22 | 8 | 2 | FALSE | 244 | 0 | WHITE | DS LOWER LHD | Good | 0.4811396
8807258 | PS LOWER LHD WHITE | 2026-04-22 08:39 |  |  | FALSE | 2026-04-22 | 8 | 2 | FALSE | 245 | 0 | WHITE | PS LOWER LHD | Good | 0.4811396
8807259 | GB OUTER LHD WHITE | 2026-04-22 08:40 |  |  | FALSE | 2026-04-22 | 8 | 2 | FALSE | 246 | 0 | WHITE | GB OUTER LHD | Good | 0.4647488
8807262 | DS LOWER LHD WHITE | 2026-04-22 08:40 |  |  | FALSE | 2026-04-22 | 8 | 2 | FALSE | 247 | 0 | WHITE | DS LOWER LHD | Good | 0.4647488
8807263 | PS LOWER LHD WHITE | 2026-04-22 08:40 |  |  | FALSE | 2026-04-22 | 8 | 2 | FALSE | 248 | 0 | WHITE | PS LOWER LHD | Good | 0.4647488
8807274 | PS LOWER LHD BEIGE | 2026-04-22 08:41 |  |  | FALSE | 2026-04-22 | 8 | 2 | FALSE | 249 | 0 | BEIGE | PS LOWER LHD | Good | 0.4664273
8807273 | DS LOWER LHD BEIGE | 2026-04-22 08:41 |  |  | FALSE | 2026-04-22 | 8 | 2 | FALSE | 250 | 0 | BEIGE | DS LOWER LHD | Good | 0.4664273
8807270 | GB OUTER LHD WHITE | 2026-04-22 08:41 |  |  | FALSE | 2026-04-22 | 8 | 2 | FALSE | 251 | 0 | WHITE | GB OUTER LHD | Good | 0.4664273
8807275 | GB OUTER LHD BEIGE | 2026-04-22 08:44 |  |  | FALSE | 2026-04-22 | 8 | 2 | FALSE | 252 | 0 | BEIGE | GB OUTER LHD | Good | 0.5613502
8807283 | DS LOWER LHD BEIGE | 2026-04-22 08:44 |  |  | FALSE | 2026-04-22 | 8 | 2 | FALSE | 253 | 0 | BEIGE | DS LOWER LHD | Good | 0.5613502
8807284 | PS LOWER LHD BEIGE | 2026-04-22 08:44 |  |  | FALSE | 2026-04-22 | 8 | 2 | FALSE | 254 | 0 | BEIGE | PS LOWER LHD | Good | 0.5613502
8807286 | GB OUTER LHD BEIGE | 2026-04-22 08:45 |  |  | FALSE | 2026-04-22 | 8 | 2 | FALSE | 255 | 0 | BEIGE | GB OUTER LHD | Good | 0.4486831
8807288 | DS LOWER LHD BEIGE | 2026-04-22 08:45 |  |  | FALSE | 2026-04-22 | 8 | 2 | FALSE | 256 | 0 | BEIGE | DS LOWER LHD | Good | 0.4486831
8807289 | PS LOWER LHD BEIGE | 2026-04-22 08:45 |  |  | FALSE | 2026-04-22 | 8 | 2 | FALSE | 257 | 0 | BEIGE | PS LOWER LHD | Good | 0.4486831
8807290 | GB OUTER LHD BEIGE | 2026-04-22 08:46 |  |  | FALSE | 2026-04-22 | 8 | 2 | FALSE | 258 | 0 | BEIGE | GB OUTER LHD | Good | 0.469886
8807297 | DS LOWER LHD BEIGE | 2026-04-22 08:46 |  |  | FALSE | 2026-04-22 | 8 | 2 | FALSE | 259 | 0 | BEIGE | DS LOWER LHD | Good | 0.469886
8807298 | PS LOWER LHD BEIGE | 2026-04-22 08:46 |  |  | FALSE | 2026-04-22 | 8 | 2 | FALSE | 260 | 0 | BEIGE | PS LOWER LHD | Good | 0.469886
8807301 | DS LOWER LHD BEIGE | 2026-04-22 08:47 |  |  | FALSE | 2026-04-22 | 8 | 2 | FALSE | 261 | 0 | BEIGE | DS LOWER LHD | Good | 0.4416944
8807299 | GB OUTER LHD BEIGE | 2026-04-22 08:47 |  |  | FALSE | 2026-04-22 | 8 | 2 | FALSE | 262 | 0 | BEIGE | GB OUTER LHD | Good | 0.4416944
8807302 | PS LOWER LHD BEIGE | 2026-04-22 08:47 |  |  | FALSE | 2026-04-22 | 8 | 2 | FALSE | 263 | 0 | BEIGE | PS LOWER LHD | Good | 0.4416944
8807304 | GB OUTER LHD BEIGE | 2026-04-22 08:51 |  |  | FALSE | 2026-04-22 | 8 | 2 | TRUE | 264 | 0 | BEIGE | GB OUTER LHD | Good | 0.46617
8807314 | PS LOWER LHD BEIGE | 2026-04-22 08:51 |  |  | FALSE | 2026-04-22 | 8 | 2 | TRUE | 265 | 0 | BEIGE | PS LOWER LHD | Good | 0.46617
8807313 | DS LOWER LHD BEIGE | 2026-04-22 08:51 |  |  | FALSE | 2026-04-22 | 8 | 2 | TRUE | 266 | 0 | BEIGE | DS LOWER LHD | Good | 0.46617
8807315 | GB OUTER LHD BEIGE | 2026-04-22 08:52 |  |  | FALSE | 2026-04-22 | 8 | 2 | FALSE | 267 | 0 | BEIGE | GB OUTER LHD | Good | 0.4485826
8807320 | PS LOWER LHD BEIGE | 2026-04-22 08:52 |  |  | FALSE | 2026-04-22 | 8 | 2 | FALSE | 268 | 0 | BEIGE | PS LOWER LHD | Good | 0.4485826
8807319 | DS LOWER LHD BEIGE | 2026-04-22 08:52 |  |  | FALSE | 2026-04-22 | 8 | 2 | FALSE | 269 | 0 | BEIGE | DS LOWER LHD | Good | 0.4485826
8807322 | GB OUTER LHD BEIGE | 2026-04-22 08:54 |  |  | FALSE | 2026-04-22 | 8 | 2 | FALSE | 270 | 0 | BEIGE | GB OUTER LHD | Good | 0.4525698
8807326 | DS LOWER LHD BEIGE | 2026-04-22 08:54 |  |  | FALSE | 2026-04-22 | 8 | 2 | FALSE | 271 | 0 | BEIGE | DS LOWER LHD | Good | 0.4525698
8807327 | PS LOWER LHD BEIGE | 2026-04-22 08:54 |  |  | FALSE | 2026-04-22 | 8 | 2 | FALSE | 272 | 0 | BEIGE | PS LOWER LHD | Good | 0.4525698
8807329 | GB OUTER LHD BEIGE | 2026-04-22 08:55 |  |  | FALSE | 2026-04-22 | 8 | 2 | FALSE | 273 | 0 | BEIGE | GB OUTER LHD | Good | 0.4470776
8807333 | DS LOWER LHD BEIGE | 2026-04-22 08:55 |  |  | FALSE | 2026-04-22 | 8 | 2 | FALSE | 274 | 0 | BEIGE | DS LOWER LHD | Good | 0.4470776
8807335 | PS LOWER LHD BEIGE | 2026-04-22 08:55 |  |  | FALSE | 2026-04-22 | 8 | 2 | FALSE | 275 | 0 | BEIGE | PS LOWER LHD | Good | 0.4470776
8807336 | GB OUTER LHD BEIGE | 2026-04-22 08:56 |  |  | FALSE | 2026-04-22 | 8 | 2 | FALSE | 276 | 0 | BEIGE | GB OUTER LHD | Good | 0.4318446
8807340 | DS LOWER LHD BEIGE | 2026-04-22 08:56 |  |  | FALSE | 2026-04-22 | 8 | 2 | FALSE | 277 | 0 | BEIGE | DS LOWER LHD | Good | 0.4318446
8807342 | PS LOWER LHD BEIGE | 2026-04-22 08:56 |  |  | FALSE | 2026-04-22 | 8 | 2 | FALSE | 278 | 0 | BEIGE | PS LOWER LHD | Good | 0.4318446
8807343 | GB OUTER LHD BEIGE | 2026-04-22 08:57 |  |  | FALSE | 2026-04-22 | 8 | 2 | FALSE | 279 | 0 | BEIGE | GB OUTER LHD | Good | 0.4382996
8807347 | DS LOWER LHD BEIGE | 2026-04-22 08:58 |  |  | FALSE | 2026-04-22 | 8 | 2 | FALSE | 280 | 0 | BEIGE | DS LOWER LHD | Good | 0.4382996
8807348 | PS LOWER LHD BEIGE | 2026-04-22 08:58 | Burnt Carpet / Vynil | 2026-04-29 16:25 | TRUE | 2026-04-22 | 8 | 2 | FALSE | 281 | 0 | BEIGE | PS LOWER LHD | Process | 0.4382996 | [MODERATE] Pyro Clean (cur=391.0): PYRO_CLEAN_DUE -> Pyro Clean above lowest-scrap band 165–301
8807356 | PS LOWER LHD BEIGE | 2026-04-22 08:59 |  |  | FALSE | 2026-04-22 | 8 | 2 | FALSE | 282 | 0 | BEIGE | PS LOWER LHD | Good | 0.4464647
8807355 | DS LOWER LHD BEIGE | 2026-04-22 08:59 |  |  | FALSE | 2026-04-22 | 8 | 2 | FALSE | 283 | 0 | BEIGE | DS LOWER LHD | Good | 0.4464647
8807350 | GB OUTER LHD BEIGE | 2026-04-22 08:59 |  |  | FALSE | 2026-04-22 | 8 | 2 | FALSE | 284 | 0 | BEIGE | GB OUTER LHD | Good | 0.4464647
8807358 | GB OUTER LHD BEIGE | 2026-04-22 09:00 |  |  | FALSE | 2026-04-22 | 9 | 2 | FALSE | 285 | 0 | BEIGE | GB OUTER LHD | Good | 0.4455795
8807361 | DS LOWER LHD BEIGE | 2026-04-22 09:00 |  |  | FALSE | 2026-04-22 | 9 | 2 | FALSE | 286 | 0 | BEIGE | DS LOWER LHD | Good | 0.4455795
8807362 | PS LOWER LHD BEIGE | 2026-04-22 09:00 | Fabric Torn | 2026-04-28 13:55 | TRUE | 2026-04-22 | 9 | 2 | FALSE | 287 | 0 | BEIGE | PS LOWER LHD | Non-Process | 0.4455795
8807364 | GB OUTER LHD BEIGE | 2026-04-22 09:01 |  |  | FALSE | 2026-04-22 | 9 | 2 | FALSE | 288 | 0 | BEIGE | GB OUTER LHD | Good | 0.43483
8807377 | DS LOWER LHD BEIGE | 2026-04-22 09:01 |  |  | FALSE | 2026-04-22 | 9 | 2 | FALSE | 289 | 0 | BEIGE | DS LOWER LHD | Good | 0.43483
8807378 | PS LOWER LHD BEIGE | 2026-04-22 09:01 | Hole | 2026-04-28 14:00 | TRUE | 2026-04-22 | 9 | 2 | FALSE | 290 | 0 | BEIGE | PS LOWER LHD | Non-Process | 0.43483
8807379 | GB OUTER LHD BEIGE | 2026-04-22 09:02 |  |  | FALSE | 2026-04-22 | 9 | 2 | FALSE | 291 | 0 | BEIGE | GB OUTER LHD | Good | 0.4358365
8807386 | DS LOWER LHD BEIGE | 2026-04-22 09:03 |  |  | FALSE | 2026-04-22 | 9 | 2 | FALSE | 292 | 0 | BEIGE | DS LOWER LHD | Good | 0.4358365
8807387 | PS LOWER LHD BEIGE | 2026-04-22 09:03 |  |  | FALSE | 2026-04-22 | 9 | 2 | FALSE | 293 | 0 | BEIGE | PS LOWER LHD | Good | 0.4358365
8807415 | PS LOWER LHD BEIGE | 2026-04-22 09:06 |  |  | FALSE | 2026-04-22 | 9 | 2 | TRUE | 294 | 0 | BEIGE | PS LOWER LHD | Good | 0.4691613
8807388 | GB OUTER LHD BEIGE | 2026-04-22 09:06 |  |  | FALSE | 2026-04-22 | 9 | 2 | TRUE | 295 | 0 | BEIGE | GB OUTER LHD | Good | 0.4691613
8807414 | DS LOWER LHD BEIGE | 2026-04-22 09:06 |  |  | FALSE | 2026-04-22 | 9 | 2 | TRUE | 296 | 0 | BEIGE | DS LOWER LHD | Good | 0.4691613
8807416 | GB OUTER LHD BEIGE | 2026-04-22 09:07 |  |  | FALSE | 2026-04-22 | 9 | 2 | FALSE | 297 | 0 | BEIGE | GB OUTER LHD | Good | 0.4427885
8807421 | DS LOWER LHD BEIGE | 2026-04-22 09:07 |  |  | FALSE | 2026-04-22 | 9 | 2 | FALSE | 298 | 0 | BEIGE | DS LOWER LHD | Good | 0.4427885
8807422 | PS LOWER LHD BEIGE | 2026-04-22 09:07 |  |  | FALSE | 2026-04-22 | 9 | 2 | FALSE | 299 | 0 | BEIGE | PS LOWER LHD | Good | 0.4427885
8807423 | GB OUTER LHD BEIGE | 2026-04-22 09:08 |  |  | FALSE | 2026-04-22 | 9 | 2 | FALSE | 300 | 0 | BEIGE | GB OUTER LHD | Good | 0.4367853
8807426 | DS LOWER LHD BEIGE | 2026-04-22 09:09 |  |  | FALSE | 2026-04-22 | 9 | 2 | FALSE | 301 | 0 | BEIGE | DS LOWER LHD | Good | 0.4367853
8807427 | PS LOWER LHD BEIGE | 2026-04-22 09:09 |  |  | FALSE | 2026-04-22 | 9 | 2 | FALSE | 302 | 0 | BEIGE | PS LOWER LHD | Good | 0.4367853
8807428 | GB OUTER LHD BEIGE | 2026-04-22 09:10 |  |  | FALSE | 2026-04-22 | 9 | 2 | FALSE | 303 | 0 | BEIGE | GB OUTER LHD | Good | 0.4374759
8807432 | DS LOWER LHD BEIGE | 2026-04-22 09:10 |  |  | FALSE | 2026-04-22 | 9 | 2 | FALSE | 304 | 0 | BEIGE | DS LOWER LHD | Good | 0.4374759
8807433 | PS LOWER LHD BEIGE | 2026-04-22 09:10 |  |  | FALSE | 2026-04-22 | 9 | 2 | FALSE | 305 | 0 | BEIGE | PS LOWER LHD | Good | 0.4374759
8807434 | GB OUTER LHD BEIGE | 2026-04-22 09:11 |  |  | FALSE | 2026-04-22 | 9 | 2 | FALSE | 306 | 0 | BEIGE | GB OUTER LHD | Good | 0.4462826
8807439 | DS LOWER LHD BEIGE | 2026-04-22 09:11 |  |  | FALSE | 2026-04-22 | 9 | 2 | FALSE | 307 | 0 | BEIGE | DS LOWER LHD | Good | 0.4462826
8807440 | PS LOWER LHD BEIGE | 2026-04-22 09:11 |  |  | FALSE | 2026-04-22 | 9 | 2 | FALSE | 308 | 0 | BEIGE | PS LOWER LHD | Good | 0.4462826
8807441 | GB OUTER LHD BEIGE | 2026-04-22 09:12 |  |  | FALSE | 2026-04-22 | 9 | 2 | FALSE | 309 | 0 | BEIGE | GB OUTER LHD | Good | 0.4431354
8807446 | DS LOWER LHD BEIGE | 2026-04-22 09:13 |  |  | FALSE | 2026-04-22 | 9 | 2 | FALSE | 310 | 0 | BEIGE | DS LOWER LHD | Good | 0.4431354
8807447 | PS LOWER LHD BEIGE | 2026-04-22 09:13 | Burnt Carpet / Vynil | 2026-04-28 14:05 | TRUE | 2026-04-22 | 9 | 2 | FALSE | 311 | 0 | BEIGE | PS LOWER LHD | Process | 0.4431354 | [MODERATE] Pyro Clean (cur=401.0): PYRO_CLEAN_DUE -> Pyro Clean above lowest-scrap band 165–301
8807448 | GB OUTER LHD BEIGE | 2026-04-22 09:15 |  |  | FALSE | 2026-04-22 | 9 | 2 | TRUE | 312 | 0 | BEIGE | GB OUTER LHD | Good | 0.4334203
8807460 | DS LOWER LHD BEIGE | 2026-04-22 09:16 |  |  | FALSE | 2026-04-22 | 9 | 2 | TRUE | 313 | 0 | BEIGE | DS LOWER LHD | Good | 0.4334203
8807462 | PS LOWER LHD BEIGE | 2026-04-22 09:16 |  |  | FALSE | 2026-04-22 | 9 | 2 | TRUE | 314 | 0 | BEIGE | PS LOWER LHD | Good | 0.4334203
8807463 | GB OUTER LHD BEIGE | 2026-04-22 09:17 |  |  | FALSE | 2026-04-22 | 9 | 2 | FALSE | 315 | 0 | BEIGE | GB OUTER LHD | Good | 0.4396523
8807465 | DS LOWER LHD BEIGE | 2026-04-22 09:17 |  |  | FALSE | 2026-04-22 | 9 | 2 | FALSE | 316 | 0 | BEIGE | DS LOWER LHD | Good | 0.4396523
8807466 | PS LOWER LHD BEIGE | 2026-04-22 09:17 |  |  | FALSE | 2026-04-22 | 9 | 2 | FALSE | 317 | 0 | BEIGE | PS LOWER LHD | Good | 0.4396523
8807467 | GB OUTER LHD BEIGE | 2026-04-22 09:18 |  |  | FALSE | 2026-04-22 | 9 | 2 | FALSE | 318 | 0 | BEIGE | GB OUTER LHD | Good | 0.4437905
8807473 | DS LOWER LHD BEIGE | 2026-04-22 09:18 |  |  | FALSE | 2026-04-22 | 9 | 2 | FALSE | 319 | 0 | BEIGE | DS LOWER LHD | Good | 0.4437905
8807475 | PS LOWER LHD BEIGE | 2026-04-22 09:18 |  |  | FALSE | 2026-04-22 | 9 | 2 | FALSE | 320 | 0 | BEIGE | PS LOWER LHD | Good | 0.4437905
8807479 | DS LOWER LHD BEIGE | 2026-04-22 09:19 |  |  | FALSE | 2026-04-22 | 9 | 2 | FALSE | 321 | 0 | BEIGE | DS LOWER LHD | Good | 0.4490587
8807476 | GB OUTER LHD BEIGE | 2026-04-22 09:19 |  |  | FALSE | 2026-04-22 | 9 | 2 | FALSE | 322 | 0 | BEIGE | GB OUTER LHD | Good | 0.4490587
8807481 | PS LOWER LHD BEIGE | 2026-04-22 09:19 |  |  | FALSE | 2026-04-22 | 9 | 2 | FALSE | 323 | 0 | BEIGE | PS LOWER LHD | Good | 0.4490587
8807483 | GB OUTER LHD BEIGE | 2026-04-22 09:20 |  |  | FALSE | 2026-04-22 | 9 | 2 | FALSE | 324 | 0 | BEIGE | GB OUTER LHD | Good | 0.4344812
8807488 | PS LOWER LHD BEIGE | 2026-04-22 09:21 |  |  | FALSE | 2026-04-22 | 9 | 2 | FALSE | 325 | 0 | BEIGE | PS LOWER LHD | Good | 0.4344812
8807487 | DS LOWER LHD BEIGE | 2026-04-22 09:21 |  |  | FALSE | 2026-04-22 | 9 | 2 | FALSE | 326 | 0 | BEIGE | DS LOWER LHD | Good | 0.4344812
8807492 | GB OUTER LHD BEIGE | 2026-04-22 09:22 |  |  | FALSE | 2026-04-22 | 9 | 2 | FALSE | 327 | 0 | BEIGE | GB OUTER LHD | Good | 0.4598023
8807495 | DS LOWER LHD BEIGE | 2026-04-22 09:22 |  |  | FALSE | 2026-04-22 | 9 | 2 | FALSE | 328 | 0 | BEIGE | DS LOWER LHD | Good | 0.4598023
8807496 | PS LOWER LHD BEIGE | 2026-04-22 09:22 |  |  | FALSE | 2026-04-22 | 9 | 2 | FALSE | 329 | 0 | BEIGE | PS LOWER LHD | Good | 0.4598023
8807497 | GB OUTER LHD BEIGE | 2026-04-22 09:23 |  |  | FALSE | 2026-04-22 | 9 | 2 | FALSE | 330 | 0 | BEIGE | GB OUTER LHD | Good | 0.4466808
8807502 | DS LOWER LHD BEIGE | 2026-04-22 09:23 |  |  | FALSE | 2026-04-22 | 9 | 2 | FALSE | 331 | 0 | BEIGE | DS LOWER LHD | Good | 0.4466808
8807503 | PS LOWER LHD BEIGE | 2026-04-22 09:23 |  |  | FALSE | 2026-04-22 | 9 | 2 | FALSE | 332 | 0 | BEIGE | PS LOWER LHD | Good | 0.4466808
8807504 | GB OUTER LHD BEIGE | 2026-04-22 09:24 |  |  | FALSE | 2026-04-22 | 9 | 2 | FALSE | 333 | 0 | BEIGE | GB OUTER LHD | Good | 0.4473807
8807508 | DS LOWER LHD BEIGE | 2026-04-22 09:24 | Burnt Carpet / Vynil | 2026-04-27 16:10 | TRUE | 2026-04-22 | 9 | 2 | FALSE | 334 | 0 | BEIGE | DS LOWER LHD | Process | 0.4473807 | [MODERATE] Pyro Clean (cur=409.0): PYRO_CLEAN_DUE -> Pyro Clean above lowest-scrap band 165–301
8807509 | PS LOWER LHD BEIGE | 2026-04-22 09:24 |  |  | FALSE | 2026-04-22 | 9 | 2 | FALSE | 335 | 0 | BEIGE | PS LOWER LHD | Good | 0.4473807
8807510 | GB OUTER LHD BEIGE | 2026-04-22 09:25 |  |  | FALSE | 2026-04-22 | 9 | 2 | FALSE | 336 | 0 | BEIGE | GB OUTER LHD | Good | 0.4651156
8807524 | DS LOWER LHD BEIGE | 2026-04-22 09:25 | Hole | 2026-04-27 16:10 | TRUE | 2026-04-22 | 9 | 2 | FALSE | 337 | 0 | BEIGE | DS LOWER LHD | Non-Process | 0.4651156
8807525 | PS LOWER LHD BEIGE | 2026-04-22 09:26 |  |  | FALSE | 2026-04-22 | 9 | 2 | FALSE | 338 | 0 | BEIGE | PS LOWER LHD | Good | 0.4651156
8807533 | PS LOWER LHD BEIGE | 2026-04-22 09:27 |  |  | FALSE | 2026-04-22 | 9 | 2 | FALSE | 339 | 0 | BEIGE | PS LOWER LHD | Good | 0.4501235
8807532 | DS LOWER LHD BEIGE | 2026-04-22 09:27 |  |  | FALSE | 2026-04-22 | 9 | 2 | FALSE | 340 | 0 | BEIGE | DS LOWER LHD | Good | 0.4501235
8807526 | GB OUTER LHD BEIGE | 2026-04-22 09:27 |  |  | FALSE | 2026-04-22 | 9 | 2 | FALSE | 341 | 0 | BEIGE | GB OUTER LHD | Good | 0.4501235
8807534 | GB OUTER LHD BEIGE | 2026-04-22 09:28 |  |  | FALSE | 2026-04-22 | 9 | 2 | FALSE | 342 | 0 | BEIGE | GB OUTER LHD | Good | 0.4573499
8807539 | DS LOWER LHD BEIGE | 2026-04-22 09:28 |  |  | FALSE | 2026-04-22 | 9 | 2 | FALSE | 343 | 0 | BEIGE | DS LOWER LHD | Good | 0.4573499
8807540 | PS LOWER LHD BEIGE | 2026-04-22 09:28 |  |  | FALSE | 2026-04-22 | 9 | 2 | FALSE | 344 | 0 | BEIGE | PS LOWER LHD | Good | 0.4573499
8807541 | GB OUTER LHD BEIGE | 2026-04-22 09:29 |  |  | FALSE | 2026-04-22 | 9 | 2 | FALSE | 345 | 0 | BEIGE | GB OUTER LHD | Good | 0.4454388
8807548 | DS LOWER LHD BEIGE | 2026-04-22 09:30 | Burnt Carpet / Vynil | 2026-04-27 16:15 | TRUE | 2026-04-22 | 9 | 2 | FALSE | 346 | 0 | BEIGE | DS LOWER LHD | Process | 0.4454388 | [MODERATE] Pyro Clean (cur=413.0): PYRO_CLEAN_DUE -> Pyro Clean above lowest-scrap band 165–301
8807549 | PS LOWER LHD BEIGE | 2026-04-22 09:30 |  |  | FALSE | 2026-04-22 | 9 | 2 | FALSE | 347 | 0 | BEIGE | PS LOWER LHD | Good | 0.4454388
8807551 | GB OUTER LHD BEIGE | 2026-04-22 09:31 |  |  | FALSE | 2026-04-22 | 9 | 2 | FALSE | 348 | 0 | BEIGE | GB OUTER LHD | Good | 0.4379508
8807557 | DS LOWER LHD BEIGE | 2026-04-22 09:31 |  |  | FALSE | 2026-04-22 | 9 | 2 | FALSE | 349 | 0 | BEIGE | DS LOWER LHD | Good | 0.4379508
8807558 | PS LOWER LHD BEIGE | 2026-04-22 09:31 | Bad edge wrap | 2026-04-22 14:45 | TRUE | 2026-04-22 | 9 | 2 | FALSE | 350 | 0 | BEIGE | PS LOWER LHD | Process | 0.4379508 | [CRITICAL] Pos Vinyl N Length (cur=220.0): REDUCE -> target 0.0 (safe 0.0 – 219.0) ¦ [MODERATE] Pyro Clean (cur=414.0): PYRO_CLEAN_DUE -> Pyro Clean above lowest-scrap band 165–301
8807563 | DS LOWER LHD BEIGE | 2026-04-22 09:32 |  |  | FALSE | 2026-04-22 | 9 | 2 | TRUE | 351 | 0 | BEIGE | DS LOWER LHD | Good | 0.5170307
8807559 | GB OUTER LHD BEIGE | 2026-04-22 09:32 |  |  | FALSE | 2026-04-22 | 9 | 2 | TRUE | 352 | 0 | BEIGE | GB OUTER LHD | Good | 0.5170307
8807565 | PS LOWER LHD BEIGE | 2026-04-22 09:32 |  |  | FALSE | 2026-04-22 | 9 | 2 | TRUE | 353 | 0 | BEIGE | PS LOWER LHD | Good | 0.5170307
8807566 | GB OUTER LHD BEIGE | 2026-04-22 09:42 |  |  | FALSE | 2026-04-22 | 9 | 2 | TRUE | 354 | 0 | BEIGE | GB OUTER LHD | Good | 0.505713
8807592 | DS LOWER LHD BEIGE | 2026-04-22 09:42 |  |  | FALSE | 2026-04-22 | 9 | 2 | TRUE | 355 | 0 | BEIGE | DS LOWER LHD | Good | 0.505713
8807593 | PS LOWER LHD BEIGE | 2026-04-22 09:43 |  |  | FALSE | 2026-04-22 | 9 | 2 | TRUE | 356 | 0 | BEIGE | PS LOWER LHD | Good | 0.505713
8807594 | GB OUTER LHD BEIGE | 2026-04-22 09:44 |  |  | FALSE | 2026-04-22 | 9 | 2 | FALSE | 357 | 0 | BEIGE | GB OUTER LHD | Good | 0.4557837
8807597 | DS LOWER LHD BEIGE | 2026-04-22 09:44 |  |  | FALSE | 2026-04-22 | 9 | 2 | FALSE | 358 | 0 | BEIGE | DS LOWER LHD | Good | 0.4557837
8807598 | PS LOWER LHD BEIGE | 2026-04-22 09:44 |  |  | FALSE | 2026-04-22 | 9 | 2 | FALSE | 359 | 0 | BEIGE | PS LOWER LHD | Good | 0.4557837
8807599 | GB OUTER LHD BEIGE | 2026-04-22 09:45 |  |  | FALSE | 2026-04-22 | 9 | 2 | FALSE | 360 | 0 | BEIGE | GB OUTER LHD | Good | 0.4561798
8807602 | DS LOWER LHD BEIGE | 2026-04-22 09:45 |  |  | FALSE | 2026-04-22 | 9 | 2 | FALSE | 361 | 0 | BEIGE | DS LOWER LHD | Good | 0.4561798
8807603 | PS LOWER LHD BEIGE | 2026-04-22 09:45 |  |  | FALSE | 2026-04-22 | 9 | 2 | FALSE | 362 | 0 | BEIGE | PS LOWER LHD | Good | 0.4561798
8807604 | GB OUTER LHD BEIGE | 2026-04-22 09:46 |  |  | FALSE | 2026-04-22 | 9 | 2 | FALSE | 363 | 0 | BEIGE | GB OUTER LHD | Good | 0.4814292
8807608 | DS LOWER LHD BEIGE | 2026-04-22 09:46 |  |  | FALSE | 2026-04-22 | 9 | 2 | FALSE | 364 | 0 | BEIGE | DS LOWER LHD | Good | 0.4814292
8807609 | PS LOWER LHD BEIGE | 2026-04-22 09:46 |  |  | FALSE | 2026-04-22 | 9 | 2 | FALSE | 365 | 0 | BEIGE | PS LOWER LHD | Good | 0.4814292
8807610 | GB OUTER LHD BEIGE | 2026-04-22 09:50 |  |  | FALSE | 2026-04-22 | 9 | 2 | TRUE | 366 | 0 | BEIGE | GB OUTER LHD | Good | 0.4799736
8807628 | PS LOWER LHD BEIGE | 2026-04-22 09:51 |  |  | FALSE | 2026-04-22 | 9 | 2 | TRUE | 367 | 0 | BEIGE | PS LOWER LHD | Good | 0.4799736
8807627 | DS LOWER LHD BEIGE | 2026-04-22 09:51 |  |  | FALSE | 2026-04-22 | 9 | 2 | TRUE | 368 | 0 | BEIGE | DS LOWER LHD | Good | 0.4799736
8807629 | GB OUTER LHD BEIGE | 2026-04-22 09:52 |  |  | FALSE | 2026-04-22 | 9 | 2 | FALSE | 369 | 0 | BEIGE | GB OUTER LHD | Good | 0.4767156
8807633 | DS LOWER LHD BEIGE | 2026-04-22 09:52 |  |  | FALSE | 2026-04-22 | 9 | 2 | FALSE | 370 | 0 | BEIGE | DS LOWER LHD | Good | 0.4767156
8807634 | PS LOWER LHD BEIGE | 2026-04-22 09:52 |  |  | FALSE | 2026-04-22 | 9 | 2 | FALSE | 371 | 0 | BEIGE | PS LOWER LHD | Good | 0.4767156
8807635 | GB OUTER LHD BEIGE | 2026-04-22 09:53 |  |  | FALSE | 2026-04-22 | 9 | 2 | FALSE | 372 | 0 | BEIGE | GB OUTER LHD | Good | 0.4428635
8807637 | DS LOWER LHD BEIGE | 2026-04-22 09:53 |  |  | FALSE | 2026-04-22 | 9 | 2 | FALSE | 373 | 0 | BEIGE | DS LOWER LHD | Good | 0.4428635
8807638 | PS LOWER LHD BEIGE | 2026-04-22 09:53 | Out of dimension | 2026-04-28 14:00 | TRUE | 2026-04-22 | 9 | 2 | FALSE | 374 | 0 | BEIGE | PS LOWER LHD | Process | 0.4428635
8807639 | GB OUTER LHD BEIGE | 2026-04-22 09:54 |  |  | FALSE | 2026-04-22 | 9 | 2 | FALSE | 375 | 0 | BEIGE | GB OUTER LHD | Good | 0.4515019
8807643 | DS LOWER LHD BEIGE | 2026-04-22 09:54 |  |  | FALSE | 2026-04-22 | 9 | 2 | FALSE | 376 | 0 | BEIGE | DS LOWER LHD | Good | 0.4515019
8807645 | GB OUTER LHD BEIGE | 2026-04-22 09:55 |  |  | FALSE | 2026-04-22 | 9 | 2 | FALSE | 377 | 0 | BEIGE | GB OUTER LHD | Good | 0.4524155
8807644 | PS LOWER LHD BEIGE | 2026-04-22 09:55 | Hole | 2026-04-28 14:05 | TRUE | 2026-04-22 | 9 | 2 | FALSE | 378 | 0 | BEIGE | PS LOWER LHD | Non-Process | 0.4515019
8807646 | DS LOWER LHD BEIGE | 2026-04-22 09:56 |  |  | FALSE | 2026-04-22 | 9 | 2 | FALSE | 379 | 0 | BEIGE | DS LOWER LHD | Good | 0.4524155
8807647 | PS LOWER LHD BEIGE | 2026-04-22 09:56 |  |  | FALSE | 2026-04-22 | 9 | 2 | FALSE | 380 | 0 | BEIGE | PS LOWER LHD | Good | 0.4524155
8807661 | PS LOWER LHD BEIGE | 2026-04-22 10:00 |  |  | FALSE | 2026-04-22 | 10 | 2 | TRUE | 381 | 0 | BEIGE | PS LOWER LHD | Good | 0.4639863
8807660 | DS LOWER LHD BEIGE | 2026-04-22 10:00 |  |  | FALSE | 2026-04-22 | 10 | 2 | TRUE | 382 | 0 | BEIGE | DS LOWER LHD | Good | 0.4639863
8807648 | GB OUTER LHD BEIGE | 2026-04-22 10:00 |  |  | FALSE | 2026-04-22 | 10 | 2 | TRUE | 383 | 0 | BEIGE | GB OUTER LHD | Good | 0.4639863
8807673 | PS LOWER LHD BEIGE | 2026-04-22 10:01 |  |  | FALSE | 2026-04-22 | 10 | 2 | FALSE | 384 | 0 | BEIGE | PS LOWER LHD | Good | 0.4534231
8807672 | DS LOWER LHD BEIGE | 2026-04-22 10:01 |  |  | FALSE | 2026-04-22 | 10 | 2 | FALSE | 385 | 0 | BEIGE | DS LOWER LHD | Good | 0.4534231
8807662 | GB OUTER LHD BEIGE | 2026-04-22 10:01 |  |  | FALSE | 2026-04-22 | 10 | 2 | FALSE | 386 | 0 | BEIGE | GB OUTER LHD | Good | 0.4534231
8807680 | PS LOWER LHD BEIGE | 2026-04-22 10:02 |  |  | FALSE | 2026-04-22 | 10 | 2 | FALSE | 387 | 0 | BEIGE | PS LOWER LHD | Good | 0.4492006
8807679 | DS LOWER LHD BEIGE | 2026-04-22 10:02 |  |  | FALSE | 2026-04-22 | 10 | 2 | FALSE | 388 | 0 | BEIGE | DS LOWER LHD | Good | 0.4492006
8807674 | GB OUTER LHD BEIGE | 2026-04-22 10:02 |  |  | FALSE | 2026-04-22 | 10 | 2 | FALSE | 389 | 0 | BEIGE | GB OUTER LHD | Good | 0.4492006
8807681 | GB OUTER LHD BEIGE | 2026-04-22 10:03 |  |  | FALSE | 2026-04-22 | 10 | 2 | FALSE | 390 | 0 | BEIGE | GB OUTER LHD | Good | 0.453273
8807685 | DS LOWER LHD BEIGE | 2026-04-22 10:03 |  |  | FALSE | 2026-04-22 | 10 | 2 | FALSE | 391 | 0 | BEIGE | DS LOWER LHD | Good | 0.453273
8807686 | PS LOWER LHD BEIGE | 2026-04-22 10:04 | Bad edge wrap | 2026-04-22 14:45 | TRUE | 2026-04-22 | 10 | 2 | FALSE | 392 | 0 | BEIGE | PS LOWER LHD | Process | 0.453273 | [MODERATE] Pyro Clean (cur=428.0): PYRO_CLEAN_DUE -> Pyro Clean above lowest-scrap band 165–301
8807687 | GB OUTER LHD BEIGE | 2026-04-22 10:04 |  |  | FALSE | 2026-04-22 | 10 | 2 | FALSE | 393 | 0 | BEIGE | GB OUTER LHD | Good | 0.460882
8807689 | DS LOWER LHD BEIGE | 2026-04-22 10:05 |  |  | FALSE | 2026-04-22 | 10 | 2 | FALSE | 394 | 0 | BEIGE | DS LOWER LHD | Good | 0.460882
8807690 | PS LOWER LHD BEIGE | 2026-04-22 10:05 |  |  | FALSE | 2026-04-22 | 10 | 2 | FALSE | 395 | 0 | BEIGE | PS LOWER LHD | Good | 0.460882
8807696 | PS LOWER LHD BEIGE | 2026-04-22 10:06 |  |  | FALSE | 2026-04-22 | 10 | 2 | FALSE | 396 | 0 | BEIGE | PS LOWER LHD | Good | 0.4525906
8807692 | GB OUTER LHD BEIGE | 2026-04-22 10:06 |  |  | FALSE | 2026-04-22 | 10 | 2 | FALSE | 397 | 0 | BEIGE | GB OUTER LHD | Good | 0.4525906
8807695 | DS LOWER LHD BEIGE | 2026-04-22 10:06 |  |  | FALSE | 2026-04-22 | 10 | 2 | FALSE | 398 | 0 | BEIGE | DS LOWER LHD | Good | 0.4525906
8807697 | GB OUTER LHD BEIGE | 2026-04-22 10:07 |  |  | FALSE | 2026-04-22 | 10 | 2 | FALSE | 399 | 0 | BEIGE | GB OUTER LHD | Good | 0.4472404
8807701 | DS LOWER LHD BEIGE | 2026-04-22 10:07 |  |  | FALSE | 2026-04-22 | 10 | 2 | FALSE | 400 | 0 | BEIGE | DS LOWER LHD | Good | 0.4472404
8807702 | PS LOWER LHD BEIGE | 2026-04-22 10:07 |  |  | FALSE | 2026-04-22 | 10 | 2 | FALSE | 401 | 0 | BEIGE | PS LOWER LHD | Good | 0.4472404
8807703 | GB OUTER LHD BEIGE | 2026-04-22 10:08 |  |  | FALSE | 2026-04-22 | 10 | 2 | FALSE | 402 | 0 | BEIGE | GB OUTER LHD | Good | 0.4514253
8807707 | DS LOWER LHD BEIGE | 2026-04-22 10:08 |  |  | FALSE | 2026-04-22 | 10 | 2 | FALSE | 403 | 0 | BEIGE | DS LOWER LHD | Good | 0.4514253
8807708 | PS LOWER LHD BEIGE | 2026-04-22 10:08 |  |  | FALSE | 2026-04-22 | 10 | 2 | FALSE | 404 | 0 | BEIGE | PS LOWER LHD | Good | 0.4514253
8807709 | GB OUTER LHD BEIGE | 2026-04-22 10:09 |  |  | FALSE | 2026-04-22 | 10 | 2 | FALSE | 405 | 0 | BEIGE | GB OUTER LHD | Good | 0.4721573
8807717 | DS LOWER LHD BEIGE | 2026-04-22 10:10 |  |  | FALSE | 2026-04-22 | 10 | 2 | FALSE | 406 | 0 | BEIGE | DS LOWER LHD | Good | 0.4721573
8807718 | PS LOWER LHD BEIGE | 2026-04-22 10:10 |  |  | FALSE | 2026-04-22 | 10 | 2 | FALSE | 407 | 0 | BEIGE | PS LOWER LHD | Good | 0.4721573
8807738 | DS LOWER LHD BEIGE | 2026-04-22 10:16 |  |  | FALSE | 2026-04-22 | 10 | 2 | TRUE | 408 | 0 | BEIGE | DS LOWER LHD | Good | 0.4703034
8807719 | GB OUTER LHD BEIGE | 2026-04-22 10:16 |  |  | FALSE | 2026-04-22 | 10 | 2 | TRUE | 409 | 0 | BEIGE | GB OUTER LHD | Good | 0.4703034
8807739 | PS LOWER LHD BEIGE | 2026-04-22 10:17 |  |  | FALSE | 2026-04-22 | 10 | 2 | TRUE | 410 | 0 | BEIGE | PS LOWER LHD | Good | 0.4703034
8807740 | GB OUTER LHD BEIGE | 2026-04-22 10:18 |  |  | FALSE | 2026-04-22 | 10 | 2 | FALSE | 411 | 0 | BEIGE | GB OUTER LHD | Good | 0.4447688
8807744 | DS LOWER LHD BEIGE | 2026-04-22 10:18 |  |  | FALSE | 2026-04-22 | 10 | 2 | FALSE | 412 | 0 | BEIGE | DS LOWER LHD | Good | 0.4447688
8807745 | PS LOWER LHD BEIGE | 2026-04-22 10:18 |  |  | FALSE | 2026-04-22 | 10 | 2 | FALSE | 413 | 0 | BEIGE | PS LOWER LHD | Good | 0.4447688
8807746 | GB OUTER LHD BEIGE | 2026-04-22 10:19 |  |  | FALSE | 2026-04-22 | 10 | 2 | FALSE | 414 | 0 | BEIGE | GB OUTER LHD | Good | 0.4578581
8807749 | DS LOWER LHD BEIGE | 2026-04-22 10:19 |  |  | FALSE | 2026-04-22 | 10 | 2 | FALSE | 415 | 0 | BEIGE | DS LOWER LHD | Good | 0.4578581
8807750 | PS LOWER LHD BEIGE | 2026-04-22 10:19 |  |  | FALSE | 2026-04-22 | 10 | 2 | FALSE | 416 | 0 | BEIGE | PS LOWER LHD | Good | 0.4578581
8807759 | PS LOWER LHD BEIGE | 2026-04-22 10:20 |  |  | FALSE | 2026-04-22 | 10 | 2 | FALSE | 417 | 0 | BEIGE | PS LOWER LHD | Good | 0.4667169
8807751 | GB OUTER LHD BEIGE | 2026-04-22 10:20 |  |  | FALSE | 2026-04-22 | 10 | 2 | FALSE | 418 | 0 | BEIGE | GB OUTER LHD | Good | 0.4667169
8807758 | DS LOWER LHD BEIGE | 2026-04-22 10:20 |  |  | FALSE | 2026-04-22 | 10 | 2 | FALSE | 419 | 0 | BEIGE | DS LOWER LHD | Good | 0.4667169
8807760 | GB OUTER LHD BEIGE | 2026-04-22 10:24 |  |  | FALSE | 2026-04-22 | 10 | 2 | TRUE | 420 | 0 | BEIGE | GB OUTER LHD | Good | 0.4656813
8807767 | PS LOWER LHD BEIGE | 2026-04-22 10:24 |  |  | FALSE | 2026-04-22 | 10 | 2 | TRUE | 421 | 0 | BEIGE | PS LOWER LHD | Good | 0.4656813
8807766 | DS LOWER LHD BEIGE | 2026-04-22 10:24 |  |  | FALSE | 2026-04-22 | 10 | 2 | TRUE | 422 | 0 | BEIGE | DS LOWER LHD | Good | 0.4656813
8807768 | GB OUTER LHD BEIGE | 2026-04-22 10:25 |  |  | FALSE | 2026-04-22 | 10 | 2 | FALSE | 423 | 0 | BEIGE | GB OUTER LHD | Good | 0.4527132
8807770 | DS LOWER LHD BEIGE | 2026-04-22 10:25 |  |  | FALSE | 2026-04-22 | 10 | 2 | FALSE | 424 | 0 | BEIGE | DS LOWER LHD | Good | 0.4527132
8807771 | PS LOWER LHD BEIGE | 2026-04-22 10:25 |  |  | FALSE | 2026-04-22 | 10 | 2 | FALSE | 425 | 0 | BEIGE | PS LOWER LHD | Good | 0.4527132
8807772 | GB OUTER LHD BEIGE | 2026-04-22 10:26 |  |  | FALSE | 2026-04-22 | 10 | 2 | FALSE | 426 | 0 | BEIGE | GB OUTER LHD | Good | 0.4488253
8807774 | DS LOWER LHD BEIGE | 2026-04-22 10:26 |  |  | FALSE | 2026-04-22 | 10 | 2 | FALSE | 427 | 0 | BEIGE | DS LOWER LHD | Good | 0.4488253
8807775 | PS LOWER LHD BEIGE | 2026-04-22 10:27 |  |  | FALSE | 2026-04-22 | 10 | 2 | FALSE | 428 | 0 | BEIGE | PS LOWER LHD | Good | 0.4488253
8807776 | GB OUTER LHD BEIGE | 2026-04-22 10:42 |  |  | FALSE | 2026-04-22 | 10 | 2 | TRUE | 429 | 0 | BEIGE | GB OUTER LHD | Good | 0.487026
8807782 | DS LOWER LHD BEIGE | 2026-04-22 10:42 |  |  | FALSE | 2026-04-22 | 10 | 2 | TRUE | 430 | 0 | BEIGE | DS LOWER LHD | Good | 0.487026
8807784 | PS LOWER LHD BEIGE | 2026-04-22 10:42 |  |  | FALSE | 2026-04-22 | 10 | 2 | TRUE | 431 | 0 | BEIGE | PS LOWER LHD | Good | 0.487026
8807788 | PS LOWER LHD BEIGE | 2026-04-22 10:43 |  |  | FALSE | 2026-04-22 | 10 | 2 | FALSE | 432 | 0 | BEIGE | PS LOWER LHD | Good | 0.5074074
8807785 | GB OUTER LHD BEIGE | 2026-04-22 10:43 |  |  | FALSE | 2026-04-22 | 10 | 2 | FALSE | 433 | 0 | BEIGE | GB OUTER LHD | Good | 0.5074074
8807787 | DS LOWER LHD BEIGE | 2026-04-22 10:43 |  |  | FALSE | 2026-04-22 | 10 | 2 | FALSE | 434 | 0 | BEIGE | DS LOWER LHD | Good | 0.5074074
8807789 | GB OUTER LHD BEIGE | 2026-04-22 10:45 |  |  | FALSE | 2026-04-22 | 10 | 2 | FALSE | 435 | 0 | BEIGE | GB OUTER LHD | Good | 0.4983245
8807791 | DS LOWER LHD BEIGE | 2026-04-22 10:45 |  |  | FALSE | 2026-04-22 | 10 | 2 | FALSE | 436 | 0 | BEIGE | DS LOWER LHD | Good | 0.4983245
8807792 | PS LOWER LHD BEIGE | 2026-04-22 10:45 | Fabric Torn | 2026-04-28 14:00 | TRUE | 2026-04-22 | 10 | 2 | FALSE | 437 | 0 | BEIGE | PS LOWER LHD | Non-Process | 0.4983245
8807793 | GB OUTER LHD BEIGE | 2026-04-22 10:46 |  |  | FALSE | 2026-04-22 | 10 | 2 | FALSE | 438 | 0 | BEIGE | GB OUTER LHD | Good | 0.5121017
8807796 | DS LOWER LHD BEIGE | 2026-04-22 10:46 |  |  | FALSE | 2026-04-22 | 10 | 2 | FALSE | 439 | 0 | BEIGE | DS LOWER LHD | Good | 0.5121017
8807797 | PS LOWER LHD BEIGE | 2026-04-22 10:46 |  |  | FALSE | 2026-04-22 | 10 | 2 | FALSE | 440 | 0 | BEIGE | PS LOWER LHD | Good | 0.5121017
8807798 | GB OUTER LHD BEIGE | 2026-04-22 10:47 |  |  | FALSE | 2026-04-22 | 10 | 2 | FALSE | 441 | 0 | BEIGE | GB OUTER LHD | Good | 0.4560783
8807803 | DS LOWER LHD BEIGE | 2026-04-22 10:47 |  |  | FALSE | 2026-04-22 | 10 | 2 | FALSE | 442 | 0 | BEIGE | DS LOWER LHD | Good | 0.4560783
8807804 | PS LOWER LHD BEIGE | 2026-04-22 10:48 |  |  | FALSE | 2026-04-22 | 10 | 2 | FALSE | 443 | 0 | BEIGE | PS LOWER LHD | Good | 0.4560783
8807805 | GB OUTER LHD BEIGE | 2026-04-22 10:48 |  |  | FALSE | 2026-04-22 | 10 | 2 | FALSE | 444 | 0 | BEIGE | GB OUTER LHD | Good | 0.4601803
8807808 | PS LOWER LHD BEIGE | 2026-04-22 10:49 |  |  | FALSE | 2026-04-22 | 10 | 2 | FALSE | 445 | 0 | BEIGE | PS LOWER LHD | Good | 0.4601803
8807807 | DS LOWER LHD BEIGE | 2026-04-22 10:49 |  |  | FALSE | 2026-04-22 | 10 | 2 | FALSE | 446 | 0 | BEIGE | DS LOWER LHD | Good | 0.4601803
8807837 | DS LOWER LHD BEIGE | 2026-04-22 12:05 |  |  | FALSE | 2026-04-22 | 12 | 2 | TRUE | 447 | 0 | BEIGE | DS LOWER LHD | Good | 0.4848623
8807809 | GB OUTER LHD BEIGE | 2026-04-22 12:05 |  |  | FALSE | 2026-04-22 | 12 | 2 | TRUE | 448 | 0 | BEIGE | GB OUTER LHD | Good | 0.4848623
8807838 | PS LOWER LHD BEIGE | 2026-04-22 12:05 |  |  | FALSE | 2026-04-22 | 12 | 2 | TRUE | 449 | 0 | BEIGE | PS LOWER LHD | Good | 0.4848623
8807839 | GB OUTER LHD BEIGE | 2026-04-22 12:08 |  |  | FALSE | 2026-04-22 | 12 | 2 | TRUE | 450 | 0 | BEIGE | GB OUTER LHD | Good | 0.5450508
8807853 | DS LOWER LHD BLACK | 2026-04-22 12:09 |  |  | FALSE | 2026-04-22 | 12 | 2 | TRUE | 451 | 0 | BLACK | DS LOWER LHD | Good | 0.5450508
8807854 | PS LOWER LHD BLACK | 2026-04-22 12:09 |  |  | FALSE | 2026-04-22 | 12 | 2 | TRUE | 452 | 0 | BLACK | PS LOWER LHD | Good | 0.5450508
8807861 | DS LOWER LHD BLACK | 2026-04-22 12:10 |  |  | FALSE | 2026-04-22 | 12 | 2 | FALSE | 453 | 0 | BLACK | DS LOWER LHD | Good | 0.4685281
8807862 | PS LOWER LHD BLACK | 2026-04-22 12:10 |  |  | FALSE | 2026-04-22 | 12 | 2 | FALSE | 454 | 0 | BLACK | PS LOWER LHD | Good | 0.4685281
8807855 | GB OUTER LHD BLACK | 2026-04-22 12:10 |  |  | FALSE | 2026-04-22 | 12 | 2 | FALSE | 455 | 0 | BLACK | GB OUTER LHD | Good | 0.4685281
8807863 | GB OUTER LHD BLACK | 2026-04-22 12:11 |  |  | FALSE | 2026-04-22 | 12 | 2 | FALSE | 456 | 0 | BLACK | GB OUTER LHD | Good | 0.4597926
8807869 | DS LOWER LHD BLACK | 2026-04-22 12:11 |  |  | FALSE | 2026-04-22 | 12 | 2 | FALSE | 457 | 0 | BLACK | DS LOWER LHD | Good | 0.4597926
8807870 | PS LOWER LHD BLACK | 2026-04-22 12:11 |  |  | FALSE | 2026-04-22 | 12 | 2 | FALSE | 458 | 0 | BLACK | PS LOWER LHD | Good | 0.4597926
8807871 | GB OUTER LHD BLACK | 2026-04-22 12:12 |  |  | FALSE | 2026-04-22 | 12 | 2 | FALSE | 459 | 0 | BLACK | GB OUTER LHD | Good | 0.493559
8807874 | DS LOWER LHD BLACK | 2026-04-22 12:12 |  |  | FALSE | 2026-04-22 | 12 | 2 | FALSE | 460 | 0 | BLACK | DS LOWER LHD | Good | 0.493559
8807875 | PS LOWER LHD BLACK | 2026-04-22 12:13 |  |  | FALSE | 2026-04-22 | 12 | 2 | FALSE | 461 | 0 | BLACK | PS LOWER LHD | Good | 0.493559
8807881 | PS LOWER LHD BLACK | 2026-04-22 12:14 |  |  | FALSE | 2026-04-22 | 12 | 2 | FALSE | 462 | 0 | BLACK | PS LOWER LHD | Good | 0.4563322
8807876 | GB OUTER LHD BLACK | 2026-04-22 12:14 |  |  | FALSE | 2026-04-22 | 12 | 2 | FALSE | 463 | 0 | BLACK | GB OUTER LHD | Good | 0.4563322
8807880 | DS LOWER LHD BLACK | 2026-04-22 12:14 |  |  | FALSE | 2026-04-22 | 12 | 2 | FALSE | 464 | 0 | BLACK | DS LOWER LHD | Good | 0.4563322
8807882 | GB OUTER LHD BLACK | 2026-04-22 12:15 |  |  | FALSE | 2026-04-22 | 12 | 2 | FALSE | 465 | 0 | BLACK | GB OUTER LHD | Good | 0.4578959
8807889 | DS LOWER LHD BLACK | 2026-04-22 12:15 |  |  | FALSE | 2026-04-22 | 12 | 2 | FALSE | 466 | 0 | BLACK | DS LOWER LHD | Good | 0.4578959
8807890 | PS LOWER LHD BLACK | 2026-04-22 12:15 |  |  | FALSE | 2026-04-22 | 12 | 2 | FALSE | 467 | 0 | BLACK | PS LOWER LHD | Good | 0.4578959
8807891 | GB OUTER LHD BLACK | 2026-04-22 12:16 |  |  | FALSE | 2026-04-22 | 12 | 2 | FALSE | 468 | 0 | BLACK | GB OUTER LHD | Good | 0.4596237
8807894 | DS LOWER LHD BLACK | 2026-04-22 12:17 |  |  | FALSE | 2026-04-22 | 12 | 2 | FALSE | 469 | 0 | BLACK | DS LOWER LHD | Good | 0.4596237
8807896 | PS LOWER LHD BLACK | 2026-04-22 12:17 |  |  | FALSE | 2026-04-22 | 12 | 2 | FALSE | 470 | 0 | BLACK | PS LOWER LHD | Good | 0.4596237
8807897 | GB OUTER LHD BLACK | 2026-04-22 12:18 |  |  | FALSE | 2026-04-22 | 12 | 2 | FALSE | 471 | 0 | BLACK | GB OUTER LHD | Good | 0.4279279
8807900 | DS LOWER LHD BLACK | 2026-04-22 12:18 |  |  | FALSE | 2026-04-22 | 12 | 2 | FALSE | 472 | 0 | BLACK | DS LOWER LHD | Good | 0.4279279
8807901 | PS LOWER LHD BLACK | 2026-04-22 12:18 |  |  | FALSE | 2026-04-22 | 12 | 2 | FALSE | 473 | 0 | BLACK | PS LOWER LHD | Good | 0.4279279
8807905 | DS LOWER LHD BLACK | 2026-04-22 12:19 |  |  | FALSE | 2026-04-22 | 12 | 2 | FALSE | 474 | 0 | BLACK | DS LOWER LHD | Good | 0.4148242
8807902 | GB OUTER LHD BLACK | 2026-04-22 12:19 |  |  | FALSE | 2026-04-22 | 12 | 2 | FALSE | 475 | 0 | BLACK | GB OUTER LHD | Good | 0.4148242
8807906 | PS LOWER LHD BLACK | 2026-04-22 12:19 |  |  | FALSE | 2026-04-22 | 12 | 2 | FALSE | 476 | 0 | BLACK | PS LOWER LHD | Good | 0.4148242
8807907 | GB OUTER LHD BLACK | 2026-04-22 12:20 |  |  | FALSE | 2026-04-22 | 12 | 2 | FALSE | 477 | 0 | BLACK | GB OUTER LHD | Good | 0.4131358
8807913 | DS LOWER LHD BLACK | 2026-04-22 12:20 |  |  | FALSE | 2026-04-22 | 12 | 2 | FALSE | 478 | 0 | BLACK | DS LOWER LHD | Good | 0.4131358
8807915 | PS LOWER LHD BLACK | 2026-04-22 12:21 |  |  | FALSE | 2026-04-22 | 12 | 2 | FALSE | 479 | 0 | BLACK | PS LOWER LHD | Good | 0.4131358
8807916 | GB OUTER LHD BLACK | 2026-04-22 12:22 |  |  | FALSE | 2026-04-22 | 12 | 2 | FALSE | 480 | 0 | BLACK | GB OUTER LHD | Good | 0.4024489
8807920 | DS LOWER LHD BLACK | 2026-04-22 12:22 |  |  | FALSE | 2026-04-22 | 12 | 2 | FALSE | 481 | 0 | BLACK | DS LOWER LHD | Good | 0.4024489
8807922 | PS LOWER LHD BLACK | 2026-04-22 12:22 |  |  | FALSE | 2026-04-22 | 12 | 2 | FALSE | 482 | 0 | BLACK | PS LOWER LHD | Good | 0.4024489
8807924 | GB OUTER LHD BLACK | 2026-04-22 12:23 |  |  | FALSE | 2026-04-22 | 12 | 2 | FALSE | 483 | 0 | BLACK | GB OUTER LHD | Good | 0.4060726
8807934 | DS LOWER LHD BLACK | 2026-04-22 12:23 |  |  | FALSE | 2026-04-22 | 12 | 2 | FALSE | 484 | 0 | BLACK | DS LOWER LHD | Good | 0.4060726
8807935 | PS LOWER LHD BLACK | 2026-04-22 12:23 |  |  | FALSE | 2026-04-22 | 12 | 2 | FALSE | 485 | 0 | BLACK | PS LOWER LHD | Good | 0.4060726
8807936 | GB OUTER LHD BLACK | 2026-04-22 12:24 |  |  | FALSE | 2026-04-22 | 12 | 2 | FALSE | 486 | 0 | BLACK | GB OUTER LHD | Good | 0.4032225
8807941 | DS LOWER LHD BLACK | 2026-04-22 12:24 |  |  | FALSE | 2026-04-22 | 12 | 2 | FALSE | 487 | 0 | BLACK | DS LOWER LHD | Good | 0.4032225
8807943 | PS LOWER LHD BLACK | 2026-04-22 12:24 |  |  | FALSE | 2026-04-22 | 12 | 2 | FALSE | 488 | 0 | BLACK | PS LOWER LHD | Good | 0.4032225
8807944 | GB OUTER LHD BLACK | 2026-04-22 12:25 |  |  | FALSE | 2026-04-22 | 12 | 2 | FALSE | 489 | 0 | BLACK | GB OUTER LHD | Good | 0.4148013
8807953 | PS LOWER LHD BLACK | 2026-04-22 12:26 |  |  | FALSE | 2026-04-22 | 12 | 2 | FALSE | 490 | 0 | BLACK | PS LOWER LHD | Good | 0.4148013
8807952 | DS LOWER LHD BLACK | 2026-04-22 12:26 |  |  | FALSE | 2026-04-22 | 12 | 2 | FALSE | 491 | 0 | BLACK | DS LOWER LHD | Good | 0.4148013
8807969 | DS LOWER LHD BLACK | 2026-04-22 12:27 |  |  | FALSE | 2026-04-22 | 12 | 2 | FALSE | 492 | 0 | BLACK | DS LOWER LHD | Good | 0.3992562
8807970 | PS LOWER LHD BLACK | 2026-04-22 12:27 |  |  | FALSE | 2026-04-22 | 12 | 2 | FALSE | 493 | 0 | BLACK | PS LOWER LHD | Good | 0.3992562
8807954 | GB OUTER LHD BLACK | 2026-04-22 12:27 |  |  | FALSE | 2026-04-22 | 12 | 2 | FALSE | 494 | 0 | BLACK | GB OUTER LHD | Good | 0.3992562
8807971 | GB OUTER LHD BLACK | 2026-04-22 12:28 |  |  | FALSE | 2026-04-22 | 12 | 2 | FALSE | 495 | 0 | BLACK | GB OUTER LHD | Good | 0.4196711
8807977 | DS LOWER LHD BLACK | 2026-04-22 12:28 |  |  | FALSE | 2026-04-22 | 12 | 2 | FALSE | 496 | 0 | BLACK | DS LOWER LHD | Good | 0.4196711
8807978 | PS LOWER LHD BLACK | 2026-04-22 12:28 |  |  | FALSE | 2026-04-22 | 12 | 2 | FALSE | 497 | 0 | BLACK | PS LOWER LHD | Good | 0.4196711
8807979 | GB OUTER LHD BLACK | 2026-04-22 12:29 |  |  | FALSE | 2026-04-22 | 12 | 2 | FALSE | 498 | 0 | BLACK | GB OUTER LHD | Good | 0.3957225
8807985 | DS LOWER LHD BLACK | 2026-04-22 12:29 |  |  | FALSE | 2026-04-22 | 12 | 2 | FALSE | 499 | 0 | BLACK | DS LOWER LHD | Good | 0.3957225
8807986 | PS LOWER LHD BLACK | 2026-04-22 12:29 |  |  | FALSE | 2026-04-22 | 12 | 2 | FALSE | 500 | 0 | BLACK | PS LOWER LHD | Good | 0.3957225
8807987 | GB OUTER LHD BLACK | 2026-04-22 12:30 |  |  | FALSE | 2026-04-22 | 12 | 2 | FALSE | 501 | 0 | BLACK | GB OUTER LHD | Good | 0.3931519
8807994 | PS LOWER LHD BLACK | 2026-04-22 12:31 |  |  | FALSE | 2026-04-22 | 12 | 2 | FALSE | 502 | 0 | BLACK | PS LOWER LHD | Good | 0.3931519
8807993 | DS LOWER LHD BLACK | 2026-04-22 12:31 |  |  | FALSE | 2026-04-22 | 12 | 2 | FALSE | 503 | 0 | BLACK | DS LOWER LHD | Good | 0.3931519
8808002 | DS LOWER LHD BLACK | 2026-04-22 12:32 |  |  | FALSE | 2026-04-22 | 12 | 2 | FALSE | 504 | 0 | BLACK | DS LOWER LHD | Good | 0.3916752
8807995 | GB OUTER LHD BLACK | 2026-04-22 12:32 |  |  | FALSE | 2026-04-22 | 12 | 2 | FALSE | 505 | 0 | BLACK | GB OUTER LHD | Good | 0.3916752
8808003 | PS LOWER LHD BLACK | 2026-04-22 12:32 |  |  | FALSE | 2026-04-22 | 12 | 2 | FALSE | 506 | 0 | BLACK | PS LOWER LHD | Good | 0.3916752
8808004 | GB OUTER LHD BLACK | 2026-04-22 12:33 |  |  | FALSE | 2026-04-22 | 12 | 2 | FALSE | 507 | 0 | BLACK | GB OUTER LHD | Good | 0.3904747
8808006 | DS LOWER LHD BLACK | 2026-04-22 12:33 |  |  | FALSE | 2026-04-22 | 12 | 2 | FALSE | 508 | 0 | BLACK | DS LOWER LHD | Good | 0.3904747
8808008 | PS LOWER LHD BLACK | 2026-04-22 12:33 |  |  | FALSE | 2026-04-22 | 12 | 2 | FALSE | 509 | 0 | BLACK | PS LOWER LHD | Good | 0.3904747
8808016 | DS LOWER LHD BLACK | 2026-04-22 12:34 |  |  | FALSE | 2026-04-22 | 12 | 2 | FALSE | 510 | 0 | BLACK | DS LOWER LHD | Good | 0.3902858
8808009 | GB OUTER LHD BLACK | 2026-04-22 12:34 |  |  | FALSE | 2026-04-22 | 12 | 2 | FALSE | 511 | 0 | BLACK | GB OUTER LHD | Good | 0.3902858
8808018 | PS LOWER LHD BLACK | 2026-04-22 12:34 |  |  | FALSE | 2026-04-22 | 12 | 2 | FALSE | 512 | 0 | BLACK | PS LOWER LHD | Good | 0.3902858
8808020 | GB OUTER LHD BLACK | 2026-04-22 12:35 |  |  | FALSE | 2026-04-22 | 12 | 2 | FALSE | 513 | 0 | BLACK | GB OUTER LHD | Good | 0.3985035
8808026 | DS LOWER LHD BLACK | 2026-04-22 12:36 |  |  | FALSE | 2026-04-22 | 12 | 2 | FALSE | 514 | 0 | BLACK | DS LOWER LHD | Good | 0.3985035
8808028 | PS LOWER LHD BLACK | 2026-04-22 12:36 |  |  | FALSE | 2026-04-22 | 12 | 2 | FALSE | 515 | 0 | BLACK | PS LOWER LHD | Good | 0.3985035
8808029 | GB OUTER LHD BLACK | 2026-04-22 12:37 |  |  | FALSE | 2026-04-22 | 12 | 2 | FALSE | 516 | 0 | BLACK | GB OUTER LHD | Good | 0.3984541
8808037 | DS LOWER LHD BLACK | 2026-04-22 12:37 |  |  | FALSE | 2026-04-22 | 12 | 2 | FALSE | 517 | 0 | BLACK | DS LOWER LHD | Good | 0.3984541
8808039 | PS LOWER LHD BLACK | 2026-04-22 12:37 |  |  | FALSE | 2026-04-22 | 12 | 2 | FALSE | 518 | 0 | BLACK | PS LOWER LHD | Good | 0.3984541
8808040 | GB OUTER LHD BLACK | 2026-04-22 12:38 |  |  | FALSE | 2026-04-22 | 12 | 2 | FALSE | 519 | 0 | BLACK | GB OUTER LHD | Good | 0.3882738
8808043 | DS LOWER LHD BLACK | 2026-04-22 12:38 |  |  | FALSE | 2026-04-22 | 12 | 2 | FALSE | 520 | 0 | BLACK | DS LOWER LHD | Good | 0.3882738
8808045 | PS LOWER LHD BLACK | 2026-04-22 12:38 |  |  | FALSE | 2026-04-22 | 12 | 2 | FALSE | 521 | 0 | BLACK | PS LOWER LHD | Good | 0.3882738
8808046 | GB OUTER LHD BLACK | 2026-04-22 12:39 |  |  | FALSE | 2026-04-22 | 12 | 2 | FALSE | 522 | 0 | BLACK | GB OUTER LHD | Good | 0.4003083
8808054 | DS LOWER LHD BLACK | 2026-04-22 12:40 |  |  | FALSE | 2026-04-22 | 12 | 2 | FALSE | 523 | 0 | BLACK | DS LOWER LHD | Good | 0.4003083
8808055 | PS LOWER LHD BLACK | 2026-04-22 12:40 |  |  | FALSE | 2026-04-22 | 12 | 2 | FALSE | 524 | 0 | BLACK | PS LOWER LHD | Good | 0.4003083
8808064 | DS LOWER LHD BLACK | 2026-04-22 12:41 |  |  | FALSE | 2026-04-22 | 12 | 2 | FALSE | 525 | 0 | BLACK | DS LOWER LHD | Good | 0.3932314
8808065 | PS LOWER LHD BLACK | 2026-04-22 12:41 |  |  | FALSE | 2026-04-22 | 12 | 2 | FALSE | 526 | 0 | BLACK | PS LOWER LHD | Good | 0.3932314
8808057 | GB OUTER LHD BLACK | 2026-04-22 12:41 |  |  | FALSE | 2026-04-22 | 12 | 2 | FALSE | 527 | 0 | BLACK | GB OUTER LHD | Good | 0.3932314
8808067 | GB OUTER LHD BLACK | 2026-04-22 12:42 |  |  | FALSE | 2026-04-22 | 12 | 2 | FALSE | 528 | 0 | BLACK | GB OUTER LHD | Good | 0.3916966
8808071 | DS LOWER LHD BLACK | 2026-04-22 12:42 |  |  | FALSE | 2026-04-22 | 12 | 2 | FALSE | 529 | 0 | BLACK | DS LOWER LHD | Good | 0.3916966
8808073 | PS LOWER LHD BLACK | 2026-04-22 12:42 |  |  | FALSE | 2026-04-22 | 12 | 2 | FALSE | 530 | 0 | BLACK | PS LOWER LHD | Good | 0.3916966
8808074 | GB OUTER LHD BLACK | 2026-04-22 12:43 |  |  | FALSE | 2026-04-22 | 12 | 2 | FALSE | 531 | 0 | BLACK | GB OUTER LHD | Good | 0.3975147
8808081 | DS LOWER LHD BLACK | 2026-04-22 12:43 |  |  | FALSE | 2026-04-22 | 12 | 2 | FALSE | 532 | 0 | BLACK | DS LOWER LHD | Good | 0.3975147
8808082 | PS LOWER LHD BLACK | 2026-04-22 12:44 |  |  | FALSE | 2026-04-22 | 12 | 2 | FALSE | 533 | 0 | BLACK | PS LOWER LHD | Good | 0.3975147
8808083 | GB OUTER LHD BLACK | 2026-04-22 12:44 |  |  | FALSE | 2026-04-22 | 12 | 2 | FALSE | 534 | 0 | BLACK | GB OUTER LHD | Good | 0.3979557
8808091 | PS LOWER LHD BLACK | 2026-04-22 12:45 |  |  | FALSE | 2026-04-22 | 12 | 2 | FALSE | 535 | 0 | BLACK | PS LOWER LHD | Good | 0.3979557
8808090 | DS LOWER LHD BLACK | 2026-04-22 12:45 |  |  | FALSE | 2026-04-22 | 12 | 2 | FALSE | 536 | 0 | BLACK | DS LOWER LHD | Good | 0.3979557
8808092 | GB OUTER LHD BLACK | 2026-04-22 12:46 |  |  | FALSE | 2026-04-22 | 12 | 2 | FALSE | 537 | 0 | BLACK | GB OUTER LHD | Good | 0.3924499
8808102 | DS LOWER LHD BLACK | 2026-04-22 12:46 |  |  | FALSE | 2026-04-22 | 12 | 2 | FALSE | 538 | 0 | BLACK | DS LOWER LHD | Good | 0.3924499
8808103 | PS LOWER LHD BLACK | 2026-04-22 12:46 |  |  | FALSE | 2026-04-22 | 12 | 2 | FALSE | 539 | 0 | BLACK | PS LOWER LHD | Good | 0.3924499
8808112 | DS LOWER LHD BLACK | 2026-04-22 12:47 |  |  | FALSE | 2026-04-22 | 12 | 2 | FALSE | 540 | 0 | BLACK | DS LOWER LHD | Good | 0.4051036
8808113 | PS LOWER LHD BLACK | 2026-04-22 12:47 |  |  | FALSE | 2026-04-22 | 12 | 2 | FALSE | 541 | 0 | BLACK | PS LOWER LHD | Good | 0.4051036
8808104 | GB OUTER LHD BLACK | 2026-04-22 12:47 |  |  | FALSE | 2026-04-22 | 12 | 2 | FALSE | 542 | 0 | BLACK | GB OUTER LHD | Good | 0.4051036
8808114 | GB OUTER LHD BLACK | 2026-04-22 12:48 |  |  | FALSE | 2026-04-22 | 12 | 2 | FALSE | 543 | 0 | BLACK | GB OUTER LHD | Good | 0.3890037
8808122 | DS LOWER LHD BLACK | 2026-04-22 12:49 |  |  | FALSE | 2026-04-22 | 12 | 2 | FALSE | 544 | 0 | BLACK | DS LOWER LHD | Good | 0.3890037
8808123 | PS LOWER LHD BLACK | 2026-04-22 12:49 |  |  | FALSE | 2026-04-22 | 12 | 2 | FALSE | 545 | 0 | BLACK | PS LOWER LHD | Good | 0.3890037
8808124 | GB OUTER LHD BLACK | 2026-04-22 12:50 |  |  | FALSE | 2026-04-22 | 12 | 2 | FALSE | 546 | 0 | BLACK | GB OUTER LHD | Good | 0.3903625
8808130 | DS LOWER LHD BLACK | 2026-04-22 12:50 |  |  | FALSE | 2026-04-22 | 12 | 2 | FALSE | 547 | 0 | BLACK | DS LOWER LHD | Good | 0.3903625
8808132 | PS LOWER LHD BLACK | 2026-04-22 12:50 |  |  | FALSE | 2026-04-22 | 12 | 2 | FALSE | 548 | 0 | BLACK | PS LOWER LHD | Good | 0.3903625
8808140 | PS LOWER LHD BLACK | 2026-04-22 12:51 |  |  | FALSE | 2026-04-22 | 12 | 2 | FALSE | 549 | 0 | BLACK | PS LOWER LHD | Good | 0.3926228
8808133 | GB OUTER LHD BLACK | 2026-04-22 12:51 |  |  | FALSE | 2026-04-22 | 12 | 2 | FALSE | 550 | 0 | BLACK | GB OUTER LHD | Good | 0.3926228
8808139 | DS LOWER LHD BLACK | 2026-04-22 12:51 |  |  | FALSE | 2026-04-22 | 12 | 2 | FALSE | 551 | 0 | BLACK | DS LOWER LHD | Good | 0.3926228
8808141 | GB OUTER LHD BLACK | 2026-04-22 12:52 |  |  | FALSE | 2026-04-22 | 12 | 2 | FALSE | 552 | 0 | BLACK | GB OUTER LHD | Good | 0.3912661
8808150 | DS LOWER LHD BLACK | 2026-04-22 12:52 |  |  | FALSE | 2026-04-22 | 12 | 2 | FALSE | 553 | 0 | BLACK | DS LOWER LHD | Good | 0.3912661
8808151 | PS LOWER LHD BLACK | 2026-04-22 12:52 |  |  | FALSE | 2026-04-22 | 12 | 2 | FALSE | 554 | 0 | BLACK | PS LOWER LHD | Good | 0.3912661
8808152 | GB OUTER LHD BLACK | 2026-04-22 12:54 |  |  | FALSE | 2026-04-22 | 12 | 2 | FALSE | 555 | 0 | BLACK | GB OUTER LHD | Good | 0.3952838
8808157 | DS LOWER LHD BLACK | 2026-04-22 12:54 |  |  | FALSE | 2026-04-22 | 12 | 2 | FALSE | 556 | 0 | BLACK | DS LOWER LHD | Good | 0.3952838
8808158 | PS LOWER LHD BLACK | 2026-04-22 12:54 |  |  | FALSE | 2026-04-22 | 12 | 2 | FALSE | 557 | 0 | BLACK | PS LOWER LHD | Good | 0.3952838
8808159 | GB OUTER LHD BLACK | 2026-04-22 12:55 |  |  | FALSE | 2026-04-22 | 12 | 2 | FALSE | 558 | 0 | BLACK | GB OUTER LHD | Good | 0.3909081
8808166 | DS LOWER LHD BLACK | 2026-04-22 12:55 |  |  | FALSE | 2026-04-22 | 12 | 2 | FALSE | 559 | 0 | BLACK | DS LOWER LHD | Good | 0.3909081
8808167 | PS LOWER LHD BLACK | 2026-04-22 12:55 |  |  | FALSE | 2026-04-22 | 12 | 2 | FALSE | 560 | 0 | BLACK | PS LOWER LHD | Good | 0.3909081
8808177 | DS LOWER LHD BLACK | 2026-04-22 12:56 |  |  | FALSE | 2026-04-22 | 12 | 2 | FALSE | 561 | 0 | BLACK | DS LOWER LHD | Good | 0.4005409
8808168 | GB OUTER LHD BLACK | 2026-04-22 12:56 |  |  | FALSE | 2026-04-22 | 12 | 2 | FALSE | 562 | 0 | BLACK | GB OUTER LHD | Good | 0.4005409
8808178 | PS LOWER LHD BLACK | 2026-04-22 12:56 |  |  | FALSE | 2026-04-22 | 12 | 2 | FALSE | 563 | 0 | BLACK | PS LOWER LHD | Good | 0.4005409
8808180 | GB OUTER LHD BLACK | 2026-04-22 12:57 |  |  | FALSE | 2026-04-22 | 12 | 2 | FALSE | 564 | 0 | BLACK | GB OUTER LHD | Good | 0.3992776
8808187 | DS LOWER LHD BLACK | 2026-04-22 12:57 |  |  | FALSE | 2026-04-22 | 12 | 2 | FALSE | 565 | 0 | BLACK | DS LOWER LHD | Good | 0.3992776
8808188 | PS LOWER LHD BLACK | 2026-04-22 12:58 |  |  | FALSE | 2026-04-22 | 12 | 2 | FALSE | 566 | 0 | BLACK | PS LOWER LHD | Good | 0.3992776
8808189 | GB OUTER LHD BLACK | 2026-04-22 12:59 |  |  | FALSE | 2026-04-22 | 12 | 2 | FALSE | 567 | 0 | BLACK | GB OUTER LHD | Good | 0.3962726
8808192 | DS LOWER LHD BLACK | 2026-04-22 12:59 |  |  | FALSE | 2026-04-22 | 12 | 2 | FALSE | 568 | 0 | BLACK | DS LOWER LHD | Good | 0.3962726
8808194 | PS LOWER LHD BLACK | 2026-04-22 12:59 |  |  | FALSE | 2026-04-22 | 12 | 2 | FALSE | 569 | 0 | BLACK | PS LOWER LHD | Good | 0.3962726
8808195 | GB OUTER LHD BLACK | 2026-04-22 13:00 |  |  | FALSE | 2026-04-22 | 13 | 2 | FALSE | 570 | 0 | BLACK | GB OUTER LHD | Good | 0.3965176
8808201 | DS LOWER LHD BLACK | 2026-04-22 13:00 |  |  | FALSE | 2026-04-22 | 13 | 2 | FALSE | 571 | 0 | BLACK | DS LOWER LHD | Good | 0.3965176
8808202 | PS LOWER LHD BLACK | 2026-04-22 13:00 |  |  | FALSE | 2026-04-22 | 13 | 2 | FALSE | 572 | 0 | BLACK | PS LOWER LHD | Good | 0.3965176
8808206 | GB OUTER LHD BLACK | 2026-04-22 13:01 |  |  | FALSE | 2026-04-22 | 13 | 2 | FALSE | 573 | 0 | BLACK | GB OUTER LHD | Good | 0.4032991
8808210 | DS LOWER LHD BLACK | 2026-04-22 13:01 |  |  | FALSE | 2026-04-22 | 13 | 2 | FALSE | 574 | 0 | BLACK | DS LOWER LHD | Good | 0.4032991
8808212 | PS LOWER LHD BLACK | 2026-04-22 13:01 |  |  | FALSE | 2026-04-22 | 13 | 2 | FALSE | 575 | 0 | BLACK | PS LOWER LHD | Good | 0.4032991
8808213 | GB OUTER LHD BLACK | 2026-04-22 13:02 |  |  | FALSE | 2026-04-22 | 13 | 2 | FALSE | 576 | 0 | BLACK | GB OUTER LHD | Good | 0.3893945
8808223 | DS LOWER LHD BLACK | 2026-04-22 13:02 |  |  | FALSE | 2026-04-22 | 13 | 2 | FALSE | 577 | 0 | BLACK | DS LOWER LHD | Good | 0.3893945
8808226 | PS LOWER LHD BLACK | 2026-04-22 13:03 |  |  | FALSE | 2026-04-22 | 13 | 2 | FALSE | 578 | 0 | BLACK | PS LOWER LHD | Good | 0.3893945
8808235 | PS LOWER LHD BLACK | 2026-04-22 13:04 |  |  | FALSE | 2026-04-22 | 13 | 2 | FALSE | 579 | 0 | BLACK | PS LOWER LHD | Good | 0.3918798
8808234 | DS LOWER LHD BLACK | 2026-04-22 13:04 |  |  | FALSE | 2026-04-22 | 13 | 2 | FALSE | 580 | 0 | BLACK | DS LOWER LHD | Good | 0.3918798
8808227 | GB OUTER LHD BLACK | 2026-04-22 13:04 |  |  | FALSE | 2026-04-22 | 13 | 2 | FALSE | 581 | 0 | BLACK | GB OUTER LHD | Good | 0.3918798
8808236 | GB OUTER LHD BLACK | 2026-04-22 13:05 |  |  | FALSE | 2026-04-22 | 13 | 2 | FALSE | 582 | 0 | BLACK | GB OUTER LHD | Good | 0.4165042
8808243 | DS LOWER LHD BLACK | 2026-04-22 13:05 |  |  | FALSE | 2026-04-22 | 13 | 2 | FALSE | 583 | 0 | BLACK | DS LOWER LHD | Good | 0.4165042
8808244 | PS LOWER LHD BLACK | 2026-04-22 13:05 |  |  | FALSE | 2026-04-22 | 13 | 2 | FALSE | 584 | 0 | BLACK | PS LOWER LHD | Good | 0.4165042
8808245 | GB OUTER LHD BLACK | 2026-04-22 13:06 |  |  | FALSE | 2026-04-22 | 13 | 2 | FALSE | 585 | 0 | BLACK | GB OUTER LHD | Good | 0.410447
8808251 | DS LOWER LHD BLACK | 2026-04-22 13:06 |  |  | FALSE | 2026-04-22 | 13 | 2 | FALSE | 586 | 0 | BLACK | DS LOWER LHD | Good | 0.410447
8808252 | PS LOWER LHD BLACK | 2026-04-22 13:06 |  |  | FALSE | 2026-04-22 | 13 | 2 | FALSE | 587 | 0 | BLACK | PS LOWER LHD | Good | 0.410447
8808253 | GB OUTER LHD BLACK | 2026-04-22 13:07 |  |  | FALSE | 2026-04-22 | 13 | 2 | FALSE | 588 | 0 | BLACK | GB OUTER LHD | Good | 0.4029025
8808260 | DS LOWER LHD BLACK | 2026-04-22 13:07 |  |  | FALSE | 2026-04-22 | 13 | 2 | FALSE | 589 | 0 | BLACK | DS LOWER LHD | Good | 0.4029025
8808262 | PS LOWER LHD BLACK | 2026-04-22 13:07 |  |  | FALSE | 2026-04-22 | 13 | 2 | FALSE | 590 | 0 | BLACK | PS LOWER LHD | Good | 0.4029025
8808271 | PS LOWER LHD BLACK | 2026-04-22 13:09 |  |  | FALSE | 2026-04-22 | 13 | 2 | FALSE | 591 | 0 | BLACK | PS LOWER LHD | Good | 0.4023198
8808270 | DS LOWER LHD BLACK | 2026-04-22 13:09 |  |  | FALSE | 2026-04-22 | 13 | 2 | FALSE | 592 | 0 | BLACK | DS LOWER LHD | Good | 0.4023198
8808265 | GB OUTER LHD BLACK | 2026-04-22 13:09 |  |  | FALSE | 2026-04-22 | 13 | 2 | FALSE | 593 | 0 | BLACK | GB OUTER LHD | Good | 0.4023198
8808272 | GB OUTER LHD BLACK | 2026-04-22 13:10 |  |  | FALSE | 2026-04-22 | 13 | 2 | FALSE | 594 | 0 | BLACK | GB OUTER LHD | Good | 0.4295646
8808280 | PS LOWER LHD BLACK | 2026-04-22 13:10 |  |  | FALSE | 2026-04-22 | 13 | 2 | FALSE | 595 | 0 | BLACK | PS LOWER LHD | Good | 0.4295646
8808279 | DS LOWER LHD BLACK | 2026-04-22 13:10 |  |  | FALSE | 2026-04-22 | 13 | 2 | FALSE | 596 | 0 | BLACK | DS LOWER LHD | Good | 0.4295646
8808281 | GB OUTER LHD BLACK | 2026-04-22 13:11 |  |  | FALSE | 2026-04-22 | 13 | 2 | FALSE | 597 | 0 | BLACK | GB OUTER LHD | Good | 0.3934739
8808291 | DS LOWER LHD BLACK | 2026-04-22 13:11 |  |  | FALSE | 2026-04-22 | 13 | 2 | FALSE | 598 | 0 | BLACK | DS LOWER LHD | Good | 0.3934739
8808292 | PS LOWER LHD BLACK | 2026-04-22 13:11 |  |  | FALSE | 2026-04-22 | 13 | 2 | FALSE | 599 | 0 | BLACK | PS LOWER LHD | Good | 0.3934739
8808293 | GB OUTER LHD BLACK | 2026-04-22 13:12 |  |  | FALSE | 2026-04-22 | 13 | 2 | FALSE | 600 | 0 | BLACK | GB OUTER LHD | Good | 0.4121579
8808301 | DS LOWER LHD BLACK | 2026-04-22 13:12 |  |  | FALSE | 2026-04-22 | 13 | 2 | FALSE | 601 | 0 | BLACK | DS LOWER LHD | Good | 0.4121579
8808302 | PS LOWER LHD BLACK | 2026-04-22 13:12 |  |  | FALSE | 2026-04-22 | 13 | 2 | FALSE | 602 | 0 | BLACK | PS LOWER LHD | Good | 0.4121579
8808305 | GB OUTER LHD BLACK | 2026-04-22 13:13 |  |  | FALSE | 2026-04-22 | 13 | 2 | FALSE | 603 | 0 | BLACK | GB OUTER LHD | Good | 0.411183
8808310 | DS LOWER LHD BLACK | 2026-04-22 13:14 |  |  | FALSE | 2026-04-22 | 13 | 2 | FALSE | 604 | 0 | BLACK | DS LOWER LHD | Good | 0.411183
8808314 | PS LOWER LHD BLACK | 2026-04-22 13:14 |  |  | FALSE | 2026-04-22 | 13 | 2 | FALSE | 605 | 0 | BLACK | PS LOWER LHD | Good | 0.411183
8808320 | PS LOWER LHD BLACK | 2026-04-22 13:15 |  |  | FALSE | 2026-04-22 | 13 | 2 | FALSE | 606 | 0 | BLACK | PS LOWER LHD | Good | 0.4089801
8808315 | GB OUTER LHD BLACK | 2026-04-22 13:15 |  |  | FALSE | 2026-04-22 | 13 | 2 | FALSE | 607 | 0 | BLACK | GB OUTER LHD | Good | 0.4089801
8808318 | DS LOWER LHD BLACK | 2026-04-22 13:15 |  |  | FALSE | 2026-04-22 | 13 | 2 | FALSE | 608 | 0 | BLACK | DS LOWER LHD | Good | 0.4089801
8808322 | GB OUTER LHD BLACK | 2026-04-22 13:16 |  |  | FALSE | 2026-04-22 | 13 | 2 | FALSE | 609 | 0 | BLACK | GB OUTER LHD | Good | 0.4066673
8808326 | DS LOWER LHD BLACK | 2026-04-22 13:16 |  |  | FALSE | 2026-04-22 | 13 | 2 | FALSE | 610 | 0 | BLACK | DS LOWER LHD | Good | 0.4066673
8808328 | PS LOWER LHD BLACK | 2026-04-22 13:16 | Hole | 2026-04-28 14:05 | TRUE | 2026-04-22 | 13 | 2 | FALSE | 611 | 0 | BLACK | PS LOWER LHD | Non-Process | 0.4066673
8808330 | GB OUTER LHD BLACK | 2026-04-22 13:17 |  |  | FALSE | 2026-04-22 | 13 | 2 | FALSE | 612 | 0 | BLACK | GB OUTER LHD | Good | 0.4057619
8808334 | DS LOWER LHD BLACK | 2026-04-22 13:17 |  |  | FALSE | 2026-04-22 | 13 | 2 | FALSE | 613 | 0 | BLACK | DS LOWER LHD | Good | 0.4057619
8808336 | PS LOWER LHD BLACK | 2026-04-22 13:17 |  |  | FALSE | 2026-04-22 | 13 | 2 | FALSE | 614 | 0 | BLACK | PS LOWER LHD | Good | 0.4057619
8808337 | GB OUTER LHD BLACK | 2026-04-22 13:18 |  |  | FALSE | 2026-04-22 | 13 | 2 | FALSE | 615 | 0 | BLACK | GB OUTER LHD | Good | 0.4165736
8808340 | DS LOWER LHD BLACK | 2026-04-22 13:18 |  |  | FALSE | 2026-04-22 | 13 | 2 | FALSE | 616 | 0 | BLACK | DS LOWER LHD | Good | 0.4165736
8808341 | PS LOWER LHD BLACK | 2026-04-22 13:19 | Hole | 2026-04-28 14:05 | TRUE | 2026-04-22 | 13 | 2 | FALSE | 617 | 0 | BLACK | PS LOWER LHD | Non-Process | 0.4165736
8808342 | GB OUTER LHD BLACK | 2026-04-22 13:19 |  |  | FALSE | 2026-04-22 | 13 | 2 | FALSE | 618 | 0 | BLACK | GB OUTER LHD | Good | 0.422764
8808348 | PS LOWER LHD BLACK | 2026-04-22 13:20 |  |  | FALSE | 2026-04-22 | 13 | 2 | FALSE | 619 | 0 | BLACK | PS LOWER LHD | Good | 0.422764
8808347 | DS LOWER LHD BLACK | 2026-04-22 13:20 | Bumps / lumps | 2026-04-22 14:45 | TRUE | 2026-04-22 | 13 | 2 | FALSE | 620 | 0 | BLACK | DS LOWER LHD | Process | 0.422764 | [MODERATE] Pyro Clean (cur=505.0): PYRO_CLEAN_DUE -> Pyro Clean above lowest-scrap band 165–301
8808349 | GB OUTER LHD BLACK | 2026-04-22 13:21 |  |  | FALSE | 2026-04-22 | 13 | 2 | FALSE | 621 | 0 | BLACK | GB OUTER LHD | Good | 0.459253
8808354 | DS LOWER LHD BLACK | 2026-04-22 13:21 |  |  | FALSE | 2026-04-22 | 13 | 2 | FALSE | 622 | 0 | BLACK | DS LOWER LHD | Good | 0.459253
8808355 | PS LOWER LHD BLACK | 2026-04-22 13:21 |  |  | FALSE | 2026-04-22 | 13 | 2 | FALSE | 623 | 0 | BLACK | PS LOWER LHD | Good | 0.459253
8808363 | DS LOWER LHD BLACK | 2026-04-22 13:22 |  |  | FALSE | 2026-04-22 | 13 | 2 | FALSE | 624 | 0 | BLACK | DS LOWER LHD | Good | 0.417332
8808356 | GB OUTER LHD BLACK | 2026-04-22 13:22 |  |  | FALSE | 2026-04-22 | 13 | 2 | FALSE | 625 | 0 | BLACK | GB OUTER LHD | Good | 0.417332
8808364 | PS LOWER LHD BLACK | 2026-04-22 13:22 |  |  | FALSE | 2026-04-22 | 13 | 2 | FALSE | 626 | 0 | BLACK | PS LOWER LHD | Good | 0.417332
8808365 | GB OUTER LHD BLACK | 2026-04-22 13:23 |  |  | FALSE | 2026-04-22 | 13 | 2 | FALSE | 627 | 0 | BLACK | GB OUTER LHD | Good | 0.4118315
8808371 | DS LOWER LHD BLACK | 2026-04-22 13:24 |  |  | FALSE | 2026-04-22 | 13 | 2 | FALSE | 628 | 0 | BLACK | DS LOWER LHD | Good | 0.4118315
8808372 | PS LOWER LHD BLACK | 2026-04-22 13:24 |  |  | FALSE | 2026-04-22 | 13 | 2 | FALSE | 629 | 0 | BLACK | PS LOWER LHD | Good | 0.4118315
8808373 | GB OUTER LHD BLACK | 2026-04-22 13:25 |  |  | FALSE | 2026-04-22 | 13 | 2 | FALSE | 630 | 0 | BLACK | GB OUTER LHD | Good | 0.4136913
8808379 | DS LOWER LHD BLACK | 2026-04-22 13:25 |  |  | FALSE | 2026-04-22 | 13 | 2 | FALSE | 631 | 0 | BLACK | DS LOWER LHD | Good | 0.4136913
8808380 | PS LOWER LHD BLACK | 2026-04-22 13:25 |  |  | FALSE | 2026-04-22 | 13 | 2 | FALSE | 632 | 0 | BLACK | PS LOWER LHD | Good | 0.4136913
8808386 | DS LOWER LHD BLACK | 2026-04-22 13:26 |  |  | FALSE | 2026-04-22 | 13 | 2 | FALSE | 633 | 0 | BLACK | DS LOWER LHD | Good | 0.4321006
8808387 | PS LOWER LHD BLACK | 2026-04-22 13:26 |  |  | FALSE | 2026-04-22 | 13 | 2 | FALSE | 634 | 0 | BLACK | PS LOWER LHD | Good | 0.4321006
8808382 | GB OUTER LHD BLACK | 2026-04-22 13:26 |  |  | FALSE | 2026-04-22 | 13 | 2 | FALSE | 635 | 0 | BLACK | GB OUTER LHD | Good | 0.4321006
8808388 | GB OUTER LHD BLACK | 2026-04-22 13:27 |  |  | FALSE | 2026-04-22 | 13 | 2 | FALSE | 636 | 0 | BLACK | GB OUTER LHD | Good | 0.4352712
8808393 | DS LOWER LHD BLACK | 2026-04-22 13:27 |  |  | FALSE | 2026-04-22 | 13 | 2 | FALSE | 637 | 0 | BLACK | DS LOWER LHD | Good | 0.4352712
8808394 | PS LOWER LHD BLACK | 2026-04-22 13:28 |  |  | FALSE | 2026-04-22 | 13 | 2 | FALSE | 638 | 0 | BLACK | PS LOWER LHD | Good | 0.4352712
8808395 | GB OUTER LHD BLACK | 2026-04-22 13:29 |  |  | FALSE | 2026-04-22 | 13 | 2 | FALSE | 639 | 0 | BLACK | GB OUTER LHD | Good | 0.4096088
8808400 | DS LOWER LHD BLACK | 2026-04-22 13:29 |  |  | FALSE | 2026-04-22 | 13 | 2 | FALSE | 640 | 0 | BLACK | DS LOWER LHD | Good | 0.4096088
8808401 | PS LOWER LHD BLACK | 2026-04-22 13:29 |  |  | FALSE | 2026-04-22 | 13 | 2 | FALSE | 641 | 0 | BLACK | PS LOWER LHD | Good | 0.4096088
8808408 | PS LOWER LHD BLACK | 2026-04-22 13:30 | Burnt Carpet / Vynil | 2026-04-28 14:10 | TRUE | 2026-04-22 | 13 | 2 | FALSE | 642 | 0 | BLACK | PS LOWER LHD | Process | 0.4193924 | [MODERATE] Pyro Clean (cur=513.0): PYRO_CLEAN_DUE -> Pyro Clean above lowest-scrap band 165–301
8808402 | GB OUTER LHD BLACK | 2026-04-22 13:30 |  |  | FALSE | 2026-04-22 | 13 | 2 | FALSE | 643 | 0 | BLACK | GB OUTER LHD | Good | 0.4193924
8808407 | DS LOWER LHD BLACK | 2026-04-22 13:30 |  |  | FALSE | 2026-04-22 | 13 | 2 | FALSE | 644 | 0 | BLACK | DS LOWER LHD | Good | 0.4193924
8808409 | GB OUTER LHD BLACK | 2026-04-22 13:31 |  |  | FALSE | 2026-04-22 | 13 | 2 | FALSE | 645 | 0 | BLACK | GB OUTER LHD | Good | 0.4105756
8808417 | DS LOWER LHD BLACK | 2026-04-22 13:31 |  |  | FALSE | 2026-04-22 | 13 | 2 | FALSE | 646 | 0 | BLACK | DS LOWER LHD | Good | 0.4105756
8808418 | PS LOWER LHD BLACK | 2026-04-22 13:31 |  |  | FALSE | 2026-04-22 | 13 | 2 | FALSE | 647 | 0 | BLACK | PS LOWER LHD | Good | 0.4105756
8808419 | GB OUTER LHD BLACK | 2026-04-22 13:33 |  |  | FALSE | 2026-04-22 | 13 | 2 | FALSE | 648 | 0 | BLACK | GB OUTER LHD | Good | 0.4500373
8808425 | DS LOWER LHD BLACK | 2026-04-22 13:33 |  |  | FALSE | 2026-04-22 | 13 | 2 | FALSE | 649 | 0 | BLACK | DS LOWER LHD | Good | 0.4500373
8808426 | PS LOWER LHD BLACK | 2026-04-22 13:33 | Hole | 2026-04-28 14:10 | TRUE | 2026-04-22 | 13 | 2 | FALSE | 650 | 0 | BLACK | PS LOWER LHD | Non-Process | 0.4500373
8808427 | GB OUTER LHD BLACK | 2026-04-22 13:34 |  |  | FALSE | 2026-04-22 | 13 | 2 | FALSE | 651 | 0 | BLACK | GB OUTER LHD | Good | 0.4056329
8808434 | DS LOWER LHD BLACK | 2026-04-22 13:34 |  |  | FALSE | 2026-04-22 | 13 | 2 | FALSE | 652 | 0 | BLACK | DS LOWER LHD | Good | 0.4056329
8808435 | PS LOWER LHD BLACK | 2026-04-22 13:34 |  |  | FALSE | 2026-04-22 | 13 | 2 | FALSE | 653 | 0 | BLACK | PS LOWER LHD | Good | 0.4056329
8808443 | PS LOWER LHD BLACK | 2026-04-22 13:35 |  |  | FALSE | 2026-04-22 | 13 | 2 | FALSE | 654 | 0 | BLACK | PS LOWER LHD | Good | 0.4102123
8808436 | GB OUTER LHD BLACK | 2026-04-22 13:35 |  |  | FALSE | 2026-04-22 | 13 | 2 | FALSE | 655 | 0 | BLACK | GB OUTER LHD | Good | 0.4102123
8808441 | DS LOWER LHD BLACK | 2026-04-22 13:35 |  |  | FALSE | 2026-04-22 | 13 | 2 | FALSE | 656 | 0 | BLACK | DS LOWER LHD | Good | 0.4102123
8808444 | GB OUTER LHD BLACK | 2026-04-22 13:36 |  |  | FALSE | 2026-04-22 | 13 | 2 | FALSE | 657 | 0 | BLACK | GB OUTER LHD | Good | 0.4179709
8808451 | DS LOWER LHD BLACK | 2026-04-22 13:37 |  |  | FALSE | 2026-04-22 | 13 | 2 | FALSE | 658 | 0 | BLACK | DS LOWER LHD | Good | 0.4179709
8808452 | PS LOWER LHD BLACK | 2026-04-22 13:37 |  |  | FALSE | 2026-04-22 | 13 | 2 | FALSE | 659 | 0 | BLACK | PS LOWER LHD | Good | 0.4179709
8808453 | GB OUTER LHD BLACK | 2026-04-22 13:38 |  |  | FALSE | 2026-04-22 | 13 | 2 | FALSE | 660 | 0 | BLACK | GB OUTER LHD | Good | 0.4007591
8808458 | DS LOWER LHD BLACK | 2026-04-22 13:38 |  |  | FALSE | 2026-04-22 | 13 | 2 | FALSE | 661 | 0 | BLACK | DS LOWER LHD | Good | 0.4007591
8808460 | PS LOWER LHD BLACK | 2026-04-22 13:38 |  |  | FALSE | 2026-04-22 | 13 | 2 | FALSE | 662 | 0 | BLACK | PS LOWER LHD | Good | 0.4007591
8808461 | GB OUTER LHD BLACK | 2026-04-22 13:39 |  |  | FALSE | 2026-04-22 | 13 | 2 | FALSE | 663 | 0 | BLACK | GB OUTER LHD | Good | 0.4191691
8808465 | DS LOWER LHD BLACK | 2026-04-22 13:39 |  |  | FALSE | 2026-04-22 | 13 | 2 | FALSE | 664 | 0 | BLACK | DS LOWER LHD | Good | 0.4191691
8808466 | PS LOWER LHD BLACK | 2026-04-22 13:39 |  |  | FALSE | 2026-04-22 | 13 | 2 | FALSE | 665 | 0 | BLACK | PS LOWER LHD | Good | 0.4191691
8808468 | GB OUTER LHD BLACK | 2026-04-22 13:40 |  |  | FALSE | 2026-04-22 | 13 | 2 | FALSE | 666 | 0 | BLACK | GB OUTER LHD | Good | 0.4097666
8808475 | DS LOWER LHD BLACK | 2026-04-22 13:40 |  |  | FALSE | 2026-04-22 | 13 | 2 | FALSE | 667 | 0 | BLACK | DS LOWER LHD | Good | 0.4097666
8808476 | PS LOWER LHD BLACK | 2026-04-22 13:41 |  |  | FALSE | 2026-04-22 | 13 | 2 | FALSE | 668 | 0 | BLACK | PS LOWER LHD | Good | 0.4097666
8808477 | GB OUTER LHD BLACK | 2026-04-22 13:41 |  |  | FALSE | 2026-04-22 | 13 | 2 | FALSE | 669 | 0 | BLACK | GB OUTER LHD | Good | 0.4115607
8808486 | DS LOWER LHD BLACK | 2026-04-22 13:42 |  |  | FALSE | 2026-04-22 | 13 | 2 | FALSE | 670 | 0 | BLACK | DS LOWER LHD | Good | 0.4115607
8808487 | PS LOWER LHD BLACK | 2026-04-22 13:42 |  |  | FALSE | 2026-04-22 | 13 | 2 | FALSE | 671 | 0 | BLACK | PS LOWER LHD | Good | 0.4115607
8808501 | DS LOWER LHD BLACK | 2026-04-22 13:45 |  |  | FALSE | 2026-04-22 | 13 | 2 | TRUE | 672 | 0 | BLACK | DS LOWER LHD | Good | 0.413151
8808502 | PS LOWER LHD BLACK | 2026-04-22 13:45 |  |  | FALSE | 2026-04-22 | 13 | 2 | TRUE | 673 | 0 | BLACK | PS LOWER LHD | Good | 0.413151
8808489 | GB OUTER LHD BLACK | 2026-04-22 13:45 |  |  | FALSE | 2026-04-22 | 13 | 2 | TRUE | 674 | 0 | BLACK | GB OUTER LHD | Good | 0.413151
8808504 | GB OUTER LHD BLACK | 2026-04-22 13:46 |  |  | FALSE | 2026-04-22 | 13 | 2 | FALSE | 675 | 0 | BLACK | GB OUTER LHD | Good | 0.4079803
8808510 | DS LOWER LHD BLACK | 2026-04-22 13:46 |  |  | FALSE | 2026-04-22 | 13 | 2 | FALSE | 676 | 0 | BLACK | DS LOWER LHD | Good | 0.4079803
8808511 | PS LOWER LHD BLACK | 2026-04-22 13:46 |  |  | FALSE | 2026-04-22 | 13 | 2 | FALSE | 677 | 0 | BLACK | PS LOWER LHD | Good | 0.4079803
8808512 | GB OUTER LHD BLACK | 2026-04-22 13:52 |  |  | FALSE | 2026-04-22 | 13 | 2 | TRUE | 678 | 0 | BLACK | GB OUTER LHD | Good | 0.4494815
8808528 | DS LOWER LHD BLACK | 2026-04-22 13:52 |  |  | FALSE | 2026-04-22 | 13 | 2 | TRUE | 679 | 0 | BLACK | DS LOWER LHD | Good | 0.4494815
8808529 | PS LOWER LHD BLACK | 2026-04-22 13:52 |  |  | FALSE | 2026-04-22 | 13 | 2 | TRUE | 680 | 0 | BLACK | PS LOWER LHD | Good | 0.4494815
8808530 | GB OUTER LHD BLACK | 2026-04-22 14:18 |  |  | FALSE | 2026-04-22 | 14 | 2 | TRUE | 681 | 0 | BLACK | GB OUTER LHD | Good | 0.4371744
8808578 | DS LOWER LHD BLACK | 2026-04-22 14:18 |  |  | FALSE | 2026-04-22 | 14 | 2 | TRUE | 682 | 0 | BLACK | DS LOWER LHD | Good | 0.4371744
8808579 | PS LOWER LHD BLACK | 2026-04-22 14:19 |  |  | FALSE | 2026-04-22 | 14 | 2 | TRUE | 683 | 0 | BLACK | PS LOWER LHD | Good | 0.4371744
8808583 | PS LOWER LHD BLACK | 2026-04-22 14:20 |  |  | FALSE | 2026-04-22 | 14 | 2 | FALSE | 684 | 0 | BLACK | PS LOWER LHD | Good | 0.4790913
8808582 | DS LOWER LHD BLACK | 2026-04-22 14:20 |  |  | FALSE | 2026-04-22 | 14 | 2 | FALSE | 685 | 0 | BLACK | DS LOWER LHD | Good | 0.4790913
8808580 | GB OUTER LHD BLACK | 2026-04-22 14:20 |  |  | FALSE | 2026-04-22 | 14 | 2 | FALSE | 686 | 0 | BLACK | GB OUTER LHD | Good | 0.4790913
8808589 | PS LOWER LHD BLACK | 2026-04-22 14:21 |  |  | FALSE | 2026-04-22 | 14 | 2 | FALSE | 687 | 0 | BLACK | PS LOWER LHD | Good | 0.4825182
8808588 | DS LOWER LHD BLACK | 2026-04-22 14:21 |  |  | FALSE | 2026-04-22 | 14 | 2 | FALSE | 688 | 0 | BLACK | DS LOWER LHD | Good | 0.4825182
8808584 | GB OUTER LHD BLACK | 2026-04-22 14:21 |  |  | FALSE | 2026-04-22 | 14 | 2 | FALSE | 689 | 0 | BLACK | GB OUTER LHD | Good | 0.4825182
8808595 | PS LOWER LHD BLACK | 2026-04-22 14:22 |  |  | FALSE | 2026-04-22 | 14 | 2 | FALSE | 690 | 0 | BLACK | PS LOWER LHD | Good | 0.4603508
8808594 | DS LOWER LHD BLACK | 2026-04-22 14:22 |  |  | FALSE | 2026-04-22 | 14 | 2 | FALSE | 691 | 0 | BLACK | DS LOWER LHD | Good | 0.4603508
8808590 | GB OUTER LHD BLACK | 2026-04-22 14:22 |  |  | FALSE | 2026-04-22 | 14 | 2 | FALSE | 692 | 0 | BLACK | GB OUTER LHD | Good | 0.4603508
8808596 | GB OUTER LHD BLACK | 2026-04-22 14:30 |  |  | FALSE | 2026-04-22 | 14 | 2 | TRUE | 693 | 0 | BLACK | GB OUTER LHD | Good | 0.458388
8808626 | DS LOWER LHD BLACK | 2026-04-22 14:30 |  |  | FALSE | 2026-04-22 | 14 | 2 | TRUE | 694 | 0 | BLACK | DS LOWER LHD | Good | 0.458388
8808629 | PS LOWER LHD BLACK | 2026-04-22 14:30 |  |  | FALSE | 2026-04-22 | 14 | 2 | TRUE | 695 | 0 | BLACK | PS LOWER LHD | Good | 0.458388
8808631 | GB OUTER LHD BLACK | 2026-04-22 14:31 |  |  | FALSE | 2026-04-22 | 14 | 2 | FALSE | 696 | 0 | BLACK | GB OUTER LHD | Good | 0.4602086
8808635 | DS LOWER LHD BLACK | 2026-04-22 14:31 |  |  | FALSE | 2026-04-22 | 14 | 2 | FALSE | 697 | 0 | BLACK | DS LOWER LHD | Good | 0.4602086
8808636 | PS LOWER LHD BLACK | 2026-04-22 14:32 |  |  | FALSE | 2026-04-22 | 14 | 2 | FALSE | 698 | 0 | BLACK | PS LOWER LHD | Good | 0.4602086
8808646 | PS LOWER LHD BLACK | 2026-04-22 14:33 |  |  | FALSE | 2026-04-22 | 14 | 2 | FALSE | 699 | 0 | BLACK | PS LOWER LHD | Good | 0.4648379
8808637 | GB OUTER LHD BLACK | 2026-04-22 14:33 |  |  | FALSE | 2026-04-22 | 14 | 2 | FALSE | 700 | 0 | BLACK | GB OUTER LHD | Good | 0.4648379
8808645 | DS LOWER LHD BLACK | 2026-04-22 14:33 |  |  | FALSE | 2026-04-22 | 14 | 2 | FALSE | 701 | 0 | BLACK | DS LOWER LHD | Good | 0.4648379
8808658 | DS LOWER LHD BLACK | 2026-04-22 14:34 |  |  | FALSE | 2026-04-22 | 14 | 2 | FALSE | 702 | 0 | BLACK | DS LOWER LHD | Good | 0.4314107
8808660 | PS LOWER LHD BLACK | 2026-04-22 14:34 |  |  | FALSE | 2026-04-22 | 14 | 2 | FALSE | 703 | 0 | BLACK | PS LOWER LHD | Good | 0.4314107
8808648 | GB OUTER LHD BLACK | 2026-04-22 14:34 |  |  | FALSE | 2026-04-22 | 14 | 2 | FALSE | 704 | 0 | BLACK | GB OUTER LHD | Good | 0.4314107
8808662 | GB OUTER LHD BLACK | 2026-04-22 14:35 |  |  | FALSE | 2026-04-22 | 14 | 2 | FALSE | 705 | 0 | BLACK | GB OUTER LHD | Good | 0.421461
8808668 | DS LOWER LHD BLACK | 2026-04-22 14:35 |  |  | FALSE | 2026-04-22 | 14 | 2 | FALSE | 706 | 0 | BLACK | DS LOWER LHD | Good | 0.421461
8808670 | PS LOWER LHD BLACK | 2026-04-22 14:35 |  |  | FALSE | 2026-04-22 | 14 | 2 | FALSE | 707 | 0 | BLACK | PS LOWER LHD | Good | 0.421461
8808672 | GB OUTER LHD BLACK | 2026-04-22 14:36 |  |  | FALSE | 2026-04-22 | 14 | 2 | FALSE | 708 | 0 | BLACK | GB OUTER LHD | Good | 0.4309311
8808678 | DS LOWER LHD BLACK | 2026-04-22 14:36 |  |  | FALSE | 2026-04-22 | 14 | 2 | FALSE | 709 | 0 | BLACK | DS LOWER LHD | Good | 0.4309311
8808679 | PS LOWER LHD BLACK | 2026-04-22 14:36 |  |  | FALSE | 2026-04-22 | 14 | 2 | FALSE | 710 | 0 | BLACK | PS LOWER LHD | Good | 0.4309311
8808680 | GB OUTER LHD BLACK | 2026-04-22 14:37 |  |  | FALSE | 2026-04-22 | 14 | 2 | FALSE | 711 | 0 | BLACK | GB OUTER LHD | Good | 0.4493343
8808692 | PS LOWER LHD BLACK | 2026-04-22 14:38 |  |  | FALSE | 2026-04-22 | 14 | 2 | FALSE | 712 | 0 | BLACK | PS LOWER LHD | Good | 0.4493343
8808691 | DS LOWER LHD BLACK | 2026-04-22 14:38 |  |  | FALSE | 2026-04-22 | 14 | 2 | FALSE | 713 | 0 | BLACK | DS LOWER LHD | Good | 0.4493343
8808693 | GB OUTER LHD BLACK | 2026-04-22 14:39 |  |  | FALSE | 2026-04-22 | 14 | 2 | FALSE | 714 | 0 | BLACK | GB OUTER LHD | Good | 0.4201254
8808700 | DS LOWER LHD BLACK | 2026-04-22 14:39 |  |  | FALSE | 2026-04-22 | 14 | 2 | FALSE | 715 | 0 | BLACK | DS LOWER LHD | Good | 0.4201254
8808701 | PS LOWER LHD BLACK | 2026-04-22 14:39 |  |  | FALSE | 2026-04-22 | 14 | 2 | FALSE | 716 | 0 | BLACK | PS LOWER LHD | Good | 0.4201254
8808706 | DS LOWER LHD BLACK | 2026-04-22 14:40 |  |  | FALSE | 2026-04-22 | 14 | 2 | FALSE | 717 | 0 | BLACK | DS LOWER LHD | Good | 0.4154213
8808710 | PS LOWER LHD BLACK | 2026-04-22 14:40 |  |  | FALSE | 2026-04-22 | 14 | 2 | FALSE | 718 | 0 | BLACK | PS LOWER LHD | Good | 0.4154213
8808702 | GB OUTER LHD BLACK | 2026-04-22 14:40 |  |  | FALSE | 2026-04-22 | 14 | 2 | FALSE | 719 | 0 | BLACK | GB OUTER LHD | Good | 0.4154213
8808712 | GB OUTER LHD BLACK | 2026-04-22 14:41 |  |  | FALSE | 2026-04-22 | 14 | 2 | FALSE | 720 | 0 | BLACK | GB OUTER LHD | Good | 0.413288
8808714 | DS LOWER LHD BLACK | 2026-04-22 14:41 |  |  | FALSE | 2026-04-22 | 14 | 2 | FALSE | 721 | 0 | BLACK | DS LOWER LHD | Good | 0.413288
8808716 | PS LOWER LHD BLACK | 2026-04-22 14:42 |  |  | FALSE | 2026-04-22 | 14 | 2 | FALSE | 722 | 0 | BLACK | PS LOWER LHD | Good | 0.413288
8808717 | GB OUTER LHD BLACK | 2026-04-22 14:45 |  |  | FALSE | 2026-04-22 | 14 | 2 | TRUE | 723 | 0 | BLACK | GB OUTER LHD | Good | 0.4185944
8808753 | DS LOWER LHD BLACK | 2026-04-22 14:45 |  |  | FALSE | 2026-04-22 | 14 | 2 | TRUE | 724 | 0 | BLACK | DS LOWER LHD | Good | 0.4185944
8808756 | PS LOWER LHD BLACK | 2026-04-22 14:45 |  |  | FALSE | 2026-04-22 | 14 | 2 | TRUE | 725 | 0 | BLACK | PS LOWER LHD | Good | 0.4185944
8808764 | PS LOWER LHD BLACK | 2026-04-22 14:46 |  |  | FALSE | 2026-04-22 | 14 | 2 | FALSE | 726 | 0 | BLACK | PS LOWER LHD | Good | 0.4141935
8808757 | GB OUTER LHD BLACK | 2026-04-22 14:46 |  |  | FALSE | 2026-04-22 | 14 | 2 | FALSE | 727 | 0 | BLACK | GB OUTER LHD | Good | 0.4141935
8808763 | DS LOWER LHD BLACK | 2026-04-22 14:46 |  |  | FALSE | 2026-04-22 | 14 | 2 | FALSE | 728 | 0 | BLACK | DS LOWER LHD | Good | 0.4141935
8808765 | GB OUTER LHD BLACK | 2026-04-22 14:47 |  |  | FALSE | 2026-04-22 | 14 | 2 | FALSE | 729 | 0 | BLACK | GB OUTER LHD | Good | 0.4104067
8808774 | DS LOWER LHD BLACK | 2026-04-22 14:48 |  |  | FALSE | 2026-04-22 | 14 | 2 | FALSE | 730 | 0 | BLACK | DS LOWER LHD | Good | 0.4104067
8808775 | PS LOWER LHD BLACK | 2026-04-22 14:48 |  |  | FALSE | 2026-04-22 | 14 | 2 | FALSE | 731 | 0 | BLACK | PS LOWER LHD | Good | 0.4104067
8808776 | GB OUTER LHD BLACK | 2026-04-22 14:49 |  |  | FALSE | 2026-04-22 | 14 | 2 | FALSE | 732 | 0 | BLACK | GB OUTER LHD | Good | 0.4866936
8808784 | DS LOWER LHD BLACK | 2026-04-22 14:49 |  |  | FALSE | 2026-04-22 | 14 | 2 | FALSE | 733 | 0 | BLACK | DS LOWER LHD | Good | 0.4866936
8808785 | PS LOWER LHD BLACK | 2026-04-22 14:49 |  |  | FALSE | 2026-04-22 | 14 | 2 | FALSE | 734 | 0 | BLACK | PS LOWER LHD | Good | 0.4866936
8808900 | DS LOWER LHD BLACK | 2026-04-23 05:43 |  |  | FALSE | 2026-04-23 | 5 | 3 | FALSE | 0 | 1 | BLACK | DS LOWER LHD | Good | 0.4866936
8808901 | PS LOWER LHD BLACK | 2026-04-23 05:43 |  |  | FALSE | 2026-04-23 | 5 | 3 | FALSE | 1 | 1 | BLACK | PS LOWER LHD | Good | 0.4866936
8808902 | GB OUTER LHD BLACK | 2026-04-23 06:05 |  |  | FALSE | 2026-04-23 | 6 | 3 | TRUE | 2 | 1 | BLACK | GB OUTER LHD | Good | 0.4094864
8808919 | DS LOWER LHD BLACK | 2026-04-23 06:05 |  |  | FALSE | 2026-04-23 | 6 | 3 | TRUE | 3 | 1 | BLACK | DS LOWER LHD | Good | 0.4094864
8808920 | PS LOWER LHD BLACK | 2026-04-23 06:05 |  |  | FALSE | 2026-04-23 | 6 | 3 | TRUE | 4 | 1 | BLACK | PS LOWER LHD | Good | 0.4094864
8808931 | DS LOWER LHD BLACK | 2026-04-23 06:08 |  |  | FALSE | 2026-04-23 | 6 | 3 | TRUE | 5 | 1 | BLACK | DS LOWER LHD | Good | 0.4091452
8808921 | GB OUTER LHD BLACK | 2026-04-23 06:08 |  |  | FALSE | 2026-04-23 | 6 | 3 | TRUE | 6 | 1 | BLACK | GB OUTER LHD | Good | 0.4091452
8808932 | PS LOWER LHD BLACK | 2026-04-23 06:08 |  |  | FALSE | 2026-04-23 | 6 | 3 | TRUE | 7 | 1 | BLACK | PS LOWER LHD | Good | 0.4091452
8808933 | GB OUTER LHD BLACK | 2026-04-23 06:09 |  |  | FALSE | 2026-04-23 | 6 | 3 | FALSE | 8 | 1 | BLACK | GB OUTER LHD | Good | 0.4051793
8808936 | PS LOWER LHD BLACK | 2026-04-23 06:10 |  |  | FALSE | 2026-04-23 | 6 | 3 | FALSE | 9 | 1 | BLACK | PS LOWER LHD | Good | 0.4051793
8808935 | DS LOWER LHD BLACK | 2026-04-23 06:10 |  |  | FALSE | 2026-04-23 | 6 | 3 | FALSE | 10 | 1 | BLACK | DS LOWER LHD | Good | 0.4051793
8808937 | GB OUTER LHD BLACK | 2026-04-23 06:14 |  |  | FALSE | 2026-04-23 | 6 | 3 | TRUE | 11 | 1 | BLACK | GB OUTER LHD | Good | 0.4490181
8808951 | PS LOWER LHD BLACK | 2026-04-23 06:15 |  |  | FALSE | 2026-04-23 | 6 | 3 | TRUE | 12 | 1 | BLACK | PS LOWER LHD | Good | 0.4490181
8808950 | DS LOWER LHD BLACK | 2026-04-23 06:15 |  |  | FALSE | 2026-04-23 | 6 | 3 | TRUE | 13 | 1 | BLACK | DS LOWER LHD | Good | 0.4490181
8808952 | GB OUTER LHD BLACK | 2026-04-23 06:17 |  |  | FALSE | 2026-04-23 | 6 | 3 | TRUE | 14 | 1 | BLACK | GB OUTER LHD | Good | 0.4280439
8808959 | DS LOWER LHD BLACK | 2026-04-23 06:17 |  |  | FALSE | 2026-04-23 | 6 | 3 | TRUE | 15 | 1 | BLACK | DS LOWER LHD | Good | 0.4280439
8808960 | PS LOWER LHD BLACK | 2026-04-23 06:17 |  |  | FALSE | 2026-04-23 | 6 | 3 | TRUE | 16 | 1 | BLACK | PS LOWER LHD | Good | 0.4280439
8808961 | GB OUTER LHD BLACK | 2026-04-23 06:18 |  |  | FALSE | 2026-04-23 | 6 | 3 | FALSE | 17 | 1 | BLACK | GB OUTER LHD | Good | 0.3982889
8808963 | DS LOWER LHD BLACK | 2026-04-23 06:18 |  |  | FALSE | 2026-04-23 | 6 | 3 | FALSE | 18 | 1 | BLACK | DS LOWER LHD | Good | 0.3982889
8808964 | PS LOWER LHD BLACK | 2026-04-23 06:18 |  |  | FALSE | 2026-04-23 | 6 | 3 | FALSE | 19 | 1 | BLACK | PS LOWER LHD | Good | 0.3982889
8808965 | GB OUTER LHD BLACK | 2026-04-23 06:19 |  |  | FALSE | 2026-04-23 | 6 | 3 | FALSE | 20 | 0 | BLACK | GB OUTER LHD | Good | 0.4035715
8808970 | DS LOWER LHD BLACK | 2026-04-23 06:20 |  |  | FALSE | 2026-04-23 | 6 | 3 | FALSE | 21 | 0 | BLACK | DS LOWER LHD | Good | 0.4035715
8808971 | PS LOWER LHD BLACK | 2026-04-23 06:20 |  |  | FALSE | 2026-04-23 | 6 | 3 | FALSE | 22 | 0 | BLACK | PS LOWER LHD | Good | 0.4035715
8808973 | GB OUTER LHD BLACK | 2026-04-23 06:21 |  |  | FALSE | 2026-04-23 | 6 | 3 | FALSE | 23 | 0 | BLACK | GB OUTER LHD | Good | 0.4175547
8808983 | DS LOWER LHD BLACK | 2026-04-23 06:21 |  |  | FALSE | 2026-04-23 | 6 | 3 | FALSE | 24 | 0 | BLACK | DS LOWER LHD | Good | 0.4175547
8808984 | PS LOWER LHD BLACK | 2026-04-23 06:21 |  |  | FALSE | 2026-04-23 | 6 | 3 | FALSE | 25 | 0 | BLACK | PS LOWER LHD | Good | 0.4175547
8808988 | PS LOWER LHD BLACK | 2026-04-23 06:22 |  |  | FALSE | 2026-04-23 | 6 | 3 | FALSE | 26 | 0 | BLACK | PS LOWER LHD | Good | 0.3767176
8808987 | DS LOWER LHD BLACK | 2026-04-23 06:22 |  |  | FALSE | 2026-04-23 | 6 | 3 | FALSE | 27 | 0 | BLACK | DS LOWER LHD | Good | 0.3767176
8808985 | GB OUTER LHD BLACK | 2026-04-23 06:22 |  |  | FALSE | 2026-04-23 | 6 | 3 | FALSE | 28 | 0 | BLACK | GB OUTER LHD | Good | 0.3767176
8808989 | GB OUTER LHD BLACK | 2026-04-23 06:23 |  |  | FALSE | 2026-04-23 | 6 | 3 | FALSE | 29 | 0 | BLACK | GB OUTER LHD | Good | 0.3790122
8808995 | DS LOWER LHD BLACK | 2026-04-23 06:24 |  |  | FALSE | 2026-04-23 | 6 | 3 | FALSE | 30 | 0 | BLACK | DS LOWER LHD | Good | 0.3790122
8808996 | PS LOWER LHD BLACK | 2026-04-23 06:24 |  |  | FALSE | 2026-04-23 | 6 | 3 | FALSE | 31 | 0 | BLACK | PS LOWER LHD | Good | 0.3790122
8808997 | GB OUTER LHD BLACK | 2026-04-23 06:25 |  |  | FALSE | 2026-04-23 | 6 | 3 | FALSE | 32 | 0 | BLACK | GB OUTER LHD | Good | 0.3952738
8809005 | DS LOWER LHD BLACK | 2026-04-23 06:25 |  |  | FALSE | 2026-04-23 | 6 | 3 | FALSE | 33 | 0 | BLACK | DS LOWER LHD | Good | 0.3952738
8809006 | PS LOWER LHD BLACK | 2026-04-23 06:25 |  |  | FALSE | 2026-04-23 | 6 | 3 | FALSE | 34 | 0 | BLACK | PS LOWER LHD | Good | 0.3952738
8809007 | GB OUTER LHD BLACK | 2026-04-23 06:26 |  |  | FALSE | 2026-04-23 | 6 | 3 | FALSE | 35 | 0 | BLACK | GB OUTER LHD | Good | 0.3852257
8809013 | DS LOWER LHD BLACK | 2026-04-23 06:26 |  |  | FALSE | 2026-04-23 | 6 | 3 | FALSE | 36 | 0 | BLACK | DS LOWER LHD | Good | 0.3852257
8809014 | PS LOWER LHD BLACK | 2026-04-23 06:26 |  |  | FALSE | 2026-04-23 | 6 | 3 | FALSE | 37 | 0 | BLACK | PS LOWER LHD | Good | 0.3852257
8809021 | PS LOWER LHD BLACK | 2026-04-23 06:28 |  |  | FALSE | 2026-04-23 | 6 | 3 | FALSE | 38 | 0 | BLACK | PS LOWER LHD | Good | 0.4122987
8809015 | GB OUTER LHD BLACK | 2026-04-23 06:28 |  |  | FALSE | 2026-04-23 | 6 | 3 | FALSE | 39 | 0 | BLACK | GB OUTER LHD | Good | 0.4122987
8809020 | DS LOWER LHD BLACK | 2026-04-23 06:28 |  |  | FALSE | 2026-04-23 | 6 | 3 | FALSE | 40 | 0 | BLACK | DS LOWER LHD | Good | 0.4122987
8809022 | GB OUTER LHD BLACK | 2026-04-23 06:29 |  |  | FALSE | 2026-04-23 | 6 | 3 | FALSE | 41 | 0 | BLACK | GB OUTER LHD | Good | 0.3743848
8809030 | DS LOWER LHD BLACK | 2026-04-23 06:29 |  |  | FALSE | 2026-04-23 | 6 | 3 | FALSE | 42 | 0 | BLACK | DS LOWER LHD | Good | 0.3743848
8809031 | PS LOWER LHD BLACK | 2026-04-23 06:29 |  |  | FALSE | 2026-04-23 | 6 | 3 | FALSE | 43 | 0 | BLACK | PS LOWER LHD | Good | 0.3743848
8809032 | GB OUTER LHD BLACK | 2026-04-23 06:30 |  |  | FALSE | 2026-04-23 | 6 | 3 | FALSE | 44 | 0 | BLACK | GB OUTER LHD | Good | 0.3992577
8809039 | DS LOWER LHD BLACK | 2026-04-23 06:30 |  |  | FALSE | 2026-04-23 | 6 | 3 | FALSE | 45 | 0 | BLACK | DS LOWER LHD | Good | 0.3992577
8809040 | PS LOWER LHD BLACK | 2026-04-23 06:30 |  |  | FALSE | 2026-04-23 | 6 | 3 | FALSE | 46 | 0 | BLACK | PS LOWER LHD | Good | 0.3992577
8809041 | GB OUTER LHD BLACK | 2026-04-23 06:32 |  |  | FALSE | 2026-04-23 | 6 | 3 | FALSE | 47 | 0 | BLACK | GB OUTER LHD | Good | 0.3811456
8809045 | DS LOWER LHD BLACK | 2026-04-23 06:32 |  |  | FALSE | 2026-04-23 | 6 | 3 | FALSE | 48 | 0 | BLACK | DS LOWER LHD | Good | 0.3811456
8809048 | PS LOWER LHD BLACK | 2026-04-23 06:32 |  |  | FALSE | 2026-04-23 | 6 | 3 | FALSE | 49 | 0 | BLACK | PS LOWER LHD | Good | 0.3811456
8809049 | GB OUTER LHD BLACK | 2026-04-23 06:35 |  |  | FALSE | 2026-04-23 | 6 | 3 | TRUE | 50 | 0 | BLACK | GB OUTER LHD | Good | 0.3802765
8809065 | DS LOWER LHD BLACK | 2026-04-23 06:35 |  |  | FALSE | 2026-04-23 | 6 | 3 | TRUE | 51 | 0 | BLACK | DS LOWER LHD | Good | 0.3802765
8809066 | PS LOWER LHD BLACK | 2026-04-23 06:35 |  |  | FALSE | 2026-04-23 | 6 | 3 | TRUE | 52 | 0 | BLACK | PS LOWER LHD | Good | 0.3802765
8809067 | GB OUTER LHD BLACK | 2026-04-23 06:36 |  |  | FALSE | 2026-04-23 | 6 | 3 | FALSE | 53 | 0 | BLACK | GB OUTER LHD | Good | 0.3851304
8809076 | DS LOWER LHD BLACK | 2026-04-23 06:36 |  |  | FALSE | 2026-04-23 | 6 | 3 | FALSE | 54 | 0 | BLACK | DS LOWER LHD | Good | 0.3851304
8809077 | PS LOWER LHD BLACK | 2026-04-23 06:37 |  |  | FALSE | 2026-04-23 | 6 | 3 | FALSE | 55 | 0 | BLACK | PS LOWER LHD | Good | 0.3851304
8809079 | GB OUTER LHD BLACK | 2026-04-23 06:38 |  |  | FALSE | 2026-04-23 | 6 | 3 | FALSE | 56 | 0 | BLACK | GB OUTER LHD | Good | 0.3874569
8809083 | DS LOWER LHD BLACK | 2026-04-23 06:38 |  |  | FALSE | 2026-04-23 | 6 | 3 | FALSE | 57 | 0 | BLACK | DS LOWER LHD | Good | 0.3874569
8809085 | PS LOWER LHD BLACK | 2026-04-23 06:38 |  |  | FALSE | 2026-04-23 | 6 | 3 | FALSE | 58 | 0 | BLACK | PS LOWER LHD | Good | 0.3874569
8809086 | GB OUTER LHD BLACK | 2026-04-23 06:39 |  |  | FALSE | 2026-04-23 | 6 | 3 | FALSE | 59 | 0 | BLACK | GB OUTER LHD | Good | 0.4008588
8809093 | DS LOWER LHD BLACK | 2026-04-23 06:39 |  |  | FALSE | 2026-04-23 | 6 | 3 | FALSE | 60 | 0 | BLACK | DS LOWER LHD | Good | 0.4008588
8809094 | PS LOWER LHD BLACK | 2026-04-23 06:39 |  |  | FALSE | 2026-04-23 | 6 | 3 | FALSE | 61 | 0 | BLACK | PS LOWER LHD | Good | 0.4008588
8809095 | GB OUTER LHD BLACK | 2026-04-23 06:40 |  |  | FALSE | 2026-04-23 | 6 | 3 | FALSE | 62 | 0 | BLACK | GB OUTER LHD | Good | 0.3975784
8809102 | DS LOWER LHD BLACK | 2026-04-23 06:41 |  |  | FALSE | 2026-04-23 | 6 | 3 | FALSE | 63 | 0 | BLACK | DS LOWER LHD | Good | 0.3975784
8809103 | PS LOWER LHD BLACK | 2026-04-23 06:41 |  |  | FALSE | 2026-04-23 | 6 | 3 | FALSE | 64 | 0 | BLACK | PS LOWER LHD | Good | 0.3975784
8809114 | PS LOWER LHD BLACK | 2026-04-23 06:42 |  |  | FALSE | 2026-04-23 | 6 | 3 | FALSE | 65 | 0 | BLACK | PS LOWER LHD | Good | 0.4044632
8809105 | GB OUTER LHD BLACK | 2026-04-23 06:42 |  |  | FALSE | 2026-04-23 | 6 | 3 | FALSE | 66 | 0 | BLACK | GB OUTER LHD | Good | 0.4044632
8809113 | DS LOWER LHD BLACK | 2026-04-23 06:42 |  |  | FALSE | 2026-04-23 | 6 | 3 | FALSE | 67 | 0 | BLACK | DS LOWER LHD | Good | 0.4044632
8809115 | GB OUTER LHD BLACK | 2026-04-23 06:43 |  |  | FALSE | 2026-04-23 | 6 | 3 | FALSE | 68 | 0 | BLACK | GB OUTER LHD | Good | 0.37525
8809123 | PS LOWER LHD BLACK | 2026-04-23 06:43 |  |  | FALSE | 2026-04-23 | 6 | 3 | FALSE | 69 | 0 | BLACK | PS LOWER LHD | Good | 0.37525
8809122 | DS LOWER LHD BLACK | 2026-04-23 06:43 |  |  | FALSE | 2026-04-23 | 6 | 3 | FALSE | 70 | 0 | BLACK | DS LOWER LHD | Good | 0.37525
8809124 | GB OUTER LHD BLACK | 2026-04-23 06:44 |  |  | FALSE | 2026-04-23 | 6 | 3 | FALSE | 71 | 0 | BLACK | GB OUTER LHD | Good | 0.3795991
8809131 | DS LOWER LHD BLACK | 2026-04-23 06:45 |  |  | FALSE | 2026-04-23 | 6 | 3 | FALSE | 72 | 0 | BLACK | DS LOWER LHD | Good | 0.3795991
8809133 | PS LOWER LHD BLACK | 2026-04-23 06:45 |  |  | FALSE | 2026-04-23 | 6 | 3 | FALSE | 73 | 0 | BLACK | PS LOWER LHD | Good | 0.3795991
8809134 | GB OUTER LHD BLACK | 2026-04-23 06:46 |  |  | FALSE | 2026-04-23 | 6 | 3 | FALSE | 74 | 0 | BLACK | GB OUTER LHD | Good | 0.3822737
8809137 | DS LOWER LHD BLACK | 2026-04-23 06:46 |  |  | FALSE | 2026-04-23 | 6 | 3 | FALSE | 75 | 0 | BLACK | DS LOWER LHD | Good | 0.3822737
8809138 | PS LOWER LHD BLACK | 2026-04-23 06:46 |  |  | FALSE | 2026-04-23 | 6 | 3 | FALSE | 76 | 0 | BLACK | PS LOWER LHD | Good | 0.3822737
8809139 | GB OUTER LHD BLACK | 2026-04-23 06:47 |  |  | FALSE | 2026-04-23 | 6 | 3 | FALSE | 77 | 0 | BLACK | GB OUTER LHD | Good | 0.3977562
8809149 | DS LOWER LHD BLACK | 2026-04-23 06:47 |  |  | FALSE | 2026-04-23 | 6 | 3 | FALSE | 78 | 0 | BLACK | DS LOWER LHD | Good | 0.3977562
8809150 | PS LOWER LHD BLACK | 2026-04-23 06:47 |  |  | FALSE | 2026-04-23 | 6 | 3 | FALSE | 79 | 0 | BLACK | PS LOWER LHD | Good | 0.3977562
8809151 | GB OUTER LHD BLACK | 2026-04-23 06:48 |  |  | FALSE | 2026-04-23 | 6 | 3 | FALSE | 80 | 0 | BLACK | GB OUTER LHD | Good | 0.3814751
8809159 | DS LOWER LHD BLACK | 2026-04-23 06:49 |  |  | FALSE | 2026-04-23 | 6 | 3 | FALSE | 81 | 0 | BLACK | DS LOWER LHD | Good | 0.3814751
8809160 | PS LOWER LHD BLACK | 2026-04-23 06:49 |  |  | FALSE | 2026-04-23 | 6 | 3 | FALSE | 82 | 0 | BLACK | PS LOWER LHD | Good | 0.3814751
8809168 | PS LOWER LHD BLACK | 2026-04-23 06:50 |  |  | FALSE | 2026-04-23 | 6 | 3 | FALSE | 83 | 0 | BLACK | PS LOWER LHD | Good | 0.3780374
8809166 | DS LOWER LHD BLACK | 2026-04-23 06:50 |  |  | FALSE | 2026-04-23 | 6 | 3 | FALSE | 84 | 0 | BLACK | DS LOWER LHD | Good | 0.3780374
8809161 | GB OUTER LHD BLACK | 2026-04-23 06:50 |  |  | FALSE | 2026-04-23 | 6 | 3 | FALSE | 85 | 0 | BLACK | GB OUTER LHD | Good | 0.3780374
8809169 | GB OUTER LHD BLACK | 2026-04-23 06:51 |  |  | FALSE | 2026-04-23 | 6 | 3 | FALSE | 86 | 0 | BLACK | GB OUTER LHD | Good | 0.3748671
8809173 | DS LOWER LHD BLACK | 2026-04-23 06:51 |  |  | FALSE | 2026-04-23 | 6 | 3 | FALSE | 87 | 0 | BLACK | DS LOWER LHD | Good | 0.3748671
8809175 | PS LOWER LHD BLACK | 2026-04-23 06:51 |  |  | FALSE | 2026-04-23 | 6 | 3 | FALSE | 88 | 0 | BLACK | PS LOWER LHD | Good | 0.3748671
8809176 | GB OUTER LHD BLACK | 2026-04-23 06:52 |  |  | FALSE | 2026-04-23 | 6 | 3 | FALSE | 89 | 0 | BLACK | GB OUTER LHD | Good | 0.3786494
8809183 | DS LOWER LHD BLACK | 2026-04-23 06:52 |  |  | FALSE | 2026-04-23 | 6 | 3 | FALSE | 90 | 0 | BLACK | DS LOWER LHD | Good | 0.3786494
8809184 | PS LOWER LHD BLACK | 2026-04-23 06:53 |  |  | FALSE | 2026-04-23 | 6 | 3 | FALSE | 91 | 0 | BLACK | PS LOWER LHD | Good | 0.3786494
8809185 | GB OUTER LHD BLACK | 2026-04-23 06:54 |  |  | FALSE | 2026-04-23 | 6 | 3 | FALSE | 92 | 0 | BLACK | GB OUTER LHD | Good | 0.3725099
8809193 | DS LOWER LHD BLACK | 2026-04-23 06:54 |  |  | FALSE | 2026-04-23 | 6 | 3 | FALSE | 93 | 0 | BLACK | DS LOWER LHD | Good | 0.3725099
8809194 | PS LOWER LHD BLACK | 2026-04-23 06:54 |  |  | FALSE | 2026-04-23 | 6 | 3 | FALSE | 94 | 0 | BLACK | PS LOWER LHD | Good | 0.3725099
8809204 | PS LOWER LHD BLACK | 2026-04-23 06:55 |  |  | FALSE | 2026-04-23 | 6 | 3 | FALSE | 95 | 0 | BLACK | PS LOWER LHD | Good | 0.3822444
8809197 | GB OUTER LHD BLACK | 2026-04-23 06:55 |  |  | FALSE | 2026-04-23 | 6 | 3 | FALSE | 96 | 0 | BLACK | GB OUTER LHD | Good | 0.3822444
8809203 | DS LOWER LHD BLACK | 2026-04-23 06:55 |  |  | FALSE | 2026-04-23 | 6 | 3 | FALSE | 97 | 0 | BLACK | DS LOWER LHD | Good | 0.3822444
8809205 | GB OUTER LHD BLACK | 2026-04-23 06:56 |  |  | FALSE | 2026-04-23 | 6 | 3 | FALSE | 98 | 0 | BLACK | GB OUTER LHD | Good | 0.3879599
8809209 | DS LOWER LHD BLACK | 2026-04-23 06:56 |  |  | FALSE | 2026-04-23 | 6 | 3 | FALSE | 99 | 0 | BLACK | DS LOWER LHD | Good | 0.3879599
8809210 | PS LOWER LHD BLACK | 2026-04-23 06:57 |  |  | FALSE | 2026-04-23 | 6 | 3 | FALSE | 100 | 0 | BLACK | PS LOWER LHD | Good | 0.3879599
8809212 | GB OUTER LHD BLACK | 2026-04-23 07:00 |  |  | FALSE | 2026-04-23 | 7 | 3 | TRUE | 101 | 0 | BLACK | GB OUTER LHD | Good | 0.392474
8809229 | DS LOWER LHD BLACK | 2026-04-23 07:00 |  |  | FALSE | 2026-04-23 | 7 | 3 | TRUE | 102 | 0 | BLACK | DS LOWER LHD | Good | 0.392474
8809230 | PS LOWER LHD BLACK | 2026-04-23 07:00 |  |  | FALSE | 2026-04-23 | 7 | 3 | TRUE | 103 | 0 | BLACK | PS LOWER LHD | Good | 0.392474
8809231 | GB OUTER LHD BLACK | 2026-04-23 07:01 |  |  | FALSE | 2026-04-23 | 7 | 3 | FALSE | 104 | 0 | BLACK | GB OUTER LHD | Good | 0.3722229
8809234 | DS LOWER LHD BLACK | 2026-04-23 07:01 |  |  | FALSE | 2026-04-23 | 7 | 3 | FALSE | 105 | 0 | BLACK | DS LOWER LHD | Good | 0.3722229
8809236 | PS LOWER LHD BLACK | 2026-04-23 07:01 |  |  | FALSE | 2026-04-23 | 7 | 3 | FALSE | 106 | 0 | BLACK | PS LOWER LHD | Good | 0.3722229
8809237 | GB OUTER LHD BLACK | 2026-04-23 07:02 |  |  | FALSE | 2026-04-23 | 7 | 3 | FALSE | 107 | 0 | BLACK | GB OUTER LHD | Good | 0.3975198
8809242 | DS LOWER LHD BLACK | 2026-04-23 07:02 |  |  | FALSE | 2026-04-23 | 7 | 3 | FALSE | 108 | 0 | BLACK | DS LOWER LHD | Good | 0.3975198
8809243 | PS LOWER LHD BLACK | 2026-04-23 07:03 |  |  | FALSE | 2026-04-23 | 7 | 3 | FALSE | 109 | 0 | BLACK | PS LOWER LHD | Good | 0.3975198
8809249 | PS LOWER LHD BLACK | 2026-04-23 07:04 |  |  | FALSE | 2026-04-23 | 7 | 3 | FALSE | 110 | 0 | BLACK | PS LOWER LHD | Good | 0.3884478
8809248 | DS LOWER LHD BLACK | 2026-04-23 07:04 |  |  | FALSE | 2026-04-23 | 7 | 3 | FALSE | 111 | 0 | BLACK | DS LOWER LHD | Good | 0.3884478
8809244 | GB OUTER LHD BLACK | 2026-04-23 07:04 |  |  | FALSE | 2026-04-23 | 7 | 3 | FALSE | 112 | 0 | BLACK | GB OUTER LHD | Good | 0.3884478
8809250 | GB OUTER LHD BLACK | 2026-04-23 07:05 |  |  | FALSE | 2026-04-23 | 7 | 3 | FALSE | 113 | 0 | BLACK | GB OUTER LHD | Good | 0.3884831
8809255 | DS LOWER LHD BLACK | 2026-04-23 07:05 |  |  | FALSE | 2026-04-23 | 7 | 3 | FALSE | 114 | 0 | BLACK | DS LOWER LHD | Good | 0.3884831
8809256 | PS LOWER LHD BLACK | 2026-04-23 07:05 |  |  | FALSE | 2026-04-23 | 7 | 3 | FALSE | 115 | 0 | BLACK | PS LOWER LHD | Good | 0.3884831
8809257 | GB OUTER LHD BLACK | 2026-04-23 07:06 |  |  | FALSE | 2026-04-23 | 7 | 3 | FALSE | 116 | 0 | BLACK | GB OUTER LHD | Good | 0.3756912
8809262 | DS LOWER LHD BLACK | 2026-04-23 07:06 |  |  | FALSE | 2026-04-23 | 7 | 3 | FALSE | 117 | 0 | BLACK | DS LOWER LHD | Good | 0.3756912
8809263 | PS LOWER LHD BLACK | 2026-04-23 07:07 |  |  | FALSE | 2026-04-23 | 7 | 3 | FALSE | 118 | 0 | BLACK | PS LOWER LHD | Good | 0.3756912
8809264 | GB OUTER LHD BLACK | 2026-04-23 07:08 |  |  | FALSE | 2026-04-23 | 7 | 3 | FALSE | 119 | 0 | BLACK | GB OUTER LHD | Good | 0.392803
8809268 | DS LOWER LHD BLACK | 2026-04-23 07:08 |  |  | FALSE | 2026-04-23 | 7 | 3 | FALSE | 120 | 0 | BLACK | DS LOWER LHD | Good | 0.392803
8809269 | PS LOWER LHD BLACK | 2026-04-23 07:08 |  |  | FALSE | 2026-04-23 | 7 | 3 | FALSE | 121 | 0 | BLACK | PS LOWER LHD | Good | 0.392803
8809276 | PS LOWER LHD BLACK | 2026-04-23 07:09 |  |  | FALSE | 2026-04-23 | 7 | 3 | FALSE | 122 | 0 | BLACK | PS LOWER LHD | Good | 0.3765693
8809275 | DS LOWER LHD BLACK | 2026-04-23 07:09 |  |  | FALSE | 2026-04-23 | 7 | 3 | FALSE | 123 | 0 | BLACK | DS LOWER LHD | Good | 0.3765693
8809270 | GB OUTER LHD BLACK | 2026-04-23 07:09 |  |  | FALSE | 2026-04-23 | 7 | 3 | FALSE | 124 | 0 | BLACK | GB OUTER LHD | Good | 0.3765693
8809277 | GB OUTER LHD BLACK | 2026-04-23 07:10 |  |  | FALSE | 2026-04-23 | 7 | 3 | FALSE | 125 | 0 | BLACK | GB OUTER LHD | Good | 0.3801335
8809284 | PS LOWER LHD BLACK | 2026-04-23 07:10 |  |  | FALSE | 2026-04-23 | 7 | 3 | FALSE | 126 | 0 | BLACK | PS LOWER LHD | Good | 0.3801335
8809283 | DS LOWER LHD BLACK | 2026-04-23 07:10 |  |  | FALSE | 2026-04-23 | 7 | 3 | FALSE | 127 | 0 | BLACK | DS LOWER LHD | Good | 0.3801335
8809285 | GB OUTER LHD BLACK | 2026-04-23 07:12 |  |  | FALSE | 2026-04-23 | 7 | 3 | FALSE | 128 | 0 | BLACK | GB OUTER LHD | Good | 0.390486
8809291 | DS LOWER LHD BLACK | 2026-04-23 07:12 |  |  | FALSE | 2026-04-23 | 7 | 3 | FALSE | 129 | 0 | BLACK | DS LOWER LHD | Good | 0.390486
8809292 | PS LOWER LHD BLACK | 2026-04-23 07:12 |  |  | FALSE | 2026-04-23 | 7 | 3 | FALSE | 130 | 0 | BLACK | PS LOWER LHD | Good | 0.390486
8809293 | GB OUTER LHD BLACK | 2026-04-23 07:13 |  |  | FALSE | 2026-04-23 | 7 | 3 | FALSE | 131 | 0 | BLACK | GB OUTER LHD | Good | 0.4038716
8809297 | PS LOWER LHD BLACK | 2026-04-23 07:13 |  |  | FALSE | 2026-04-23 | 7 | 3 | FALSE | 132 | 0 | BLACK | PS LOWER LHD | Good | 0.4038716
8809296 | DS LOWER LHD BLACK | 2026-04-23 07:13 |  |  | FALSE | 2026-04-23 | 7 | 3 | FALSE | 133 | 0 | BLACK | DS LOWER LHD | Good | 0.4038716
8809298 | GB OUTER LHD BLACK | 2026-04-23 07:14 |  |  | FALSE | 2026-04-23 | 7 | 3 | FALSE | 134 | 0 | BLACK | GB OUTER LHD | Good | 0.3971474
8809304 | PS LOWER LHD BLACK | 2026-04-23 07:15 |  |  | FALSE | 2026-04-23 | 7 | 3 | FALSE | 135 | 0 | BLACK | PS LOWER LHD | Good | 0.3971474
8809303 | DS LOWER LHD BLACK | 2026-04-23 07:15 |  |  | FALSE | 2026-04-23 | 7 | 3 | FALSE | 136 | 0 | BLACK | DS LOWER LHD | Good | 0.3971474
8809305 | GB OUTER LHD BLACK | 2026-04-23 07:16 |  |  | FALSE | 2026-04-23 | 7 | 3 | FALSE | 137 | 0 | BLACK | GB OUTER LHD | Good | 0.3938393
8809311 | PS LOWER LHD BLACK | 2026-04-23 07:16 |  |  | FALSE | 2026-04-23 | 7 | 3 | FALSE | 138 | 0 | BLACK | PS LOWER LHD | Good | 0.3938393
8809310 | DS LOWER LHD BLACK | 2026-04-23 07:16 |  |  | FALSE | 2026-04-23 | 7 | 3 | FALSE | 139 | 0 | BLACK | DS LOWER LHD | Good | 0.3938393
8809312 | GB OUTER LHD BLACK | 2026-04-23 07:17 |  |  | FALSE | 2026-04-23 | 7 | 3 | FALSE | 140 | 0 | BLACK | GB OUTER LHD | Good | 0.3787982
8809318 | DS LOWER LHD BLACK | 2026-04-23 07:17 |  |  | FALSE | 2026-04-23 | 7 | 3 | FALSE | 141 | 0 | BLACK | DS LOWER LHD | Good | 0.3787982
8809319 | PS LOWER LHD BLACK | 2026-04-23 07:17 |  |  | FALSE | 2026-04-23 | 7 | 3 | FALSE | 142 | 0 | BLACK | PS LOWER LHD | Good | 0.3787982
8809320 | GB OUTER LHD BLACK | 2026-04-23 07:18 |  |  | FALSE | 2026-04-23 | 7 | 3 | FALSE | 143 | 0 | BLACK | GB OUTER LHD | Good | 0.3804332
8809326 | DS LOWER LHD BLACK | 2026-04-23 07:18 |  |  | FALSE | 2026-04-23 | 7 | 3 | FALSE | 144 | 0 | BLACK | DS LOWER LHD | Good | 0.3804332
8809328 | PS LOWER LHD BLACK | 2026-04-23 07:18 |  |  | FALSE | 2026-04-23 | 7 | 3 | FALSE | 145 | 0 | BLACK | PS LOWER LHD | Good | 0.3804332
8809329 | GB OUTER LHD BLACK | 2026-04-23 07:19 |  |  | FALSE | 2026-04-23 | 7 | 3 | FALSE | 146 | 0 | BLACK | GB OUTER LHD | Good | 0.4033246
8809333 | GB OUTER LHD BLACK | 2026-04-23 07:20 |  |  | FALSE | 2026-04-23 | 7 | 3 | FALSE | 147 | 0 | BLACK | GB OUTER LHD | Good | 0.4005465
8809330 | DS LOWER LHD BLACK | 2026-04-23 07:20 |  |  | FALSE | 2026-04-23 | 7 | 3 | FALSE | 148 | 0 | BLACK | DS LOWER LHD | Good | 0.4033246
8809332 | PS LOWER LHD BLACK | 2026-04-23 07:20 |  |  | FALSE | 2026-04-23 | 7 | 3 | FALSE | 149 | 0 | BLACK | PS LOWER LHD | Good | 0.4033246
8809345 | DS LOWER LHD BLACK | 2026-04-23 07:21 |  |  | FALSE | 2026-04-23 | 7 | 3 | FALSE | 150 | 0 | BLACK | DS LOWER LHD | Good | 0.4005465
8809348 | PS LOWER LHD BLACK | 2026-04-23 07:21 |  |  | FALSE | 2026-04-23 | 7 | 3 | FALSE | 151 | 0 | BLACK | PS LOWER LHD | Good | 0.4005465
8809349 | GB OUTER LHD BLACK | 2026-04-23 07:22 |  |  | FALSE | 2026-04-23 | 7 | 3 | FALSE | 152 | 0 | BLACK | GB OUTER LHD | Good | 0.3789632
8809354 | DS LOWER LHD BLACK | 2026-04-23 07:22 |  |  | FALSE | 2026-04-23 | 7 | 3 | FALSE | 153 | 0 | BLACK | DS LOWER LHD | Good | 0.3789632
8809355 | PS LOWER LHD BLACK | 2026-04-23 07:22 |  |  | FALSE | 2026-04-23 | 7 | 3 | FALSE | 154 | 0 | BLACK | PS LOWER LHD | Good | 0.3789632
8809356 | GB OUTER LHD BLACK | 2026-04-23 07:23 |  |  | FALSE | 2026-04-23 | 7 | 3 | FALSE | 155 | 0 | BLACK | GB OUTER LHD | Good | 0.3721741
8809362 | DS LOWER LHD BLACK | 2026-04-23 07:23 |  |  | FALSE | 2026-04-23 | 7 | 3 | FALSE | 156 | 0 | BLACK | DS LOWER LHD | Good | 0.3721741
8809363 | PS LOWER LHD BLACK | 2026-04-23 07:23 |  |  | FALSE | 2026-04-23 | 7 | 3 | FALSE | 157 | 0 | BLACK | PS LOWER LHD | Good | 0.3721741
8809364 | GB OUTER LHD BLACK | 2026-04-23 07:24 |  |  | FALSE | 2026-04-23 | 7 | 3 | FALSE | 158 | 0 | BLACK | GB OUTER LHD | Good | 0.4049851
8809368 | DS LOWER LHD BLACK | 2026-04-23 07:24 |  |  | FALSE | 2026-04-23 | 7 | 3 | FALSE | 159 | 0 | BLACK | DS LOWER LHD | Good | 0.4049851
8809369 | PS LOWER LHD BLACK | 2026-04-23 07:24 |  |  | FALSE | 2026-04-23 | 7 | 3 | FALSE | 160 | 0 | BLACK | PS LOWER LHD | Good | 0.4049851
8809370 | GB OUTER LHD BLACK | 2026-04-23 07:25 |  |  | FALSE | 2026-04-23 | 7 | 3 | FALSE | 161 | 0 | BLACK | GB OUTER LHD | Good | 0.3932116
8809377 | DS LOWER LHD BLACK | 2026-04-23 07:25 |  |  | FALSE | 2026-04-23 | 7 | 3 | FALSE | 162 | 0 | BLACK | DS LOWER LHD | Good | 0.3932116
8809378 | PS LOWER LHD BLACK | 2026-04-23 07:26 |  |  | FALSE | 2026-04-23 | 7 | 3 | FALSE | 163 | 0 | BLACK | PS LOWER LHD | Good | 0.3932116
8809379 | GB OUTER LHD BLACK | 2026-04-23 07:27 |  |  | FALSE | 2026-04-23 | 7 | 3 | FALSE | 164 | 0 | BLACK | GB OUTER LHD | Good | 0.3773327
8809385 | DS LOWER LHD BLACK | 2026-04-23 07:27 |  |  | FALSE | 2026-04-23 | 7 | 3 | FALSE | 165 | 0 | BLACK | DS LOWER LHD | Good | 0.3773327
8809386 | PS LOWER LHD BLACK | 2026-04-23 07:27 |  |  | FALSE | 2026-04-23 | 7 | 3 | FALSE | 166 | 0 | BLACK | PS LOWER LHD | Good | 0.3773327
8809387 | GB OUTER LHD BLACK | 2026-04-23 07:28 |  |  | FALSE | 2026-04-23 | 7 | 3 | FALSE | 167 | 0 | BLACK | GB OUTER LHD | Good | 0.3959406
8809393 | DS LOWER LHD BLACK | 2026-04-23 07:28 |  |  | FALSE | 2026-04-23 | 7 | 3 | FALSE | 168 | 0 | BLACK | DS LOWER LHD | Good | 0.3959406
8809394 | PS LOWER LHD BLACK | 2026-04-23 07:28 |  |  | FALSE | 2026-04-23 | 7 | 3 | FALSE | 169 | 0 | BLACK | PS LOWER LHD | Good | 0.3959406
8809395 | GB OUTER LHD BLACK | 2026-04-23 07:29 |  |  | FALSE | 2026-04-23 | 7 | 3 | FALSE | 170 | 0 | BLACK | GB OUTER LHD | Good | 0.4134562
8809396 | DS LOWER LHD BLACK | 2026-04-23 07:29 |  |  | FALSE | 2026-04-23 | 7 | 3 | FALSE | 171 | 0 | BLACK | DS LOWER LHD | Good | 0.4134562
8809397 | PS LOWER LHD BLACK | 2026-04-23 07:29 |  |  | FALSE | 2026-04-23 | 7 | 3 | FALSE | 172 | 0 | BLACK | PS LOWER LHD | Good | 0.4134562
8809399 | GB OUTER LHD BLACK | 2026-04-23 07:30 |  |  | FALSE | 2026-04-23 | 7 | 3 | FALSE | 173 | 0 | BLACK | GB OUTER LHD | Good | 0.398373
8809404 | DS LOWER LHD BLACK | 2026-04-23 07:30 |  |  | FALSE | 2026-04-23 | 7 | 3 | FALSE | 174 | 0 | BLACK | DS LOWER LHD | Good | 0.398373
8809405 | PS LOWER LHD BLACK | 2026-04-23 07:30 |  |  | FALSE | 2026-04-23 | 7 | 3 | FALSE | 175 | 0 | BLACK | PS LOWER LHD | Good | 0.398373
8809406 | GB OUTER LHD BLACK | 2026-04-23 07:31 |  |  | FALSE | 2026-04-23 | 7 | 3 | FALSE | 176 | 0 | BLACK | GB OUTER LHD | Good | 0.3726972
8809411 | DS LOWER LHD BLACK | 2026-04-23 07:31 |  |  | FALSE | 2026-04-23 | 7 | 3 | FALSE | 177 | 0 | BLACK | DS LOWER LHD | Good | 0.3726972
8809412 | PS LOWER LHD BLACK | 2026-04-23 07:32 |  |  | FALSE | 2026-04-23 | 7 | 3 | FALSE | 178 | 0 | BLACK | PS LOWER LHD | Good | 0.3726972
8809413 | GB OUTER LHD BLACK | 2026-04-23 07:33 |  |  | FALSE | 2026-04-23 | 7 | 3 | FALSE | 179 | 0 | BLACK | GB OUTER LHD | Good | 0.3894861
8809420 | DS LOWER LHD BLACK | 2026-04-23 07:33 |  |  | FALSE | 2026-04-23 | 7 | 3 | FALSE | 180 | 0 | BLACK | DS LOWER LHD | Good | 0.3894861
8809421 | PS LOWER LHD BLACK | 2026-04-23 07:33 | Burnt Carpet / Vynil | 2026-04-23 15:35 | TRUE | 2026-04-23 | 7 | 3 | FALSE | 181 | 0 | BLACK | PS LOWER LHD | Process | 0.3894861 | [MODERATE] Pyro Clean (cur=603.0): PYRO_CLEAN_DUE -> Pyro Clean above lowest-scrap band 165–301
8809422 | GB OUTER LHD BLACK | 2026-04-23 07:34 |  |  | FALSE | 2026-04-23 | 7 | 3 | FALSE | 182 | 0 | BLACK | GB OUTER LHD | Good | 0.4107728
8809429 | DS LOWER LHD BLACK | 2026-04-23 07:34 |  |  | FALSE | 2026-04-23 | 7 | 3 | FALSE | 183 | 0 | BLACK | DS LOWER LHD | Good | 0.4107728
8809430 | PS LOWER LHD BLACK | 2026-04-23 07:34 |  |  | FALSE | 2026-04-23 | 7 | 3 | FALSE | 184 | 0 | BLACK | PS LOWER LHD | Good | 0.4107728
8809431 | GB OUTER LHD BLACK | 2026-04-23 07:35 |  |  | FALSE | 2026-04-23 | 7 | 3 | FALSE | 185 | 0 | BLACK | GB OUTER LHD | Good | 0.3880086
8809437 | DS LOWER LHD BLACK | 2026-04-23 07:35 |  |  | FALSE | 2026-04-23 | 7 | 3 | FALSE | 186 | 0 | BLACK | DS LOWER LHD | Good | 0.3880086
8809438 | PS LOWER LHD BLACK | 2026-04-23 07:35 |  |  | FALSE | 2026-04-23 | 7 | 3 | FALSE | 187 | 0 | BLACK | PS LOWER LHD | Good | 0.3880086
8809445 | PS LOWER LHD BLACK | 2026-04-23 07:36 |  |  | FALSE | 2026-04-23 | 7 | 3 | FALSE | 188 | 0 | BLACK | PS LOWER LHD | Good | 0.3796935
8809439 | GB OUTER LHD BLACK | 2026-04-23 07:36 |  |  | FALSE | 2026-04-23 | 7 | 3 | FALSE | 189 | 0 | BLACK | GB OUTER LHD | Good | 0.3796935
8809443 | DS LOWER LHD BLACK | 2026-04-23 07:36 |  |  | FALSE | 2026-04-23 | 7 | 3 | FALSE | 190 | 0 | BLACK | DS LOWER LHD | Good | 0.3796935
8809446 | GB OUTER LHD BLACK | 2026-04-23 07:37 |  |  | FALSE | 2026-04-23 | 7 | 3 | FALSE | 191 | 0 | BLACK | GB OUTER LHD | Good | 0.3770283
8809453 | DS LOWER LHD BLACK | 2026-04-23 07:38 |  |  | FALSE | 2026-04-23 | 7 | 3 | FALSE | 192 | 0 | BLACK | DS LOWER LHD | Good | 0.3770283
8809454 | PS LOWER LHD BLACK | 2026-04-23 07:38 |  |  | FALSE | 2026-04-23 | 7 | 3 | FALSE | 193 | 0 | BLACK | PS LOWER LHD | Good | 0.3770283
8809456 | GB OUTER LHD BLACK | 2026-04-23 07:39 |  |  | FALSE | 2026-04-23 | 7 | 3 | FALSE | 194 | 0 | BLACK | GB OUTER LHD | Good | 0.3758504
8809461 | DS LOWER LHD BLACK | 2026-04-23 07:39 |  |  | FALSE | 2026-04-23 | 7 | 3 | FALSE | 195 | 0 | BLACK | DS LOWER LHD | Good | 0.3758504
8809463 | PS LOWER LHD BLACK | 2026-04-23 07:39 |  |  | FALSE | 2026-04-23 | 7 | 3 | FALSE | 196 | 0 | BLACK | PS LOWER LHD | Good | 0.3758504
8809464 | GB OUTER LHD BLACK | 2026-04-23 07:40 |  |  | FALSE | 2026-04-23 | 7 | 3 | FALSE | 197 | 0 | BLACK | GB OUTER LHD | Good | 0.4022249
8809469 | DS LOWER LHD BLACK | 2026-04-23 07:40 |  |  | FALSE | 2026-04-23 | 7 | 3 | FALSE | 198 | 0 | BLACK | DS LOWER LHD | Good | 0.4022249
8809470 | PS LOWER LHD BLACK | 2026-04-23 07:40 |  |  | FALSE | 2026-04-23 | 7 | 3 | FALSE | 199 | 0 | BLACK | PS LOWER LHD | Good | 0.4022249
8809471 | GB OUTER LHD BLACK | 2026-04-23 07:41 |  |  | FALSE | 2026-04-23 | 7 | 3 | FALSE | 200 | 0 | BLACK | GB OUTER LHD | Good | 0.373209
8809478 | DS LOWER LHD BLACK | 2026-04-23 07:41 |  |  | FALSE | 2026-04-23 | 7 | 3 | FALSE | 201 | 0 | BLACK | DS LOWER LHD | Good | 0.373209
8809479 | PS LOWER LHD BLACK | 2026-04-23 07:41 |  |  | FALSE | 2026-04-23 | 7 | 3 | FALSE | 202 | 0 | BLACK | PS LOWER LHD | Good | 0.373209
8809481 | GB OUTER LHD BLACK | 2026-04-23 07:42 |  |  | FALSE | 2026-04-23 | 7 | 3 | FALSE | 203 | 0 | BLACK | GB OUTER LHD | Good | 0.3910027
8809488 | DS LOWER LHD BLACK | 2026-04-23 07:42 |  |  | FALSE | 2026-04-23 | 7 | 3 | FALSE | 204 | 0 | BLACK | DS LOWER LHD | Good | 0.3910027
8809489 | PS LOWER LHD BLACK | 2026-04-23 07:43 |  |  | FALSE | 2026-04-23 | 7 | 3 | FALSE | 205 | 0 | BLACK | PS LOWER LHD | Good | 0.3910027
8809496 | DS LOWER LHD BLACK | 2026-04-23 07:44 |  |  | FALSE | 2026-04-23 | 7 | 3 | FALSE | 206 | 0 | BLACK | DS LOWER LHD | Good | 0.375703
8809497 | PS LOWER LHD BLACK | 2026-04-23 07:44 |  |  | FALSE | 2026-04-23 | 7 | 3 | FALSE | 207 | 0 | BLACK | PS LOWER LHD | Good | 0.375703
8809490 | GB OUTER LHD BLACK | 2026-04-23 07:44 |  |  | FALSE | 2026-04-23 | 7 | 3 | FALSE | 208 | 0 | BLACK | GB OUTER LHD | Good | 0.375703
8809498 | GB OUTER LHD BLACK | 2026-04-23 07:45 |  |  | FALSE | 2026-04-23 | 7 | 3 | FALSE | 209 | 0 | BLACK | GB OUTER LHD | Good | 0.3830436
8809502 | DS LOWER LHD BLACK | 2026-04-23 07:45 |  |  | FALSE | 2026-04-23 | 7 | 3 | FALSE | 210 | 0 | BLACK | DS LOWER LHD | Good | 0.3830436
8809503 | PS LOWER LHD BLACK | 2026-04-23 07:45 |  |  | FALSE | 2026-04-23 | 7 | 3 | FALSE | 211 | 0 | BLACK | PS LOWER LHD | Good | 0.3830436
8809504 | GB OUTER LHD BLACK | 2026-04-23 07:46 |  |  | FALSE | 2026-04-23 | 7 | 3 | FALSE | 212 | 0 | BLACK | GB OUTER LHD | Good | 0.3731468
8809510 | DS LOWER LHD BLACK | 2026-04-23 07:46 |  |  | FALSE | 2026-04-23 | 7 | 3 | FALSE | 213 | 0 | BLACK | DS LOWER LHD | Good | 0.3731468
8809511 | PS LOWER LHD BLACK | 2026-04-23 07:46 |  |  | FALSE | 2026-04-23 | 7 | 3 | FALSE | 214 | 0 | BLACK | PS LOWER LHD | Good | 0.3731468
8811656 | DS LOWER LHD BLACK | 2026-04-27 12:26 |  |  | FALSE | 2026-04-27 | 12 | 0 | FALSE | 0 | 1 | BLACK | DS LOWER LHD | Good | 0.3731468
8811657 | PS LOWER LHD BLACK | 2026-04-27 12:26 |  |  | FALSE | 2026-04-27 | 12 | 0 | FALSE | 1 | 1 | BLACK | PS LOWER LHD | Good | 0.3731468
8814061 | PS LOWER LHD BLACK | 2026-04-29 06:18 |  |  | FALSE | 2026-04-29 | 6 | 2 | FALSE | 0 | 1 | BLACK | PS LOWER LHD | Good | 0.3731468
8814060 | DS LOWER LHD BLACK | 2026-04-29 06:18 |  |  | FALSE | 2026-04-29 | 6 | 2 | FALSE | 1 | 1 | BLACK | DS LOWER LHD | Good | 0.3731468
8814062 | GB OUTER LHD BLACK | 2026-04-29 06:20 |  |  | FALSE | 2026-04-29 | 6 | 2 | TRUE | 2 | 1 | BLACK | GB OUTER LHD | Good | 0.4067181
8814069 | DS LOWER LHD BLACK | 2026-04-29 06:20 |  |  | FALSE | 2026-04-29 | 6 | 2 | TRUE | 3 | 1 | BLACK | DS LOWER LHD | Good | 0.4067181
8814070 | PS LOWER LHD BLACK | 2026-04-29 06:20 |  |  | FALSE | 2026-04-29 | 6 | 2 | TRUE | 4 | 1 | BLACK | PS LOWER LHD | Good | 0.4067181
8814076 | DS LOWER LHD BLACK | 2026-04-29 06:21 |  |  | FALSE | 2026-04-29 | 6 | 2 | FALSE | 5 | 1 | BLACK | DS LOWER LHD | Good | 0.4329821
8814077 | PS LOWER LHD BLACK | 2026-04-29 06:21 |  |  | FALSE | 2026-04-29 | 6 | 2 | FALSE | 6 | 1 | BLACK | PS LOWER LHD | Good | 0.4329821
8814071 | GB OUTER LHD BLACK | 2026-04-29 06:21 |  |  | FALSE | 2026-04-29 | 6 | 2 | FALSE | 7 | 1 | BLACK | GB OUTER LHD | Good | 0.4329821
8814078 | GB OUTER LHD BLACK | 2026-04-29 06:23 |  |  | FALSE | 2026-04-29 | 6 | 2 | TRUE | 8 | 1 | BLACK | GB OUTER LHD | Good | 0.4257501
8814086 | DS LOWER LHD BLACK | 2026-04-29 06:23 |  |  | FALSE | 2026-04-29 | 6 | 2 | TRUE | 9 | 1 | BLACK | DS LOWER LHD | Good | 0.4257501
8814087 | PS LOWER LHD BLACK | 2026-04-29 06:24 |  |  | FALSE | 2026-04-29 | 6 | 2 | TRUE | 10 | 1 | BLACK | PS LOWER LHD | Good | 0.4257501
8814088 | GB OUTER LHD BLACK | 2026-04-29 06:24 |  |  | FALSE | 2026-04-29 | 6 | 2 | FALSE | 11 | 1 | BLACK | GB OUTER LHD | Good | 0.4381916
8814091 | DS LOWER LHD BLACK | 2026-04-29 06:25 |  |  | FALSE | 2026-04-29 | 6 | 2 | FALSE | 12 | 1 | BLACK | DS LOWER LHD | Good | 0.4381916
8814092 | PS LOWER LHD BLACK | 2026-04-29 06:25 |  |  | FALSE | 2026-04-29 | 6 | 2 | FALSE | 13 | 1 | BLACK | PS LOWER LHD | Good | 0.4381916
8814099 | PS LOWER LHD BLACK | 2026-04-29 06:26 |  |  | FALSE | 2026-04-29 | 6 | 2 | FALSE | 14 | 1 | BLACK | PS LOWER LHD | Good | 0.4207043
8814094 | GB OUTER LHD BLACK | 2026-04-29 06:26 |  |  | FALSE | 2026-04-29 | 6 | 2 | FALSE | 15 | 1 | BLACK | GB OUTER LHD | Good | 0.4207043
8814098 | DS LOWER LHD BLACK | 2026-04-29 06:26 |  |  | FALSE | 2026-04-29 | 6 | 2 | FALSE | 16 | 1 | BLACK | DS LOWER LHD | Good | 0.4207043
8814103 | DS LOWER LHD BLACK | 2026-04-29 06:27 |  |  | FALSE | 2026-04-29 | 6 | 2 | FALSE | 17 | 1 | BLACK | DS LOWER LHD | Good | 0.4155583
8814104 | PS LOWER LHD BLACK | 2026-04-29 06:27 |  |  | FALSE | 2026-04-29 | 6 | 2 | FALSE | 18 | 1 | BLACK | PS LOWER LHD | Good | 0.4155583
8814100 | GB OUTER LHD BLACK | 2026-04-29 06:27 | Bumps / lumps | 2026-04-29 16:35 | TRUE | 2026-04-29 | 6 | 2 | FALSE | 19 | 1 | BLACK | GB OUTER LHD | Process | 0.4155583 | [STRONG] Machine Cycle Time (cur=672.0): INCREASE -> target 760.0 (safe 677.0 – 854.0) ¦ [MODERATE] Pyro Clean (cur=620.0): PYRO_CLEAN_DUE -> Pyro Clean above lowest-scrap band 165–301
8814105 | GB OUTER LHD BLACK | 2026-04-29 06:28 |  |  | FALSE | 2026-04-29 | 6 | 2 | FALSE | 20 | 0 | BLACK | GB OUTER LHD | Good | 0.3879522
8814108 | DS LOWER LHD BLACK | 2026-04-29 06:28 |  |  | FALSE | 2026-04-29 | 6 | 2 | FALSE | 21 | 0 | BLACK | DS LOWER LHD | Good | 0.3879522
8814109 | PS LOWER LHD BLACK | 2026-04-29 06:28 |  |  | FALSE | 2026-04-29 | 6 | 2 | FALSE | 22 | 0 | BLACK | PS LOWER LHD | Good | 0.3879522
8814110 | GB OUTER LHD BLACK | 2026-04-29 06:29 |  |  | FALSE | 2026-04-29 | 6 | 2 | FALSE | 23 | 0 | BLACK | GB OUTER LHD | Good | 0.4479241
8814113 | DS LOWER LHD BLACK | 2026-04-29 06:29 |  |  | FALSE | 2026-04-29 | 6 | 2 | FALSE | 24 | 0 | BLACK | DS LOWER LHD | Good | 0.4479241
8814114 | PS LOWER LHD BLACK | 2026-04-29 06:29 |  |  | FALSE | 2026-04-29 | 6 | 2 | FALSE | 25 | 0 | BLACK | PS LOWER LHD | Good | 0.4479241
8814115 | GB OUTER LHD BLACK | 2026-04-29 06:30 |  |  | FALSE | 2026-04-29 | 6 | 2 | FALSE | 26 | 0 | BLACK | GB OUTER LHD | Good | 0.4314948
8814120 | DS LOWER LHD BLACK | 2026-04-29 06:30 |  |  | FALSE | 2026-04-29 | 6 | 2 | FALSE | 27 | 0 | BLACK | DS LOWER LHD | Good | 0.4314948
8814122 | GB OUTER LHD BLACK | 2026-04-29 06:31 |  |  | FALSE | 2026-04-29 | 6 | 2 | FALSE | 28 | 0 | BLACK | GB OUTER LHD | Good | 0.4327493
8814121 | PS LOWER LHD BLACK | 2026-04-29 06:31 | Broken / Fracture | 2026-05-05 15:45 | TRUE | 2026-04-29 | 6 | 2 | FALSE | 29 | 0 | BLACK | PS LOWER LHD | Non-Process | 0.4314948
8814125 | PS LOWER LHD BLACK | 2026-04-29 06:32 |  |  | FALSE | 2026-04-29 | 6 | 2 | FALSE | 30 | 0 | BLACK | PS LOWER LHD | Good | 0.4327493
8814124 | DS LOWER LHD BLACK | 2026-04-29 06:32 |  |  | FALSE | 2026-04-29 | 6 | 2 | FALSE | 31 | 0 | BLACK | DS LOWER LHD | Good | 0.4327493
8814134 | PS LOWER LHD BLACK | 2026-04-29 06:33 |  |  | FALSE | 2026-04-29 | 6 | 2 | FALSE | 32 | 0 | BLACK | PS LOWER LHD | Good | 0.3978202
8814126 | GB OUTER LHD BLACK | 2026-04-29 06:33 |  |  | FALSE | 2026-04-29 | 6 | 2 | FALSE | 33 | 0 | BLACK | GB OUTER LHD | Good | 0.3978202
8814132 | DS LOWER LHD BLACK | 2026-04-29 06:33 |  |  | FALSE | 2026-04-29 | 6 | 2 | FALSE | 34 | 0 | BLACK | DS LOWER LHD | Good | 0.3978202
8814147 | PS LOWER LHD BLACK | 2026-04-29 06:34 |  |  | FALSE | 2026-04-29 | 6 | 2 | FALSE | 35 | 0 | BLACK | PS LOWER LHD | Good | 0.3968288
8814136 | GB OUTER LHD BLACK | 2026-04-29 06:34 |  |  | FALSE | 2026-04-29 | 6 | 2 | FALSE | 36 | 0 | BLACK | GB OUTER LHD | Good | 0.3968288
8814145 | DS LOWER LHD BLACK | 2026-04-29 06:34 |  |  | FALSE | 2026-04-29 | 6 | 2 | FALSE | 37 | 0 | BLACK | DS LOWER LHD | Good | 0.3968288
8814157 | PS LOWER LHD BLACK | 2026-04-29 06:35 |  |  | FALSE | 2026-04-29 | 6 | 2 | FALSE | 38 | 0 | BLACK | PS LOWER LHD | Good | 0.3866517
8814148 | GB OUTER LHD BLACK | 2026-04-29 06:35 |  |  | FALSE | 2026-04-29 | 6 | 2 | FALSE | 39 | 0 | BLACK | GB OUTER LHD | Good | 0.3866517
8814156 | DS LOWER LHD BLACK | 2026-04-29 06:35 |  |  | FALSE | 2026-04-29 | 6 | 2 | FALSE | 40 | 0 | BLACK | DS LOWER LHD | Good | 0.3866517
8814158 | GB OUTER LHD BLACK | 2026-04-29 06:36 |  |  | FALSE | 2026-04-29 | 6 | 2 | FALSE | 41 | 0 | BLACK | GB OUTER LHD | Good | 0.3999282
8814162 | DS LOWER LHD BLACK | 2026-04-29 06:36 |  |  | FALSE | 2026-04-29 | 6 | 2 | FALSE | 42 | 0 | BLACK | DS LOWER LHD | Good | 0.3999282
8814164 | PS LOWER LHD BLACK | 2026-04-29 06:36 |  |  | FALSE | 2026-04-29 | 6 | 2 | FALSE | 43 | 0 | BLACK | PS LOWER LHD | Good | 0.3999282
8814165 | GB OUTER LHD BLACK | 2026-04-29 06:37 |  |  | FALSE | 2026-04-29 | 6 | 2 | FALSE | 44 | 0 | BLACK | GB OUTER LHD | Good | 0.3952413
8814174 | DS LOWER LHD BLACK | 2026-04-29 06:37 |  |  | FALSE | 2026-04-29 | 6 | 2 | FALSE | 45 | 0 | BLACK | DS LOWER LHD | Good | 0.3952413
8814176 | PS LOWER LHD BLACK | 2026-04-29 06:37 |  |  | FALSE | 2026-04-29 | 6 | 2 | FALSE | 46 | 0 | BLACK | PS LOWER LHD | Good | 0.3952413
8814177 | GB OUTER LHD BLACK | 2026-04-29 06:39 |  |  | FALSE | 2026-04-29 | 6 | 2 | FALSE | 47 | 0 | BLACK | GB OUTER LHD | Good | 0.3766009
8814183 | DS LOWER LHD BLACK | 2026-04-29 06:39 |  |  | FALSE | 2026-04-29 | 6 | 2 | FALSE | 48 | 0 | BLACK | DS LOWER LHD | Good | 0.3766009
8814184 | PS LOWER LHD BLACK | 2026-04-29 06:39 |  |  | FALSE | 2026-04-29 | 6 | 2 | FALSE | 49 | 0 | BLACK | PS LOWER LHD | Good | 0.3766009
8814189 | DS LOWER LHD BLACK | 2026-04-29 06:40 |  |  | FALSE | 2026-04-29 | 6 | 2 | FALSE | 50 | 0 | BLACK | DS LOWER LHD | Good | 0.3764094
8814190 | PS LOWER LHD BLACK | 2026-04-29 06:40 |  |  | FALSE | 2026-04-29 | 6 | 2 | FALSE | 51 | 0 | BLACK | PS LOWER LHD | Good | 0.3764094
8814186 | GB OUTER LHD BLACK | 2026-04-29 06:40 |  |  | FALSE | 2026-04-29 | 6 | 2 | FALSE | 52 | 0 | BLACK | GB OUTER LHD | Good | 0.3764094
8814194 | GB OUTER LHD BLACK | 2026-04-29 06:41 |  |  | FALSE | 2026-04-29 | 6 | 2 | FALSE | 53 | 0 | BLACK | GB OUTER LHD | Good | 0.3742426
8814198 | DS LOWER LHD BLACK | 2026-04-29 06:41 |  |  | FALSE | 2026-04-29 | 6 | 2 | FALSE | 54 | 0 | BLACK | DS LOWER LHD | Good | 0.3742426
8814199 | PS LOWER LHD BLACK | 2026-04-29 06:41 |  |  | FALSE | 2026-04-29 | 6 | 2 | FALSE | 55 | 0 | BLACK | PS LOWER LHD | Good | 0.3742426
8814200 | GB OUTER LHD BLACK | 2026-04-29 06:42 |  |  | FALSE | 2026-04-29 | 6 | 2 | FALSE | 56 | 0 | BLACK | GB OUTER LHD | Good | 0.3735243
8814202 | DS LOWER LHD BLACK | 2026-04-29 06:42 |  |  | FALSE | 2026-04-29 | 6 | 2 | FALSE | 57 | 0 | BLACK | DS LOWER LHD | Good | 0.3735243
8814204 | PS LOWER LHD BLACK | 2026-04-29 06:42 |  |  | FALSE | 2026-04-29 | 6 | 2 | FALSE | 58 | 0 | BLACK | PS LOWER LHD | Good | 0.3735243
8814205 | GB OUTER LHD BLACK | 2026-04-29 06:43 |  |  | FALSE | 2026-04-29 | 6 | 2 | FALSE | 59 | 0 | BLACK | GB OUTER LHD | Good | 0.3896975
8814215 | DS LOWER LHD BLACK | 2026-04-29 06:43 |  |  | FALSE | 2026-04-29 | 6 | 2 | FALSE | 60 | 0 | BLACK | DS LOWER LHD | Good | 0.3896975
8814216 | PS LOWER LHD BLACK | 2026-04-29 06:43 |  |  | FALSE | 2026-04-29 | 6 | 2 | FALSE | 61 | 0 | BLACK | PS LOWER LHD | Good | 0.3896975
8814223 | DS LOWER LHD BLACK | 2026-04-29 06:45 |  |  | FALSE | 2026-04-29 | 6 | 2 | FALSE | 62 | 0 | BLACK | DS LOWER LHD | Good | 0.3778818
8814217 | GB OUTER LHD BLACK | 2026-04-29 06:45 |  |  | FALSE | 2026-04-29 | 6 | 2 | FALSE | 63 | 0 | BLACK | GB OUTER LHD | Good | 0.3778818
8814224 | PS LOWER LHD BLACK | 2026-04-29 06:45 |  |  | FALSE | 2026-04-29 | 6 | 2 | FALSE | 64 | 0 | BLACK | PS LOWER LHD | Good | 0.3778818
8814225 | GB OUTER LHD BLACK | 2026-04-29 06:46 |  |  | FALSE | 2026-04-29 | 6 | 2 | FALSE | 65 | 0 | BLACK | GB OUTER LHD | Good | 0.368795
8814230 | DS LOWER LHD BLACK | 2026-04-29 06:46 |  |  | FALSE | 2026-04-29 | 6 | 2 | FALSE | 66 | 0 | BLACK | DS LOWER LHD | Good | 0.368795
8814232 | PS LOWER LHD BLACK | 2026-04-29 06:46 |  |  | FALSE | 2026-04-29 | 6 | 2 | FALSE | 67 | 0 | BLACK | PS LOWER LHD | Good | 0.368795
8814233 | GB OUTER LHD BLACK | 2026-04-29 06:47 |  |  | FALSE | 2026-04-29 | 6 | 2 | FALSE | 68 | 0 | BLACK | GB OUTER LHD | Good | 0.3990564
8814235 | DS LOWER LHD BLACK | 2026-04-29 06:47 |  |  | FALSE | 2026-04-29 | 6 | 2 | FALSE | 69 | 0 | BLACK | DS LOWER LHD | Good | 0.3990564
8814236 | PS LOWER LHD BLACK | 2026-04-29 06:47 |  |  | FALSE | 2026-04-29 | 6 | 2 | FALSE | 70 | 0 | BLACK | PS LOWER LHD | Good | 0.3990564
8814237 | GB OUTER LHD BLACK | 2026-04-29 06:48 |  |  | FALSE | 2026-04-29 | 6 | 2 | FALSE | 71 | 0 | BLACK | GB OUTER LHD | Good | 0.3712671
8814243 | DS LOWER LHD BLACK | 2026-04-29 06:48 |  |  | FALSE | 2026-04-29 | 6 | 2 | FALSE | 72 | 0 | BLACK | DS LOWER LHD | Good | 0.3712671
8814244 | PS LOWER LHD BLACK | 2026-04-29 06:48 |  |  | FALSE | 2026-04-29 | 6 | 2 | FALSE | 73 | 0 | BLACK | PS LOWER LHD | Good | 0.3712671
8814245 | GB OUTER LHD BLACK | 2026-04-29 06:49 |  |  | FALSE | 2026-04-29 | 6 | 2 | FALSE | 74 | 0 | BLACK | GB OUTER LHD | Good | 0.3786226
8814247 | DS LOWER LHD BLACK | 2026-04-29 06:49 |  |  | FALSE | 2026-04-29 | 6 | 2 | FALSE | 75 | 0 | BLACK | DS LOWER LHD | Good | 0.3786226
8814249 | PS LOWER LHD BLACK | 2026-04-29 06:50 |  |  | FALSE | 2026-04-29 | 6 | 2 | FALSE | 76 | 0 | BLACK | PS LOWER LHD | Good | 0.3786226
8814253 | PS LOWER LHD BLACK | 2026-04-29 06:51 |  |  | FALSE | 2026-04-29 | 6 | 2 | FALSE | 77 | 0 | BLACK | PS LOWER LHD | Good | 0.3762303
8814252 | DS LOWER LHD BLACK | 2026-04-29 06:51 |  |  | FALSE | 2026-04-29 | 6 | 2 | FALSE | 78 | 0 | BLACK | DS LOWER LHD | Good | 0.3762303
8814250 | GB OUTER LHD BLACK | 2026-04-29 06:51 | Bumps / lumps | 2026-04-29 16:35 | TRUE | 2026-04-29 | 6 | 2 | FALSE | 79 | 0 | BLACK | GB OUTER LHD | Process | 0.3762303 | [MODERATE] Pyro Clean (cur=640.0): PYRO_CLEAN_DUE -> Pyro Clean above lowest-scrap band 165–301
8814254 | GB OUTER LHD BLACK | 2026-04-29 06:52 |  |  | FALSE | 2026-04-29 | 6 | 2 | FALSE | 80 | 0 | BLACK | GB OUTER LHD | Good | 0.3983076
8814260 | DS LOWER LHD BLACK | 2026-04-29 06:52 |  |  | FALSE | 2026-04-29 | 6 | 2 | FALSE | 81 | 0 | BLACK | DS LOWER LHD | Good | 0.3983076
8814261 | PS LOWER LHD BLACK | 2026-04-29 06:52 |  |  | FALSE | 2026-04-29 | 6 | 2 | FALSE | 82 | 0 | BLACK | PS LOWER LHD | Good | 0.3983076
8814262 | GB OUTER LHD BLACK | 2026-04-29 06:53 |  |  | FALSE | 2026-04-29 | 6 | 2 | FALSE | 83 | 0 | BLACK | GB OUTER LHD | Good | 0.3913942
8814263 | DS LOWER LHD BLACK | 2026-04-29 06:53 |  |  | FALSE | 2026-04-29 | 6 | 2 | FALSE | 84 | 0 | BLACK | DS LOWER LHD | Good | 0.3913942
8814264 | PS LOWER LHD BLACK | 2026-04-29 06:53 |  |  | FALSE | 2026-04-29 | 6 | 2 | FALSE | 85 | 0 | BLACK | PS LOWER LHD | Good | 0.3913942
8814265 | GB OUTER LHD BLACK | 2026-04-29 06:54 |  |  | FALSE | 2026-04-29 | 6 | 2 | FALSE | 86 | 0 | BLACK | GB OUTER LHD | Good | 0.4022796
8814270 | DS LOWER LHD BLACK | 2026-04-29 06:55 |  |  | FALSE | 2026-04-29 | 6 | 2 | FALSE | 87 | 0 | BLACK | DS LOWER LHD | Good | 0.4022796
8814271 | PS LOWER LHD BLACK | 2026-04-29 06:55 |  |  | FALSE | 2026-04-29 | 6 | 2 | FALSE | 88 | 0 | BLACK | PS LOWER LHD | Good | 0.4022796
8814279 | DS LOWER LHD BLACK | 2026-04-29 06:56 |  |  | FALSE | 2026-04-29 | 6 | 2 | FALSE | 89 | 0 | BLACK | DS LOWER LHD | Good | 0.3766943
8814272 | GB OUTER LHD BLACK | 2026-04-29 06:56 |  |  | FALSE | 2026-04-29 | 6 | 2 | FALSE | 90 | 0 | BLACK | GB OUTER LHD | Good | 0.3766943
8814280 | PS LOWER LHD BLACK | 2026-04-29 06:56 |  |  | FALSE | 2026-04-29 | 6 | 2 | FALSE | 91 | 0 | BLACK | PS LOWER LHD | Good | 0.3766943
8814281 | GB OUTER LHD BLACK | 2026-04-29 06:57 |  |  | FALSE | 2026-04-29 | 6 | 2 | FALSE | 92 | 0 | BLACK | GB OUTER LHD | Good | 0.3715275
8814287 | PS LOWER LHD BLACK | 2026-04-29 06:57 |  |  | FALSE | 2026-04-29 | 6 | 2 | FALSE | 93 | 0 | BLACK | PS LOWER LHD | Good | 0.3715275
8814285 | DS LOWER LHD BLACK | 2026-04-29 06:57 |  |  | FALSE | 2026-04-29 | 6 | 2 | FALSE | 94 | 0 | BLACK | DS LOWER LHD | Good | 0.3715275
8814288 | GB OUTER LHD BLACK | 2026-04-29 06:58 |  |  | FALSE | 2026-04-29 | 6 | 2 | FALSE | 95 | 0 | BLACK | GB OUTER LHD | Good | 0.403226
8814293 | DS LOWER LHD BLACK | 2026-04-29 06:58 |  |  | FALSE | 2026-04-29 | 6 | 2 | FALSE | 96 | 0 | BLACK | DS LOWER LHD | Good | 0.403226
8814294 | PS LOWER LHD BLACK | 2026-04-29 06:58 |  |  | FALSE | 2026-04-29 | 6 | 2 | FALSE | 97 | 0 | BLACK | PS LOWER LHD | Good | 0.403226
8814295 | GB OUTER LHD BLACK | 2026-04-29 06:59 |  |  | FALSE | 2026-04-29 | 6 | 2 | FALSE | 98 | 0 | BLACK | GB OUTER LHD | Good | 0.4039809
8814297 | DS LOWER LHD BLACK | 2026-04-29 07:00 |  |  | FALSE | 2026-04-29 | 7 | 2 | FALSE | 99 | 0 | BLACK | DS LOWER LHD | Good | 0.4039809
8814298 | PS LOWER LHD BLACK | 2026-04-29 07:00 |  |  | FALSE | 2026-04-29 | 7 | 2 | FALSE | 100 | 0 | BLACK | PS LOWER LHD | Good | 0.4039809
8814299 | GB OUTER LHD BLACK | 2026-04-29 07:01 |  |  | FALSE | 2026-04-29 | 7 | 2 | FALSE | 101 | 0 | BLACK | GB OUTER LHD | Good | 0.3760945
8814304 | DS LOWER LHD BLACK | 2026-04-29 07:01 |  |  | FALSE | 2026-04-29 | 7 | 2 | FALSE | 102 | 0 | BLACK | DS LOWER LHD | Good | 0.3760945
8814306 | PS LOWER LHD BLACK | 2026-04-29 07:01 |  |  | FALSE | 2026-04-29 | 7 | 2 | FALSE | 103 | 0 | BLACK | PS LOWER LHD | Good | 0.3760945
8814307 | GB OUTER LHD BLACK | 2026-04-29 07:02 |  |  | FALSE | 2026-04-29 | 7 | 2 | FALSE | 104 | 0 | BLACK | GB OUTER LHD | Good | 0.393942
8814312 | DS LOWER LHD BLACK | 2026-04-29 07:02 |  |  | FALSE | 2026-04-29 | 7 | 2 | FALSE | 105 | 0 | BLACK | DS LOWER LHD | Good | 0.393942
8814314 | PS LOWER LHD BLACK | 2026-04-29 07:02 |  |  | FALSE | 2026-04-29 | 7 | 2 | FALSE | 106 | 0 | BLACK | PS LOWER LHD | Good | 0.393942
8814316 | GB OUTER LHD BLACK | 2026-04-29 07:03 | Bumps / lumps | 2026-04-29 16:35 | TRUE | 2026-04-29 | 7 | 2 | FALSE | 107 | 0 | BLACK | GB OUTER LHD | Process | 0.402714 | [STRONG] Pos Vinyl S Length (cur=288.0): REDUCE -> target 0.0 (safe 0.0 – 286.0) ¦ [MODERATE] Pyro Clean (cur=650.0): PYRO_CLEAN_DUE -> Pyro Clean above lowest-scrap band 165–301
8814322 | DS LOWER LHD BLACK | 2026-04-29 07:03 |  |  | FALSE | 2026-04-29 | 7 | 2 | FALSE | 108 | 0 | BLACK | DS LOWER LHD | Good | 0.402714
8814323 | PS LOWER LHD BLACK | 2026-04-29 07:04 |  |  | FALSE | 2026-04-29 | 7 | 2 | FALSE | 109 | 0 | BLACK | PS LOWER LHD | Good | 0.402714
8814324 | GB OUTER LHD BLACK | 2026-04-29 07:05 |  |  | FALSE | 2026-04-29 | 7 | 2 | FALSE | 110 | 0 | BLACK | GB OUTER LHD | Good | 0.4106733
8814332 | DS LOWER LHD BLACK | 2026-04-29 07:05 |  |  | FALSE | 2026-04-29 | 7 | 2 | FALSE | 111 | 0 | BLACK | DS LOWER LHD | Good | 0.4106733
8814333 | PS LOWER LHD BLACK | 2026-04-29 07:05 |  |  | FALSE | 2026-04-29 | 7 | 2 | FALSE | 112 | 0 | BLACK | PS LOWER LHD | Good | 0.4106733
8814335 | GB OUTER LHD BLACK | 2026-04-29 07:06 |  |  | FALSE | 2026-04-29 | 7 | 2 | FALSE | 113 | 0 | BLACK | GB OUTER LHD | Good | 0.3967153
8814343 | DS LOWER LHD BLACK | 2026-04-29 07:06 |  |  | FALSE | 2026-04-29 | 7 | 2 | FALSE | 114 | 0 | BLACK | DS LOWER LHD | Good | 0.3967153
8814344 | PS LOWER LHD BLACK | 2026-04-29 07:06 |  |  | FALSE | 2026-04-29 | 7 | 2 | FALSE | 115 | 0 | BLACK | PS LOWER LHD | Good | 0.3967153
8814345 | GB OUTER LHD BLACK | 2026-04-29 07:07 |  |  | FALSE | 2026-04-29 | 7 | 2 | FALSE | 116 | 0 | BLACK | GB OUTER LHD | Good | 0.4041164
8814352 | DS LOWER LHD BLACK | 2026-04-29 07:08 |  |  | FALSE | 2026-04-29 | 7 | 2 | FALSE | 117 | 0 | BLACK | DS LOWER LHD | Good | 0.4041164
8814353 | PS LOWER LHD BLACK | 2026-04-29 07:08 |  |  | FALSE | 2026-04-29 | 7 | 2 | FALSE | 118 | 0 | BLACK | PS LOWER LHD | Good | 0.4041164
8814365 | PS LOWER LHD BLACK | 2026-04-29 07:09 |  |  | FALSE | 2026-04-29 | 7 | 2 | FALSE | 119 | 0 | BLACK | PS LOWER LHD | Good | 0.3887023
8814354 | GB OUTER LHD BLACK | 2026-04-29 07:09 |  |  | FALSE | 2026-04-29 | 7 | 2 | FALSE | 120 | 0 | BLACK | GB OUTER LHD | Good | 0.3887023
8814364 | DS LOWER LHD BLACK | 2026-04-29 07:09 |  |  | FALSE | 2026-04-29 | 7 | 2 | FALSE | 121 | 0 | BLACK | DS LOWER LHD | Good | 0.3887023
8814367 | GB OUTER LHD BLACK | 2026-04-29 07:10 |  |  | FALSE | 2026-04-29 | 7 | 2 | FALSE | 122 | 0 | BLACK | GB OUTER LHD | Good | 0.3988123
8814370 | DS LOWER LHD BLACK | 2026-04-29 07:10 |  |  | FALSE | 2026-04-29 | 7 | 2 | FALSE | 123 | 0 | BLACK | DS LOWER LHD | Good | 0.3988123
8814371 | PS LOWER LHD BLACK | 2026-04-29 07:10 |  |  | FALSE | 2026-04-29 | 7 | 2 | FALSE | 124 | 0 | BLACK | PS LOWER LHD | Good | 0.3988123
8814372 | GB OUTER LHD BLACK | 2026-04-29 07:11 |  |  | FALSE | 2026-04-29 | 7 | 2 | FALSE | 125 | 0 | BLACK | GB OUTER LHD | Good | 0.4046694
8814378 | DS LOWER LHD BLACK | 2026-04-29 07:11 |  |  | FALSE | 2026-04-29 | 7 | 2 | FALSE | 126 | 0 | BLACK | DS LOWER LHD | Good | 0.4046694
8814379 | PS LOWER LHD BLACK | 2026-04-29 07:11 |  |  | FALSE | 2026-04-29 | 7 | 2 | FALSE | 127 | 0 | BLACK | PS LOWER LHD | Good | 0.4046694
8814380 | GB OUTER LHD BLACK | 2026-04-29 07:12 |  |  | FALSE | 2026-04-29 | 7 | 2 | FALSE | 128 | 0 | BLACK | GB OUTER LHD | Good | 0.4192967
8814388 | DS LOWER LHD BLACK | 2026-04-29 07:13 |  |  | FALSE | 2026-04-29 | 7 | 2 | FALSE | 129 | 0 | BLACK | DS LOWER LHD | Good | 0.4192967
8814390 | PS LOWER LHD BLACK | 2026-04-29 07:13 |  |  | FALSE | 2026-04-29 | 7 | 2 | FALSE | 130 | 0 | BLACK | PS LOWER LHD | Good | 0.4192967
8814391 | GB OUTER LHD BLACK | 2026-04-29 07:14 |  |  | FALSE | 2026-04-29 | 7 | 2 | FALSE | 131 | 0 | BLACK | GB OUTER LHD | Good | 0.4094159
8814394 | DS LOWER LHD BLACK | 2026-04-29 07:14 |  |  | FALSE | 2026-04-29 | 7 | 2 | FALSE | 132 | 0 | BLACK | DS LOWER LHD | Good | 0.4094159
8814395 | PS LOWER LHD BLACK | 2026-04-29 07:14 |  |  | FALSE | 2026-04-29 | 7 | 2 | FALSE | 133 | 0 | BLACK | PS LOWER LHD | Good | 0.4094159
8814403 | PS LOWER LHD BLACK | 2026-04-29 07:15 |  |  | FALSE | 2026-04-29 | 7 | 2 | FALSE | 134 | 0 | BLACK | PS LOWER LHD | Good | 0.3899315
8814401 | DS LOWER LHD BLACK | 2026-04-29 07:15 |  |  | FALSE | 2026-04-29 | 7 | 2 | FALSE | 135 | 0 | BLACK | DS LOWER LHD | Good | 0.3899315
8814396 | GB OUTER LHD BLACK | 2026-04-29 07:15 |  |  | FALSE | 2026-04-29 | 7 | 2 | FALSE | 136 | 0 | BLACK | GB OUTER LHD | Good | 0.3899315
8814404 | GB OUTER LHD BLACK | 2026-04-29 07:16 |  |  | FALSE | 2026-04-29 | 7 | 2 | FALSE | 137 | 0 | BLACK | GB OUTER LHD | Good | 0.4079213
8814407 | DS LOWER LHD BLACK | 2026-04-29 07:16 |  |  | FALSE | 2026-04-29 | 7 | 2 | FALSE | 138 | 0 | BLACK | DS LOWER LHD | Good | 0.4079213
8814409 | PS LOWER LHD BLACK | 2026-04-29 07:16 |  |  | FALSE | 2026-04-29 | 7 | 2 | FALSE | 139 | 0 | BLACK | PS LOWER LHD | Good | 0.4079213
8814410 | GB OUTER LHD BLACK | 2026-04-29 07:17 |  |  | FALSE | 2026-04-29 | 7 | 2 | FALSE | 140 | 0 | BLACK | GB OUTER LHD | Good | 0.3940264
8814417 | DS LOWER LHD BLACK | 2026-04-29 07:18 |  |  | FALSE | 2026-04-29 | 7 | 2 | FALSE | 141 | 0 | BLACK | DS LOWER LHD | Good | 0.3940264
8814418 | PS LOWER LHD BLACK | 2026-04-29 07:18 |  |  | FALSE | 2026-04-29 | 7 | 2 | FALSE | 142 | 0 | BLACK | PS LOWER LHD | Good | 0.3940264
8814419 | GB OUTER LHD BLACK | 2026-04-29 07:19 |  |  | FALSE | 2026-04-29 | 7 | 2 | FALSE | 143 | 0 | BLACK | GB OUTER LHD | Good | 0.4020163
8814427 | DS LOWER LHD BLACK | 2026-04-29 07:19 |  |  | FALSE | 2026-04-29 | 7 | 2 | FALSE | 144 | 0 | BLACK | DS LOWER LHD | Good | 0.4020163
8814428 | PS LOWER LHD BLACK | 2026-04-29 07:19 |  |  | FALSE | 2026-04-29 | 7 | 2 | FALSE | 145 | 0 | BLACK | PS LOWER LHD | Good | 0.4020163
8814433 | DS LOWER LHD BLACK | 2026-04-29 07:20 |  |  | FALSE | 2026-04-29 | 7 | 2 | FALSE | 146 | 0 | BLACK | DS LOWER LHD | Good | 0.3906118
8814429 | GB OUTER LHD BLACK | 2026-04-29 07:20 |  |  | FALSE | 2026-04-29 | 7 | 2 | FALSE | 147 | 0 | BLACK | GB OUTER LHD | Good | 0.3906118
8814434 | PS LOWER LHD BLACK | 2026-04-29 07:20 |  |  | FALSE | 2026-04-29 | 7 | 2 | FALSE | 148 | 0 | BLACK | PS LOWER LHD | Good | 0.3906118
8814435 | GB OUTER LHD BLACK | 2026-04-29 07:21 |  |  | FALSE | 2026-04-29 | 7 | 2 | FALSE | 149 | 0 | BLACK | GB OUTER LHD | Good | 0.393658
8814443 | PS LOWER LHD BLACK | 2026-04-29 07:21 |  |  | FALSE | 2026-04-29 | 7 | 2 | FALSE | 150 | 0 | BLACK | PS LOWER LHD | Good | 0.393658
8814441 | DS LOWER LHD BLACK | 2026-04-29 07:21 |  |  | FALSE | 2026-04-29 | 7 | 2 | FALSE | 151 | 0 | BLACK | DS LOWER LHD | Good | 0.393658
8814445 | GB OUTER LHD BLACK | 2026-04-29 07:23 |  |  | FALSE | 2026-04-29 | 7 | 2 | FALSE | 152 | 0 | BLACK | GB OUTER LHD | Good | 0.4148944
8814452 | PS LOWER LHD BLACK | 2026-04-29 07:23 |  |  | FALSE | 2026-04-29 | 7 | 2 | FALSE | 153 | 0 | BLACK | PS LOWER LHD | Good | 0.4148944
8814450 | DS LOWER LHD BLACK | 2026-04-29 07:23 |  |  | FALSE | 2026-04-29 | 7 | 2 | FALSE | 154 | 0 | BLACK | DS LOWER LHD | Good | 0.4148944
8814453 | GB OUTER LHD BLACK | 2026-04-29 07:28 |  |  | FALSE | 2026-04-29 | 7 | 2 | TRUE | 155 | 0 | BLACK | GB OUTER LHD | Good | 0.4319465
8814481 | PS LOWER LHD BLACK | 2026-04-29 07:28 |  |  | FALSE | 2026-04-29 | 7 | 2 | TRUE | 156 | 0 | BLACK | PS LOWER LHD | Good | 0.4319465
8814479 | DS LOWER LHD BLACK | 2026-04-29 07:28 |  |  | FALSE | 2026-04-29 | 7 | 2 | TRUE | 157 | 0 | BLACK | DS LOWER LHD | Good | 0.4319465
8814482 | GB OUTER LHD BLACK | 2026-04-29 07:29 |  |  | FALSE | 2026-04-29 | 7 | 2 | FALSE | 158 | 0 | BLACK | GB OUTER LHD | Good | 0.3697368
8814489 | DS LOWER LHD BLACK | 2026-04-29 07:29 |  |  | FALSE | 2026-04-29 | 7 | 2 | FALSE | 159 | 0 | BLACK | DS LOWER LHD | Good | 0.3697368
8814491 | PS LOWER LHD BLACK | 2026-04-29 07:29 |  |  | FALSE | 2026-04-29 | 7 | 2 | FALSE | 160 | 0 | BLACK | PS LOWER LHD | Good | 0.3697368
8814492 | GB OUTER LHD BLACK | 2026-04-29 07:30 |  |  | FALSE | 2026-04-29 | 7 | 2 | FALSE | 161 | 0 | BLACK | GB OUTER LHD | Good | 0.3693489
8814499 | DS LOWER LHD BLACK | 2026-04-29 07:30 |  |  | FALSE | 2026-04-29 | 7 | 2 | FALSE | 162 | 0 | BLACK | DS LOWER LHD | Good | 0.3693489
8814500 | PS LOWER LHD BLACK | 2026-04-29 07:30 |  |  | FALSE | 2026-04-29 | 7 | 2 | FALSE | 163 | 0 | BLACK | PS LOWER LHD | Good | 0.3693489
8814501 | GB OUTER LHD BLACK | 2026-04-29 07:31 |  |  | FALSE | 2026-04-29 | 7 | 2 | FALSE | 164 | 0 | BLACK | GB OUTER LHD | Good | 0.3707125
8814507 | DS LOWER LHD BLACK | 2026-04-29 07:32 |  |  | FALSE | 2026-04-29 | 7 | 2 | FALSE | 165 | 0 | BLACK | DS LOWER LHD | Good | 0.3707125
8814508 | PS LOWER LHD BLACK | 2026-04-29 07:32 |  |  | FALSE | 2026-04-29 | 7 | 2 | FALSE | 166 | 0 | BLACK | PS LOWER LHD | Good | 0.3707125
8814509 | GB OUTER LHD BLACK | 2026-04-29 07:33 |  |  | FALSE | 2026-04-29 | 7 | 2 | FALSE | 167 | 0 | BLACK | GB OUTER LHD | Good | 0.3693176
8814515 | DS LOWER LHD BLACK | 2026-04-29 07:33 | Bumps / lumps | 2026-04-29 16:25 | TRUE | 2026-04-29 | 7 | 2 | FALSE | 168 | 0 | BLACK | DS LOWER LHD | Process | 0.3693176 | [MODERATE] Pyro Clean (cur=671.0): PYRO_CLEAN_DUE -> Pyro Clean above lowest-scrap band 165–301
8814516 | PS LOWER LHD BLACK | 2026-04-29 07:33 |  |  | FALSE | 2026-04-29 | 7 | 2 | FALSE | 169 | 0 | BLACK | PS LOWER LHD | Good | 0.3693176
8814525 | PS LOWER LHD BLACK | 2026-04-29 07:34 |  |  | FALSE | 2026-04-29 | 7 | 2 | FALSE | 170 | 0 | BLACK | PS LOWER LHD | Good | 0.3700761
8814524 | DS LOWER LHD BLACK | 2026-04-29 07:34 |  |  | FALSE | 2026-04-29 | 7 | 2 | FALSE | 171 | 0 | BLACK | DS LOWER LHD | Good | 0.3700761
8814517 | GB OUTER LHD BLACK | 2026-04-29 07:34 |  |  | FALSE | 2026-04-29 | 7 | 2 | FALSE | 172 | 0 | BLACK | GB OUTER LHD | Good | 0.3700761
8814526 | GB OUTER LHD BLACK | 2026-04-29 07:35 |  |  | FALSE | 2026-04-29 | 7 | 2 | FALSE | 173 | 0 | BLACK | GB OUTER LHD | Good | 0.37152
8814531 | DS LOWER LHD BLACK | 2026-04-29 07:35 |  |  | FALSE | 2026-04-29 | 7 | 2 | FALSE | 174 | 0 | BLACK | DS LOWER LHD | Good | 0.37152
8814532 | PS LOWER LHD BLACK | 2026-04-29 07:35 |  |  | FALSE | 2026-04-29 | 7 | 2 | FALSE | 175 | 0 | BLACK | PS LOWER LHD | Good | 0.37152
8814533 | GB OUTER LHD BLACK | 2026-04-29 07:37 |  |  | FALSE | 2026-04-29 | 7 | 2 | TRUE | 176 | 0 | BLACK | GB OUTER LHD | Good | 0.4299653
8814546 | DS LOWER LHD BLACK | 2026-04-29 07:38 |  |  | FALSE | 2026-04-29 | 7 | 2 | TRUE | 177 | 0 | BLACK | DS LOWER LHD | Good | 0.4299653
8814547 | PS LOWER LHD BLACK | 2026-04-29 07:38 |  |  | FALSE | 2026-04-29 | 7 | 2 | TRUE | 178 | 0 | BLACK | PS LOWER LHD | Good | 0.4299653
8814548 | GB OUTER LHD BLACK | 2026-04-29 07:39 |  |  | FALSE | 2026-04-29 | 7 | 2 | FALSE | 179 | 0 | BLACK | GB OUTER LHD | Good | 0.3764343
8814553 | DS LOWER LHD BLACK | 2026-04-29 07:39 |  |  | FALSE | 2026-04-29 | 7 | 2 | FALSE | 180 | 0 | BLACK | DS LOWER LHD | Good | 0.3764343
8814555 | PS LOWER LHD BLACK | 2026-04-29 07:39 |  |  | FALSE | 2026-04-29 | 7 | 2 | FALSE | 181 | 0 | BLACK | PS LOWER LHD | Good | 0.3764343
8814564 | PS LOWER LHD BLACK | 2026-04-29 07:40 |  |  | FALSE | 2026-04-29 | 7 | 2 | FALSE | 182 | 0 | BLACK | PS LOWER LHD | Good | 0.4212866
8814556 | GB OUTER LHD BLACK | 2026-04-29 07:40 |  |  | FALSE | 2026-04-29 | 7 | 2 | FALSE | 183 | 0 | BLACK | GB OUTER LHD | Good | 0.4212866
8814562 | DS LOWER LHD BLACK | 2026-04-29 07:40 |  |  | FALSE | 2026-04-29 | 7 | 2 | FALSE | 184 | 0 | BLACK | DS LOWER LHD | Good | 0.4212866
8814565 | GB OUTER LHD BLACK | 2026-04-29 07:42 |  |  | FALSE | 2026-04-29 | 7 | 2 | FALSE | 185 | 0 | BLACK | GB OUTER LHD | Good | 0.3817071
8814573 | DS LOWER LHD BLACK | 2026-04-29 07:42 |  |  | FALSE | 2026-04-29 | 7 | 2 | FALSE | 186 | 0 | BLACK | DS LOWER LHD | Good | 0.3817071
8814574 | PS LOWER LHD BLACK | 2026-04-29 07:42 |  |  | FALSE | 2026-04-29 | 7 | 2 | FALSE | 187 | 0 | BLACK | PS LOWER LHD | Good | 0.3817071
8814575 | GB OUTER LHD BLACK | 2026-04-29 07:43 |  |  | FALSE | 2026-04-29 | 7 | 2 | FALSE | 188 | 0 | BLACK | GB OUTER LHD | Good | 0.3722848
8814582 | DS LOWER LHD BLACK | 2026-04-29 07:43 |  |  | FALSE | 2026-04-29 | 7 | 2 | FALSE | 189 | 0 | BLACK | DS LOWER LHD | Good | 0.3722848
8814583 | PS LOWER LHD BLACK | 2026-04-29 07:43 |  |  | FALSE | 2026-04-29 | 7 | 2 | FALSE | 190 | 0 | BLACK | PS LOWER LHD | Good | 0.3722848
8814584 | GB OUTER LHD BLACK | 2026-04-29 07:44 |  |  | FALSE | 2026-04-29 | 7 | 2 | FALSE | 191 | 0 | BLACK | GB OUTER LHD | Good | 0.369835
8814590 | DS LOWER LHD BLACK | 2026-04-29 07:44 |  |  | FALSE | 2026-04-29 | 7 | 2 | FALSE | 192 | 0 | BLACK | DS LOWER LHD | Good | 0.369835
8814592 | PS LOWER LHD BLACK | 2026-04-29 07:44 |  |  | FALSE | 2026-04-29 | 7 | 2 | FALSE | 193 | 0 | BLACK | PS LOWER LHD | Good | 0.369835
8814594 | GB OUTER LHD BLACK | 2026-04-29 07:45 |  |  | FALSE | 2026-04-29 | 7 | 2 | FALSE | 194 | 0 | BLACK | GB OUTER LHD | Good | 0.3698888
8814600 | DS LOWER LHD BLACK | 2026-04-29 07:46 |  |  | FALSE | 2026-04-29 | 7 | 2 | FALSE | 195 | 0 | BLACK | DS LOWER LHD | Good | 0.3698888
8814601 | PS LOWER LHD BLACK | 2026-04-29 07:46 |  |  | FALSE | 2026-04-29 | 7 | 2 | FALSE | 196 | 0 | BLACK | PS LOWER LHD | Good | 0.3698888
8814611 | PS LOWER LHD BLACK | 2026-04-29 07:47 |  |  | FALSE | 2026-04-29 | 7 | 2 | FALSE | 197 | 0 | BLACK | PS LOWER LHD | Good | 0.3711555
8814610 | DS LOWER LHD BLACK | 2026-04-29 07:47 |  |  | FALSE | 2026-04-29 | 7 | 2 | FALSE | 198 | 0 | BLACK | DS LOWER LHD | Good | 0.3711555
8814602 | GB OUTER LHD BLACK | 2026-04-29 07:47 |  |  | FALSE | 2026-04-29 | 7 | 2 | FALSE | 199 | 0 | BLACK | GB OUTER LHD | Good | 0.3711555
8814612 | GB OUTER LHD BLACK | 2026-04-29 07:48 |  |  | FALSE | 2026-04-29 | 7 | 2 | FALSE | 200 | 0 | BLACK | GB OUTER LHD | Good | 0.3721738
8814619 | DS LOWER LHD BLACK | 2026-04-29 07:48 |  |  | FALSE | 2026-04-29 | 7 | 2 | FALSE | 201 | 0 | BLACK | DS LOWER LHD | Good | 0.3721738
8814620 | PS LOWER LHD BLACK | 2026-04-29 07:48 |  |  | FALSE | 2026-04-29 | 7 | 2 | FALSE | 202 | 0 | BLACK | PS LOWER LHD | Good | 0.3721738
8814621 | GB OUTER LHD BLACK | 2026-04-29 07:49 |  |  | FALSE | 2026-04-29 | 7 | 2 | FALSE | 203 | 0 | BLACK | GB OUTER LHD | Good | 0.4028388
8814626 | DS LOWER LHD BLACK | 2026-04-29 07:49 |  |  | FALSE | 2026-04-29 | 7 | 2 | FALSE | 204 | 0 | BLACK | DS LOWER LHD | Good | 0.4028388
8814627 | PS LOWER LHD BLACK | 2026-04-29 07:49 |  |  | FALSE | 2026-04-29 | 7 | 2 | FALSE | 205 | 0 | BLACK | PS LOWER LHD | Good | 0.4028388
8814628 | GB OUTER LHD BLACK | 2026-04-29 08:19 | Bumps / lumps | 2026-04-29 16:35 | TRUE | 2026-04-29 | 8 | 2 | TRUE | 206 | 0 | BLACK | GB OUTER LHD | Process | 0.424767 | [STRONG] Machine Cycle Time (cur=—): CHECK -> no reading ¦ [STRONG] Pos Vinyl S Length (cur=287.0): REDUCE -> target 0.0 (safe 0.0 – 286.0) ¦ [MODERATE] Pyro Clean (cur=684.0): PYRO_CLEAN_DUE -> Pyro Clean above lowest-scrap band 165–301
8814639 | DS LOWER LHD BLACK | 2026-04-29 08:19 |  |  | FALSE | 2026-04-29 | 8 | 2 | TRUE | 207 | 0 | BLACK | DS LOWER LHD | Good | 0.424767
8814640 | PS LOWER LHD BLACK | 2026-04-29 08:20 |  |  | FALSE | 2026-04-29 | 8 | 2 | TRUE | 208 | 0 | BLACK | PS LOWER LHD | Good | 0.424767
8814650 | PS LOWER LHD BLACK | 2026-04-29 08:21 |  |  | FALSE | 2026-04-29 | 8 | 2 | FALSE | 209 | 0 | BLACK | PS LOWER LHD | Good | 0.3971085
8814641 | GB OUTER LHD BLACK | 2026-04-29 08:21 |  |  | FALSE | 2026-04-29 | 8 | 2 | FALSE | 210 | 0 | BLACK | GB OUTER LHD | Good | 0.3971085
8814649 | DS LOWER LHD BLACK | 2026-04-29 08:21 |  |  | FALSE | 2026-04-29 | 8 | 2 | FALSE | 211 | 0 | BLACK | DS LOWER LHD | Good | 0.3971085
8814651 | GB OUTER LHD BLACK | 2026-04-29 08:22 |  |  | FALSE | 2026-04-29 | 8 | 2 | FALSE | 212 | 0 | BLACK | GB OUTER LHD | Good | 0.3996091
8814655 | PS LOWER LHD BLACK | 2026-04-29 08:22 |  |  | FALSE | 2026-04-29 | 8 | 2 | FALSE | 213 | 0 | BLACK | PS LOWER LHD | Good | 0.3996091
8814654 | DS LOWER LHD BLACK | 2026-04-29 08:22 |  |  | FALSE | 2026-04-29 | 8 | 2 | FALSE | 214 | 0 | BLACK | DS LOWER LHD | Good | 0.3996091
8814656 | GB OUTER LHD BLACK | 2026-04-29 08:23 |  |  | FALSE | 2026-04-29 | 8 | 2 | FALSE | 215 | 0 | BLACK | GB OUTER LHD | Good | 0.4005007
8814664 | DS LOWER LHD BLACK | 2026-04-29 08:23 |  |  | FALSE | 2026-04-29 | 8 | 2 | FALSE | 216 | 0 | BLACK | DS LOWER LHD | Good | 0.4005007
8814665 | PS LOWER LHD BLACK | 2026-04-29 08:23 |  |  | FALSE | 2026-04-29 | 8 | 2 | FALSE | 217 | 0 | BLACK | PS LOWER LHD | Good | 0.4005007
8814666 | GB OUTER LHD BLACK | 2026-04-29 08:24 |  |  | FALSE | 2026-04-29 | 8 | 2 | FALSE | 218 | 0 | BLACK | GB OUTER LHD | Good | 0.3822997
8814668 | DS LOWER LHD BLACK | 2026-04-29 08:24 | Bumps / lumps | 2026-04-29 16:25 | TRUE | 2026-04-29 | 8 | 2 | FALSE | 219 | 0 | BLACK | DS LOWER LHD | Process | 0.3822997 | [MODERATE] Pyro Clean (cur=688.0): PYRO_CLEAN_DUE -> Pyro Clean above lowest-scrap band 165–301
8814669 | PS LOWER LHD BLACK | 2026-04-29 08:24 |  |  | FALSE | 2026-04-29 | 8 | 2 | FALSE | 220 | 0 | BLACK | PS LOWER LHD | Good | 0.3822997
8814670 | GB OUTER LHD BLACK | 2026-04-29 08:26 |  |  | FALSE | 2026-04-29 | 8 | 2 | FALSE | 221 | 0 | BLACK | GB OUTER LHD | Good | 0.3965268
8814676 | DS LOWER LHD BLACK | 2026-04-29 08:26 |  |  | FALSE | 2026-04-29 | 8 | 2 | FALSE | 222 | 0 | BLACK | DS LOWER LHD | Good | 0.3965268
8814677 | PS LOWER LHD BLACK | 2026-04-29 08:26 |  |  | FALSE | 2026-04-29 | 8 | 2 | FALSE | 223 | 0 | BLACK | PS LOWER LHD | Good | 0.3965268
8814679 | GB OUTER LHD BLACK | 2026-04-29 08:27 |  |  | FALSE | 2026-04-29 | 8 | 2 | FALSE | 224 | 0 | BLACK | GB OUTER LHD | Good | 0.4083114
8814684 | DS LOWER LHD BLACK | 2026-04-29 08:27 |  |  | FALSE | 2026-04-29 | 8 | 2 | FALSE | 225 | 0 | BLACK | DS LOWER LHD | Good | 0.4083114
8814685 | PS LOWER LHD BLACK | 2026-04-29 08:27 |  |  | FALSE | 2026-04-29 | 8 | 2 | FALSE | 226 | 0 | BLACK | PS LOWER LHD | Good | 0.4083114
8814692 | PS LOWER LHD BLACK | 2026-04-29 08:28 |  |  | FALSE | 2026-04-29 | 8 | 2 | FALSE | 227 | 0 | BLACK | PS LOWER LHD | Good | 0.3787004
8814691 | DS LOWER LHD BLACK | 2026-04-29 08:28 |  |  | FALSE | 2026-04-29 | 8 | 2 | FALSE | 228 | 0 | BLACK | DS LOWER LHD | Good | 0.3787004
8814686 | GB OUTER LHD BLACK | 2026-04-29 08:28 |  |  | FALSE | 2026-04-29 | 8 | 2 | FALSE | 229 | 0 | BLACK | GB OUTER LHD | Good | 0.3787004
8814693 | GB OUTER LHD BLACK | 2026-04-29 08:29 |  |  | FALSE | 2026-04-29 | 8 | 2 | FALSE | 230 | 0 | BLACK | GB OUTER LHD | Good | 0.3998846
8814700 | DS LOWER LHD BLACK | 2026-04-29 08:29 |  |  | FALSE | 2026-04-29 | 8 | 2 | FALSE | 231 | 0 | BLACK | DS LOWER LHD | Good | 0.3998846
8814701 | PS LOWER LHD BLACK | 2026-04-29 08:30 |  |  | FALSE | 2026-04-29 | 8 | 2 | FALSE | 232 | 0 | BLACK | PS LOWER LHD | Good | 0.3998846
8814702 | GB OUTER LHD BLACK | 2026-04-29 08:30 |  |  | FALSE | 2026-04-29 | 8 | 2 | FALSE | 233 | 0 | BLACK | GB OUTER LHD | Good | 0.4348332
8814708 | DS LOWER LHD BLACK | 2026-04-29 08:31 |  |  | FALSE | 2026-04-29 | 8 | 2 | FALSE | 234 | 0 | BLACK | DS LOWER LHD | Good | 0.4348332
8814709 | PS LOWER LHD BLACK | 2026-04-29 08:31 |  |  | FALSE | 2026-04-29 | 8 | 2 | FALSE | 235 | 0 | BLACK | PS LOWER LHD | Good | 0.4348332
8814711 | GB OUTER LHD BLACK | 2026-04-29 08:32 |  |  | FALSE | 2026-04-29 | 8 | 2 | FALSE | 236 | 0 | BLACK | GB OUTER LHD | Good | 0.3953328
8814716 | DS LOWER LHD BLACK | 2026-04-29 08:32 |  |  | FALSE | 2026-04-29 | 8 | 2 | FALSE | 237 | 0 | BLACK | DS LOWER LHD | Good | 0.3953328
8814718 | PS LOWER LHD BLACK | 2026-04-29 08:32 |  |  | FALSE | 2026-04-29 | 8 | 2 | FALSE | 238 | 0 | BLACK | PS LOWER LHD | Good | 0.3953328
8814724 | PS LOWER LHD BLACK | 2026-04-29 08:33 |  |  | FALSE | 2026-04-29 | 8 | 2 | FALSE | 239 | 0 | BLACK | PS LOWER LHD | Good | 0.3938807
8814719 | GB OUTER LHD BLACK | 2026-04-29 08:33 |  |  | FALSE | 2026-04-29 | 8 | 2 | FALSE | 240 | 0 | BLACK | GB OUTER LHD | Good | 0.3938807
8814722 | DS LOWER LHD BLACK | 2026-04-29 08:33 |  |  | FALSE | 2026-04-29 | 8 | 2 | FALSE | 241 | 0 | BLACK | DS LOWER LHD | Good | 0.3938807
8814725 | GB OUTER LHD BLACK | 2026-04-29 08:34 |  |  | FALSE | 2026-04-29 | 8 | 2 | FALSE | 242 | 0 | BLACK | GB OUTER LHD | Good | 0.3937904
8814731 | DS LOWER LHD BLACK | 2026-04-29 08:34 |  |  | FALSE | 2026-04-29 | 8 | 2 | FALSE | 243 | 0 | BLACK | DS LOWER LHD | Good | 0.3937904
8814732 | PS LOWER LHD BLACK | 2026-04-29 08:35 |  |  | FALSE | 2026-04-29 | 8 | 2 | FALSE | 244 | 0 | BLACK | PS LOWER LHD | Good | 0.3937904
8814734 | GB OUTER LHD BLACK | 2026-04-29 08:36 |  |  | FALSE | 2026-04-29 | 8 | 2 | FALSE | 245 | 0 | BLACK | GB OUTER LHD | Good | 0.3780641
8814738 | DS LOWER LHD BLACK | 2026-04-29 08:36 |  |  | FALSE | 2026-04-29 | 8 | 2 | FALSE | 246 | 0 | BLACK | DS LOWER LHD | Good | 0.3780641
8814739 | PS LOWER LHD BLACK | 2026-04-29 08:36 |  |  | FALSE | 2026-04-29 | 8 | 2 | FALSE | 247 | 0 | BLACK | PS LOWER LHD | Good | 0.3780641
8814740 | GB OUTER LHD BLACK | 2026-04-29 08:37 |  |  | FALSE | 2026-04-29 | 8 | 2 | FALSE | 248 | 0 | BLACK | GB OUTER LHD | Good | 0.3708026
8814747 | DS LOWER LHD BLACK | 2026-04-29 08:37 |  |  | FALSE | 2026-04-29 | 8 | 2 | FALSE | 249 | 0 | BLACK | DS LOWER LHD | Good | 0.3708026
8814748 | PS LOWER LHD BLACK | 2026-04-29 08:37 |  |  | FALSE | 2026-04-29 | 8 | 2 | FALSE | 250 | 0 | BLACK | PS LOWER LHD | Good | 0.3708026
8814749 | GB OUTER LHD BLACK | 2026-04-29 08:38 |  |  | FALSE | 2026-04-29 | 8 | 2 | FALSE | 251 | 0 | BLACK | GB OUTER LHD | Good | 0.3725854
8814756 | DS LOWER LHD BLACK | 2026-04-29 08:38 |  |  | FALSE | 2026-04-29 | 8 | 2 | FALSE | 252 | 0 | BLACK | DS LOWER LHD | Good | 0.3725854
8814757 | PS LOWER LHD BLACK | 2026-04-29 08:38 |  |  | FALSE | 2026-04-29 | 8 | 2 | FALSE | 253 | 0 | BLACK | PS LOWER LHD | Good | 0.3725854
8814765 | PS LOWER LHD BLACK | 2026-04-29 08:39 |  |  | FALSE | 2026-04-29 | 8 | 2 | FALSE | 254 | 0 | BLACK | PS LOWER LHD | Good | 0.3743868
8814763 | DS LOWER LHD BLACK | 2026-04-29 08:39 |  |  | FALSE | 2026-04-29 | 8 | 2 | FALSE | 255 | 0 | BLACK | DS LOWER LHD | Good | 0.3743868
8814758 | GB OUTER LHD BLACK | 2026-04-29 08:39 |  |  | FALSE | 2026-04-29 | 8 | 2 | FALSE | 256 | 0 | BLACK | GB OUTER LHD | Good | 0.3743868
8814766 | GB OUTER LHD BLACK | 2026-04-29 08:41 |  |  | FALSE | 2026-04-29 | 8 | 2 | FALSE | 257 | 0 | BLACK | GB OUTER LHD | Good | 0.3978768
8814775 | DS LOWER LHD BLACK | 2026-04-29 08:41 |  |  | FALSE | 2026-04-29 | 8 | 2 | FALSE | 258 | 0 | BLACK | DS LOWER LHD | Good | 0.3978768
8814776 | PS LOWER LHD BLACK | 2026-04-29 08:41 |  |  | FALSE | 2026-04-29 | 8 | 2 | FALSE | 259 | 0 | BLACK | PS LOWER LHD | Good | 0.3978768
8814777 | GB OUTER LHD BLACK | 2026-04-29 08:42 |  |  | FALSE | 2026-04-29 | 8 | 2 | FALSE | 260 | 0 | BLACK | GB OUTER LHD | Good | 0.3736604
8814784 | DS LOWER LHD BLACK | 2026-04-29 08:42 |  |  | FALSE | 2026-04-29 | 8 | 2 | FALSE | 261 | 0 | BLACK | DS LOWER LHD | Good | 0.3736604
8814785 | PS LOWER LHD BLACK | 2026-04-29 08:42 |  |  | FALSE | 2026-04-29 | 8 | 2 | FALSE | 262 | 0 | BLACK | PS LOWER LHD | Good | 0.3736604
8814786 | GB OUTER LHD BLACK | 2026-04-29 08:43 | Bumps / lumps | 2026-04-29 16:35 | TRUE | 2026-04-29 | 8 | 2 | FALSE | 263 | 0 | BLACK | GB OUTER LHD | Process | 0.3836912 | [MODERATE] Pyro Clean (cur=703.0): PYRO_CLEAN_DUE -> Pyro Clean above lowest-scrap band 165–301
8814792 | DS LOWER LHD BLACK | 2026-04-29 08:43 |  |  | FALSE | 2026-04-29 | 8 | 2 | FALSE | 264 | 0 | BLACK | DS LOWER LHD | Good | 0.3836912
8814793 | PS LOWER LHD BLACK | 2026-04-29 08:44 |  |  | FALSE | 2026-04-29 | 8 | 2 | FALSE | 265 | 0 | BLACK | PS LOWER LHD | Good | 0.3836912
8814805 | PS LOWER LHD BLACK | 2026-04-29 08:45 |  |  | FALSE | 2026-04-29 | 8 | 2 | FALSE | 266 | 0 | BLACK | PS LOWER LHD | Good | 0.3911353
8814794 | GB OUTER LHD BLACK | 2026-04-29 08:45 |  |  | FALSE | 2026-04-29 | 8 | 2 | FALSE | 267 | 0 | BLACK | GB OUTER LHD | Good | 0.3911353
8814804 | DS LOWER LHD BLACK | 2026-04-29 08:45 |  |  | FALSE | 2026-04-29 | 8 | 2 | FALSE | 268 | 0 | BLACK | DS LOWER LHD | Good | 0.3911353
8814806 | GB OUTER LHD BLACK | 2026-04-29 08:46 |  |  | FALSE | 2026-04-29 | 8 | 2 | FALSE | 269 | 0 | BLACK | GB OUTER LHD | Good | 0.3956966
8814814 | PS LOWER LHD BLACK | 2026-04-29 08:46 |  |  | FALSE | 2026-04-29 | 8 | 2 | FALSE | 270 | 0 | BLACK | PS LOWER LHD | Good | 0.3956966
8814812 | DS LOWER LHD BLACK | 2026-04-29 08:46 |  |  | FALSE | 2026-04-29 | 8 | 2 | FALSE | 271 | 0 | BLACK | DS LOWER LHD | Good | 0.3956966
8814815 | GB OUTER LHD BLACK | 2026-04-29 08:47 |  |  | FALSE | 2026-04-29 | 8 | 2 | FALSE | 272 | 0 | BLACK | GB OUTER LHD | Good | 0.3711725
8814819 | PS LOWER LHD BLACK | 2026-04-29 08:47 |  |  | FALSE | 2026-04-29 | 8 | 2 | FALSE | 273 | 0 | BLACK | PS LOWER LHD | Good | 0.3711725
8814818 | DS LOWER LHD BLACK | 2026-04-29 08:47 |  |  | FALSE | 2026-04-29 | 8 | 2 | FALSE | 274 | 0 | BLACK | DS LOWER LHD | Good | 0.3711725
8814820 | GB OUTER LHD BLACK | 2026-04-29 08:48 |  |  | FALSE | 2026-04-29 | 8 | 2 | FALSE | 275 | 0 | BLACK | GB OUTER LHD | Good | 0.3729069
8814831 | DS LOWER LHD BLACK | 2026-04-29 08:49 |  |  | FALSE | 2026-04-29 | 8 | 2 | FALSE | 276 | 0 | BLACK | DS LOWER LHD | Good | 0.3729069
8814832 | PS LOWER LHD BLACK | 2026-04-29 08:49 |  |  | FALSE | 2026-04-29 | 8 | 2 | FALSE | 277 | 0 | BLACK | PS LOWER LHD | Good | 0.3729069
8814834 | GB OUTER LHD BLACK | 2026-04-29 08:50 |  |  | FALSE | 2026-04-29 | 8 | 2 | FALSE | 278 | 0 | BLACK | GB OUTER LHD | Good | 0.3744758
8814837 | DS LOWER LHD BLACK | 2026-04-29 08:50 |  |  | FALSE | 2026-04-29 | 8 | 2 | FALSE | 279 | 0 | BLACK | DS LOWER LHD | Good | 0.3744758
8814838 | PS LOWER LHD BLACK | 2026-04-29 08:50 |  |  | FALSE | 2026-04-29 | 8 | 2 | FALSE | 280 | 0 | BLACK | PS LOWER LHD | Good | 0.3744758
8814839 | GB OUTER LHD BLACK | 2026-04-29 08:51 |  |  | FALSE | 2026-04-29 | 8 | 2 | FALSE | 281 | 0 | BLACK | GB OUTER LHD | Good | 0.3734111
8814848 | DS LOWER LHD BLACK | 2026-04-29 08:51 |  |  | FALSE | 2026-04-29 | 8 | 2 | FALSE | 282 | 0 | BLACK | DS LOWER LHD | Good | 0.3734111
8814849 | PS LOWER LHD BLACK | 2026-04-29 08:51 |  |  | FALSE | 2026-04-29 | 8 | 2 | FALSE | 283 | 0 | BLACK | PS LOWER LHD | Good | 0.3734111
8814851 | GB OUTER LHD BLACK | 2026-04-29 08:52 |  |  | FALSE | 2026-04-29 | 8 | 2 | FALSE | 284 | 0 | BLACK | GB OUTER LHD | Good | 0.4124232
8814856 | DS LOWER LHD BLACK | 2026-04-29 08:52 |  |  | FALSE | 2026-04-29 | 8 | 2 | FALSE | 285 | 0 | BLACK | DS LOWER LHD | Good | 0.4124232
8814857 | PS LOWER LHD BLACK | 2026-04-29 08:52 |  |  | FALSE | 2026-04-29 | 8 | 2 | FALSE | 286 | 0 | BLACK | PS LOWER LHD | Good | 0.4124232
8814858 | GB OUTER LHD BLACK | 2026-04-29 08:53 |  |  | FALSE | 2026-04-29 | 8 | 2 | FALSE | 287 | 0 | BLACK | GB OUTER LHD | Good | 0.3825609
8814866 | DS LOWER LHD BLACK | 2026-04-29 08:54 |  |  | FALSE | 2026-04-29 | 8 | 2 | FALSE | 288 | 0 | BLACK | DS LOWER LHD | Good | 0.3825609
8814867 | PS LOWER LHD BLACK | 2026-04-29 08:54 |  |  | FALSE | 2026-04-29 | 8 | 2 | FALSE | 289 | 0 | BLACK | PS LOWER LHD | Good | 0.3825609
8814868 | GB OUTER LHD BLACK | 2026-04-29 08:55 |  |  | FALSE | 2026-04-29 | 8 | 2 | FALSE | 290 | 0 | BLACK | GB OUTER LHD | Good | 0.3726606
8814875 | DS LOWER LHD BLACK | 2026-04-29 08:55 |  |  | FALSE | 2026-04-29 | 8 | 2 | FALSE | 291 | 0 | BLACK | DS LOWER LHD | Good | 0.3726606
8814876 | PS LOWER LHD BLACK | 2026-04-29 08:55 |  |  | FALSE | 2026-04-29 | 8 | 2 | FALSE | 292 | 0 | BLACK | PS LOWER LHD | Good | 0.3726606
8814877 | GB OUTER LHD BLACK | 2026-04-29 08:56 |  |  | FALSE | 2026-04-29 | 8 | 2 | FALSE | 293 | 0 | BLACK | GB OUTER LHD | Good | 0.3828948
8814884 | DS LOWER LHD BLACK | 2026-04-29 08:56 |  |  | FALSE | 2026-04-29 | 8 | 2 | FALSE | 294 | 0 | BLACK | DS LOWER LHD | Good | 0.3828948
8814885 | PS LOWER LHD BLACK | 2026-04-29 08:56 |  |  | FALSE | 2026-04-29 | 8 | 2 | FALSE | 295 | 0 | BLACK | PS LOWER LHD | Good | 0.3828948
8814886 | GB OUTER LHD BLACK | 2026-04-29 08:57 |  |  | FALSE | 2026-04-29 | 8 | 2 | FALSE | 296 | 0 | BLACK | GB OUTER LHD | Good | 0.3939039
8814895 | DS LOWER LHD BLACK | 2026-04-29 08:58 |  |  | FALSE | 2026-04-29 | 8 | 2 | FALSE | 297 | 0 | BLACK | DS LOWER LHD | Good | 0.3939039
8814896 | PS LOWER LHD BLACK | 2026-04-29 08:58 |  |  | FALSE | 2026-04-29 | 8 | 2 | FALSE | 298 | 0 | BLACK | PS LOWER LHD | Good | 0.3939039
8814905 | PS LOWER LHD BLACK | 2026-04-29 08:59 |  |  | FALSE | 2026-04-29 | 8 | 2 | FALSE | 299 | 0 | BLACK | PS LOWER LHD | Good | 0.3736814
8814897 | GB OUTER LHD BLACK | 2026-04-29 08:59 |  |  | FALSE | 2026-04-29 | 8 | 2 | FALSE | 300 | 0 | BLACK | GB OUTER LHD | Good | 0.3736814
8814904 | DS LOWER LHD BLACK | 2026-04-29 08:59 |  |  | FALSE | 2026-04-29 | 8 | 2 | FALSE | 301 | 0 | BLACK | DS LOWER LHD | Good | 0.3736814
8814906 | GB OUTER LHD BLACK | 2026-04-29 09:00 |  |  | FALSE | 2026-04-29 | 9 | 2 | FALSE | 302 | 0 | BLACK | GB OUTER LHD | Good | 0.3898899
8814910 | DS LOWER LHD BLACK | 2026-04-29 09:00 |  |  | FALSE | 2026-04-29 | 9 | 2 | FALSE | 303 | 0 | BLACK | DS LOWER LHD | Good | 0.3898899
8814911 | PS LOWER LHD BLACK | 2026-04-29 09:00 |  |  | FALSE | 2026-04-29 | 9 | 2 | FALSE | 304 | 0 | BLACK | PS LOWER LHD | Good | 0.3898899
8814912 | GB OUTER LHD BLACK | 2026-04-29 09:01 |  |  | FALSE | 2026-04-29 | 9 | 2 | FALSE | 305 | 0 | BLACK | GB OUTER LHD | Good | 0.3731065
8814917 | DS LOWER LHD BLACK | 2026-04-29 09:01 |  |  | FALSE | 2026-04-29 | 9 | 2 | FALSE | 306 | 0 | BLACK | DS LOWER LHD | Good | 0.3731065
8814918 | PS LOWER LHD BLACK | 2026-04-29 09:02 |  |  | FALSE | 2026-04-29 | 9 | 2 | FALSE | 307 | 0 | BLACK | PS LOWER LHD | Good | 0.3731065
8814920 | GB OUTER LHD BLACK | 2026-04-29 09:02 |  |  | FALSE | 2026-04-29 | 9 | 2 | FALSE | 308 | 0 | BLACK | GB OUTER LHD | Good | 0.3730211
8814925 | DS LOWER LHD BLACK | 2026-04-29 09:03 |  |  | FALSE | 2026-04-29 | 9 | 2 | FALSE | 309 | 0 | BLACK | DS LOWER LHD | Good | 0.3730211
8814926 | PS LOWER LHD BLACK | 2026-04-29 09:03 |  |  | FALSE | 2026-04-29 | 9 | 2 | FALSE | 310 | 0 | BLACK | PS LOWER LHD | Good | 0.3730211
8814927 | GB OUTER LHD BLACK | 2026-04-29 09:04 |  |  | FALSE | 2026-04-29 | 9 | 2 | FALSE | 311 | 0 | BLACK | GB OUTER LHD | Good | 0.3727938
8814930 | DS LOWER LHD BLACK | 2026-04-29 09:04 |  |  | FALSE | 2026-04-29 | 9 | 2 | FALSE | 312 | 0 | BLACK | DS LOWER LHD | Good | 0.3727938
8814931 | PS LOWER LHD BLACK | 2026-04-29 09:04 |  |  | FALSE | 2026-04-29 | 9 | 2 | FALSE | 313 | 0 | BLACK | PS LOWER LHD | Good | 0.3727938
8814937 | PS LOWER LHD BLACK | 2026-04-29 09:05 |  |  | FALSE | 2026-04-29 | 9 | 2 | FALSE | 314 | 0 | BLACK | PS LOWER LHD | Good | 0.3835961
8814936 | DS LOWER LHD BLACK | 2026-04-29 09:05 |  |  | FALSE | 2026-04-29 | 9 | 2 | FALSE | 315 | 0 | BLACK | DS LOWER LHD | Good | 0.3835961
8814932 | GB OUTER LHD BLACK | 2026-04-29 09:05 |  |  | FALSE | 2026-04-29 | 9 | 2 | FALSE | 316 | 0 | BLACK | GB OUTER LHD | Good | 0.3835961
8814938 | GB OUTER LHD BLACK | 2026-04-29 09:06 |  |  | FALSE | 2026-04-29 | 9 | 2 | FALSE | 317 | 0 | BLACK | GB OUTER LHD | Good | 0.3738547
8814942 | DS LOWER LHD BLACK | 2026-04-29 09:07 |  |  | FALSE | 2026-04-29 | 9 | 2 | FALSE | 318 | 0 | BLACK | DS LOWER LHD | Good | 0.3738547
8814943 | PS LOWER LHD BLACK | 2026-04-29 09:07 |  |  | FALSE | 2026-04-29 | 9 | 2 | FALSE | 319 | 0 | BLACK | PS LOWER LHD | Good | 0.3738547
8814945 | GB OUTER LHD BLACK | 2026-04-29 09:08 |  |  | FALSE | 2026-04-29 | 9 | 2 | FALSE | 320 | 0 | BLACK | GB OUTER LHD | Good | 0.3828183
8814952 | DS LOWER LHD BLACK | 2026-04-29 09:08 |  |  | FALSE | 2026-04-29 | 9 | 2 | FALSE | 321 | 0 | BLACK | DS LOWER LHD | Good | 0.3828183
8814955 | PS LOWER LHD BLACK | 2026-04-29 09:08 |  |  | FALSE | 2026-04-29 | 9 | 2 | FALSE | 322 | 0 | BLACK | PS LOWER LHD | Good | 0.3828183
8814956 | GB OUTER LHD BLACK | 2026-04-29 09:09 |  |  | FALSE | 2026-04-29 | 9 | 2 | FALSE | 323 | 0 | BLACK | GB OUTER LHD | Good | 0.3766224
8814960 | DS LOWER LHD BLACK | 2026-04-29 09:09 |  |  | FALSE | 2026-04-29 | 9 | 2 | FALSE | 324 | 0 | BLACK | DS LOWER LHD | Good | 0.3766224
8814961 | PS LOWER LHD BLACK | 2026-04-29 09:09 |  |  | FALSE | 2026-04-29 | 9 | 2 | FALSE | 325 | 0 | BLACK | PS LOWER LHD | Good | 0.3766224
8814962 | GB OUTER LHD BLACK | 2026-04-29 09:10 |  |  | FALSE | 2026-04-29 | 9 | 2 | FALSE | 326 | 0 | BLACK | GB OUTER LHD | Good | 0.3936138
8814966 | DS LOWER LHD BLACK | 2026-04-29 09:10 |  |  | FALSE | 2026-04-29 | 9 | 2 | FALSE | 327 | 0 | BLACK | DS LOWER LHD | Good | 0.3936138
8814967 | PS LOWER LHD BLACK | 2026-04-29 09:11 |  |  | FALSE | 2026-04-29 | 9 | 2 | FALSE | 328 | 0 | BLACK | PS LOWER LHD | Good | 0.3936138
8814968 | GB OUTER LHD BLACK | 2026-04-29 09:12 |  |  | FALSE | 2026-04-29 | 9 | 2 | FALSE | 329 | 0 | BLACK | GB OUTER LHD | Good | 0.424082
8814976 | PS LOWER LHD BLACK | 2026-04-29 09:12 |  |  | FALSE | 2026-04-29 | 9 | 2 | FALSE | 330 | 0 | BLACK | PS LOWER LHD | Good | 0.424082
8814975 | DS LOWER LHD BLACK | 2026-04-29 09:12 |  |  | FALSE | 2026-04-29 | 9 | 2 | FALSE | 331 | 0 | BLACK | DS LOWER LHD | Good | 0.424082
8814977 | GB OUTER LHD BLACK | 2026-04-29 09:13 |  |  | FALSE | 2026-04-29 | 9 | 2 | FALSE | 332 | 0 | BLACK | GB OUTER LHD | Good | 0.3872962
8814979 | DS LOWER LHD BLACK | 2026-04-29 09:13 |  |  | FALSE | 2026-04-29 | 9 | 2 | FALSE | 333 | 0 | BLACK | DS LOWER LHD | Good | 0.3872962
8814980 | PS LOWER LHD BLACK | 2026-04-29 09:13 |  |  | FALSE | 2026-04-29 | 9 | 2 | FALSE | 334 | 0 | BLACK | PS LOWER LHD | Good | 0.3872962
8814983 | GB OUTER LHD BLACK | 2026-04-29 09:14 |  |  | FALSE | 2026-04-29 | 9 | 2 | FALSE | 335 | 0 | BLACK | GB OUTER LHD | Good | 0.3816925
8814989 | DS LOWER LHD BLACK | 2026-04-29 09:14 |  |  | FALSE | 2026-04-29 | 9 | 2 | FALSE | 336 | 0 | BLACK | DS LOWER LHD | Good | 0.3816925
8814990 | PS LOWER LHD BLACK | 2026-04-29 09:14 |  |  | FALSE | 2026-04-29 | 9 | 2 | FALSE | 337 | 0 | BLACK | PS LOWER LHD | Good | 0.3816925
8814991 | GB OUTER LHD BLACK | 2026-04-29 09:15 |  |  | FALSE | 2026-04-29 | 9 | 2 | FALSE | 338 | 0 | BLACK | GB OUTER LHD | Good | 0.3980053
8814995 | DS LOWER LHD BLACK | 2026-04-29 09:16 |  |  | FALSE | 2026-04-29 | 9 | 2 | FALSE | 339 | 0 | BLACK | DS LOWER LHD | Good | 0.3980053
8814996 | PS LOWER LHD BLACK | 2026-04-29 09:16 |  |  | FALSE | 2026-04-29 | 9 | 2 | FALSE | 340 | 0 | BLACK | PS LOWER LHD | Good | 0.3980053
8814997 | GB OUTER LHD BLACK | 2026-04-29 09:17 |  |  | FALSE | 2026-04-29 | 9 | 2 | FALSE | 341 | 0 | BLACK | GB OUTER LHD | Good | 0.3749073
8815006 | DS LOWER LHD BLACK | 2026-04-29 09:17 |  |  | FALSE | 2026-04-29 | 9 | 2 | FALSE | 342 | 0 | BLACK | DS LOWER LHD | Good | 0.3749073
8815007 | PS LOWER LHD BLACK | 2026-04-29 09:17 |  |  | FALSE | 2026-04-29 | 9 | 2 | FALSE | 343 | 0 | BLACK | PS LOWER LHD | Good | 0.3749073
8815015 | PS LOWER LHD BLACK | 2026-04-29 09:18 |  |  | FALSE | 2026-04-29 | 9 | 2 | FALSE | 344 | 0 | BLACK | PS LOWER LHD | Good | 0.3888417
8815014 | DS LOWER LHD BLACK | 2026-04-29 09:18 |  |  | FALSE | 2026-04-29 | 9 | 2 | FALSE | 345 | 0 | BLACK | DS LOWER LHD | Good | 0.3888417
8815009 | GB OUTER LHD BLACK | 2026-04-29 09:18 |  |  | FALSE | 2026-04-29 | 9 | 2 | FALSE | 346 | 0 | BLACK | GB OUTER LHD | Good | 0.3888417
8815016 | GB OUTER LHD BLACK | 2026-04-29 09:19 |  |  | FALSE | 2026-04-29 | 9 | 2 | FALSE | 347 | 0 | BLACK | GB OUTER LHD | Good | 0.3804532
8815019 | DS LOWER LHD BLACK | 2026-04-29 09:19 |  |  | FALSE | 2026-04-29 | 9 | 2 | FALSE | 348 | 0 | BLACK | DS LOWER LHD | Good | 0.3804532
8815020 | PS LOWER LHD BLACK | 2026-04-29 09:19 |  |  | FALSE | 2026-04-29 | 9 | 2 | FALSE | 349 | 0 | BLACK | PS LOWER LHD | Good | 0.3804532
8815021 | GB OUTER LHD BLACK | 2026-04-29 09:20 |  |  | FALSE | 2026-04-29 | 9 | 2 | FALSE | 350 | 0 | BLACK | GB OUTER LHD | Good | 0.4022141
8815027 | DS LOWER LHD BLACK | 2026-04-29 09:20 |  |  | FALSE | 2026-04-29 | 9 | 2 | FALSE | 351 | 0 | BLACK | DS LOWER LHD | Good | 0.4022141
8815028 | PS LOWER LHD BLACK | 2026-04-29 09:21 |  |  | FALSE | 2026-04-29 | 9 | 2 | FALSE | 352 | 0 | BLACK | PS LOWER LHD | Good | 0.4022141
8815030 | GB OUTER LHD BLACK | 2026-04-29 09:22 |  |  | FALSE | 2026-04-29 | 9 | 2 | FALSE | 353 | 0 | BLACK | GB OUTER LHD | Good | 0.3946514
8815031 | DS LOWER LHD BLACK | 2026-04-29 09:22 |  |  | FALSE | 2026-04-29 | 9 | 2 | FALSE | 354 | 0 | BLACK | DS LOWER LHD | Good | 0.3946514
8815032 | PS LOWER LHD BLACK | 2026-04-29 09:22 |  |  | FALSE | 2026-04-29 | 9 | 2 | FALSE | 355 | 0 | BLACK | PS LOWER LHD | Good | 0.3946514
8815040 | PS LOWER LHD BLACK | 2026-04-29 09:23 |  |  | FALSE | 2026-04-29 | 9 | 2 | FALSE | 356 | 0 | BLACK | PS LOWER LHD | Good | 0.4225138
8815033 | GB OUTER LHD BLACK | 2026-04-29 09:23 |  |  | FALSE | 2026-04-29 | 9 | 2 | FALSE | 357 | 0 | BLACK | GB OUTER LHD | Good | 0.4225138
8815039 | DS LOWER LHD BLACK | 2026-04-29 09:23 |  |  | FALSE | 2026-04-29 | 9 | 2 | FALSE | 358 | 0 | BLACK | DS LOWER LHD | Good | 0.4225138
8815041 | GB OUTER LHD BLACK | 2026-04-29 09:26 |  |  | FALSE | 2026-04-29 | 9 | 2 | TRUE | 359 | 0 | BLACK | GB OUTER LHD | Good | 0.4150125
8815059 | DS LOWER LHD BLACK | 2026-04-29 09:26 |  |  | FALSE | 2026-04-29 | 9 | 2 | TRUE | 360 | 0 | BLACK | DS LOWER LHD | Good | 0.4150125
8815060 | PS LOWER LHD BLACK | 2026-04-29 09:27 |  |  | FALSE | 2026-04-29 | 9 | 2 | TRUE | 361 | 0 | BLACK | PS LOWER LHD | Good | 0.4150125
8815062 | GB OUTER LHD BLACK | 2026-04-29 09:28 |  |  | FALSE | 2026-04-29 | 9 | 2 | FALSE | 362 | 0 | BLACK | GB OUTER LHD | Good | 0.3762255
8815066 | DS LOWER LHD BLACK | 2026-04-29 09:28 |  |  | FALSE | 2026-04-29 | 9 | 2 | FALSE | 363 | 0 | BLACK | DS LOWER LHD | Good | 0.3762255
8815067 | PS LOWER LHD BLACK | 2026-04-29 09:28 |  |  | FALSE | 2026-04-29 | 9 | 2 | FALSE | 364 | 0 | BLACK | PS LOWER LHD | Good | 0.3762255
8815068 | GB OUTER LHD BLACK | 2026-04-29 09:29 |  |  | FALSE | 2026-04-29 | 9 | 2 | FALSE | 365 | 0 | BLACK | GB OUTER LHD | Good | 0.4211757
8815075 | DS LOWER LHD BLACK | 2026-04-29 09:29 |  |  | FALSE | 2026-04-29 | 9 | 2 | FALSE | 366 | 0 | BLACK | DS LOWER LHD | Good | 0.4211757
8815076 | PS LOWER LHD BLACK | 2026-04-29 09:29 |  |  | FALSE | 2026-04-29 | 9 | 2 | FALSE | 367 | 0 | BLACK | PS LOWER LHD | Good | 0.4211757
8815077 | GB OUTER LHD BLACK | 2026-04-29 09:30 |  |  | FALSE | 2026-04-29 | 9 | 2 | FALSE | 368 | 0 | BLACK | GB OUTER LHD | Good | 0.4204275
8815087 | DS LOWER LHD BLACK | 2026-04-29 09:31 |  |  | FALSE | 2026-04-29 | 9 | 2 | FALSE | 369 | 0 | BLACK | DS LOWER LHD | Good | 0.4204275
8815088 | PS LOWER LHD BLACK | 2026-04-29 09:31 |  |  | FALSE | 2026-04-29 | 9 | 2 | FALSE | 370 | 0 | BLACK | PS LOWER LHD | Good | 0.4204275
8815099 | PS LOWER LHD BLACK | 2026-04-29 09:32 |  |  | FALSE | 2026-04-29 | 9 | 2 | FALSE | 371 | 0 | BLACK | PS LOWER LHD | Good | 0.4013136
8815098 | DS LOWER LHD BLACK | 2026-04-29 09:32 |  |  | FALSE | 2026-04-29 | 9 | 2 | FALSE | 372 | 0 | BLACK | DS LOWER LHD | Good | 0.4013136
8815089 | GB OUTER LHD BLACK | 2026-04-29 09:32 |  |  | FALSE | 2026-04-29 | 9 | 2 | FALSE | 373 | 0 | BLACK | GB OUTER LHD | Good | 0.4013136
8815100 | GB OUTER LHD BLACK | 2026-04-29 09:33 |  |  | FALSE | 2026-04-29 | 9 | 2 | FALSE | 374 | 0 | BLACK | GB OUTER LHD | Good | 0.4082981
8815102 | DS LOWER LHD BLACK | 2026-04-29 09:33 |  |  | FALSE | 2026-04-29 | 9 | 2 | FALSE | 375 | 0 | BLACK | DS LOWER LHD | Good | 0.4082981
8815103 | PS LOWER LHD BLACK | 2026-04-29 09:33 |  |  | FALSE | 2026-04-29 | 9 | 2 | FALSE | 376 | 0 | BLACK | PS LOWER LHD | Good | 0.4082981
8815104 | GB OUTER LHD BLACK | 2026-04-29 09:34 |  |  | FALSE | 2026-04-29 | 9 | 2 | FALSE | 377 | 0 | BLACK | GB OUTER LHD | Good | 0.4297257
8815106 | DS LOWER LHD BLACK | 2026-04-29 09:34 |  |  | FALSE | 2026-04-29 | 9 | 2 | FALSE | 378 | 0 | BLACK | DS LOWER LHD | Good | 0.4297257
8815108 | PS LOWER LHD BLACK | 2026-04-29 09:35 |  |  | FALSE | 2026-04-29 | 9 | 2 | FALSE | 379 | 0 | BLACK | PS LOWER LHD | Good | 0.4297257
8815110 | GB OUTER LHD BLACK | 2026-04-29 09:36 |  |  | FALSE | 2026-04-29 | 9 | 2 | FALSE | 380 | 0 | BLACK | GB OUTER LHD | Good | 0.4132512
8815119 | DS LOWER LHD BLACK | 2026-04-29 09:36 |  |  | FALSE | 2026-04-29 | 9 | 2 | FALSE | 381 | 0 | BLACK | DS LOWER LHD | Good | 0.4132512
8815121 | PS LOWER LHD BLACK | 2026-04-29 09:36 |  |  | FALSE | 2026-04-29 | 9 | 2 | FALSE | 382 | 0 | BLACK | PS LOWER LHD | Good | 0.4132512
8815134 | PS LOWER LHD BLACK | 2026-04-29 09:37 |  |  | FALSE | 2026-04-29 | 9 | 2 | FALSE | 383 | 0 | BLACK | PS LOWER LHD | Good | 0.4204679
8815122 | GB OUTER LHD BLACK | 2026-04-29 09:37 |  |  | FALSE | 2026-04-29 | 9 | 2 | FALSE | 384 | 0 | BLACK | GB OUTER LHD | Good | 0.4204679
8815132 | DS LOWER LHD BLACK | 2026-04-29 09:37 |  |  | FALSE | 2026-04-29 | 9 | 2 | FALSE | 385 | 0 | BLACK | DS LOWER LHD | Good | 0.4204679
8815135 | GB OUTER LHD BLACK | 2026-04-29 09:39 |  |  | FALSE | 2026-04-29 | 9 | 2 | FALSE | 386 | 0 | BLACK | GB OUTER LHD | Good | 0.4085363
8815137 | DS LOWER LHD BLACK | 2026-04-29 09:39 |  |  | FALSE | 2026-04-29 | 9 | 2 | FALSE | 387 | 0 | BLACK | DS LOWER LHD | Good | 0.4085363
8815138 | PS LOWER LHD BLACK | 2026-04-29 09:39 |  |  | FALSE | 2026-04-29 | 9 | 2 | FALSE | 388 | 0 | BLACK | PS LOWER LHD | Good | 0.4085363
8815140 | DS LOWER LHD BLACK | 2026-04-29 09:40 |  |  | FALSE | 2026-04-29 | 9 | 2 | FALSE | 389 | 0 | BLACK | DS LOWER LHD | Good | 0.396022
8815139 | GB OUTER LHD BLACK | 2026-04-29 09:40 |  |  | FALSE | 2026-04-29 | 9 | 2 | FALSE | 390 | 0 | BLACK | GB OUTER LHD | Good | 0.396022
8815141 | PS LOWER LHD BLACK | 2026-04-29 09:40 |  |  | FALSE | 2026-04-29 | 9 | 2 | FALSE | 391 | 0 | BLACK | PS LOWER LHD | Good | 0.396022
8815148 | DS LOWER LHD BLACK | 2026-04-29 09:41 |  |  | FALSE | 2026-04-29 | 9 | 2 | FALSE | 392 | 0 | BLACK | DS LOWER LHD | Good | 0.4007592
8815142 | GB OUTER LHD BLACK | 2026-04-29 09:41 |  |  | FALSE | 2026-04-29 | 9 | 2 | FALSE | 393 | 0 | BLACK | GB OUTER LHD | Good | 0.4007592
8815149 | PS LOWER LHD BLACK | 2026-04-29 09:41 |  |  | FALSE | 2026-04-29 | 9 | 2 | FALSE | 394 | 0 | BLACK | PS LOWER LHD | Good | 0.4007592
8815150 | GB OUTER LHD BLACK | 2026-04-29 09:42 |  |  | FALSE | 2026-04-29 | 9 | 2 | FALSE | 395 | 0 | BLACK | GB OUTER LHD | Good | 0.4093531
8815153 | DS LOWER LHD BLACK | 2026-04-29 09:43 |  |  | FALSE | 2026-04-29 | 9 | 2 | FALSE | 396 | 0 | BLACK | DS LOWER LHD | Good | 0.4093531
8815154 | PS LOWER LHD BLACK | 2026-04-29 09:43 |  |  | FALSE | 2026-04-29 | 9 | 2 | FALSE | 397 | 0 | BLACK | PS LOWER LHD | Good | 0.4093531
8815155 | GB OUTER LHD BLACK | 2026-04-29 09:44 |  |  | FALSE | 2026-04-29 | 9 | 2 | FALSE | 398 | 0 | BLACK | GB OUTER LHD | Good | 0.4036827
8815156 | DS LOWER LHD BLACK | 2026-04-29 09:44 |  |  | FALSE | 2026-04-29 | 9 | 2 | FALSE | 399 | 0 | BLACK | DS LOWER LHD | Good | 0.4036827
8815157 | PS LOWER LHD BLACK | 2026-04-29 09:44 |  |  | FALSE | 2026-04-29 | 9 | 2 | FALSE | 400 | 0 | BLACK | PS LOWER LHD | Good | 0.4036827
8815158 | GB OUTER LHD BLACK | 2026-04-29 09:45 |  |  | FALSE | 2026-04-29 | 9 | 2 | FALSE | 401 | 0 | BLACK | GB OUTER LHD | Good | 0.3941633
8815165 | DS LOWER LHD BLACK | 2026-04-29 09:45 |  |  | FALSE | 2026-04-29 | 9 | 2 | FALSE | 402 | 0 | BLACK | DS LOWER LHD | Good | 0.3941633
8815166 | PS LOWER LHD BLACK | 2026-04-29 09:45 |  |  | FALSE | 2026-04-29 | 9 | 2 | FALSE | 403 | 0 | BLACK | PS LOWER LHD | Good | 0.3941633
8815168 | GB OUTER LHD BLACK | 2026-04-29 09:46 |  |  | FALSE | 2026-04-29 | 9 | 2 | FALSE | 404 | 0 | BLACK | GB OUTER LHD | Good | 0.3948611
8815177 | DS LOWER LHD BLACK | 2026-04-29 09:47 |  |  | FALSE | 2026-04-29 | 9 | 2 | FALSE | 405 | 0 | BLACK | DS LOWER LHD | Good | 0.3948611
8815178 | PS LOWER LHD BLACK | 2026-04-29 09:47 |  |  | FALSE | 2026-04-29 | 9 | 2 | FALSE | 406 | 0 | BLACK | PS LOWER LHD | Good | 0.3948611
8815181 | DS LOWER LHD BLACK | 2026-04-29 09:48 |  |  | FALSE | 2026-04-29 | 9 | 2 | FALSE | 407 | 0 | BLACK | DS LOWER LHD | Good | 0.4069339
8815182 | PS LOWER LHD BLACK | 2026-04-29 09:48 |  |  | FALSE | 2026-04-29 | 9 | 2 | FALSE | 408 | 0 | BLACK | PS LOWER LHD | Good | 0.4069339
8815179 | GB OUTER LHD BLACK | 2026-04-29 09:48 |  |  | FALSE | 2026-04-29 | 9 | 2 | FALSE | 409 | 0 | BLACK | GB OUTER LHD | Good | 0.4069339
8815183 | GB OUTER LHD BLACK | 2026-04-29 09:49 |  |  | FALSE | 2026-04-29 | 9 | 2 | FALSE | 410 | 0 | BLACK | GB OUTER LHD | Good | 0.4152997
8815189 | DS LOWER LHD BLACK | 2026-04-29 09:49 |  |  | FALSE | 2026-04-29 | 9 | 2 | FALSE | 411 | 0 | BLACK | DS LOWER LHD | Good | 0.4152997
8815191 | PS LOWER LHD BLACK | 2026-04-29 09:49 |  |  | FALSE | 2026-04-29 | 9 | 2 | FALSE | 412 | 0 | BLACK | PS LOWER LHD | Good | 0.4152997
8815192 | GB OUTER LHD BLACK | 2026-04-29 09:53 |  |  | FALSE | 2026-04-29 | 9 | 2 | TRUE | 413 | 0 | BLACK | GB OUTER LHD | Good | 0.4406841
8815202 | DS LOWER LHD BLACK | 2026-04-29 09:53 |  |  | FALSE | 2026-04-29 | 9 | 2 | TRUE | 414 | 0 | BLACK | DS LOWER LHD | Good | 0.4406841
8815203 | PS LOWER LHD BLACK | 2026-04-29 09:53 |  |  | FALSE | 2026-04-29 | 9 | 2 | TRUE | 415 | 0 | BLACK | PS LOWER LHD | Good | 0.4406841
8815208 | DS LOWER LHD BLACK | 2026-04-29 09:54 |  |  | FALSE | 2026-04-29 | 9 | 2 | FALSE | 416 | 0 | BLACK | DS LOWER LHD | Good | 0.4006627
8815204 | GB OUTER LHD BLACK | 2026-04-29 09:54 |  |  | FALSE | 2026-04-29 | 9 | 2 | FALSE | 417 | 0 | BLACK | GB OUTER LHD | Good | 0.4006627
8815209 | PS LOWER LHD BLACK | 2026-04-29 09:54 |  |  | FALSE | 2026-04-29 | 9 | 2 | FALSE | 418 | 0 | BLACK | PS LOWER LHD | Good | 0.4006627
8815213 | DS LOWER LHD BLACK | 2026-04-29 09:56 |  |  | FALSE | 2026-04-29 | 9 | 2 | FALSE | 419 | 0 | BLACK | DS LOWER LHD | Good | 0.4081018
8815215 | PS LOWER LHD BLACK | 2026-04-29 09:56 |  |  | FALSE | 2026-04-29 | 9 | 2 | FALSE | 420 | 0 | BLACK | PS LOWER LHD | Good | 0.4081018
8815210 | GB OUTER LHD BLACK | 2026-04-29 09:56 |  |  | FALSE | 2026-04-29 | 9 | 2 | FALSE | 421 | 0 | BLACK | GB OUTER LHD | Good | 0.4081018
8815216 | GB OUTER LHD BLACK | 2026-04-29 09:57 |  |  | FALSE | 2026-04-29 | 9 | 2 | FALSE | 422 | 0 | BLACK | GB OUTER LHD | Good | 0.4030025
8815219 | DS LOWER LHD BLACK | 2026-04-29 09:57 |  |  | FALSE | 2026-04-29 | 9 | 2 | FALSE | 423 | 0 | BLACK | DS LOWER LHD | Good | 0.4030025
8815220 | PS LOWER LHD BLACK | 2026-04-29 09:57 |  |  | FALSE | 2026-04-29 | 9 | 2 | FALSE | 424 | 0 | BLACK | PS LOWER LHD | Good | 0.4030025
8815221 | GB OUTER LHD BLACK | 2026-04-29 09:58 |  |  | FALSE | 2026-04-29 | 9 | 2 | FALSE | 425 | 0 | BLACK | GB OUTER LHD | Good | 0.3920069
8815223 | DS LOWER LHD BLACK | 2026-04-29 09:58 |  |  | FALSE | 2026-04-29 | 9 | 2 | FALSE | 426 | 0 | BLACK | DS LOWER LHD | Good | 0.3920069
8815224 | PS LOWER LHD BLACK | 2026-04-29 09:58 |  |  | FALSE | 2026-04-29 | 9 | 2 | FALSE | 427 | 0 | BLACK | PS LOWER LHD | Good | 0.3920069
8815225 | GB OUTER LHD BLACK | 2026-04-29 09:59 |  |  | FALSE | 2026-04-29 | 9 | 2 | FALSE | 428 | 0 | BLACK | GB OUTER LHD | Good | 0.3936639
8815231 | PS LOWER LHD BLACK | 2026-04-29 10:00 |  |  | FALSE | 2026-04-29 | 10 | 2 | FALSE | 429 | 0 | BLACK | PS LOWER LHD | Good | 0.3936639
8815230 | DS LOWER LHD BLACK | 2026-04-29 10:00 |  |  | FALSE | 2026-04-29 | 10 | 2 | FALSE | 430 | 0 | BLACK | DS LOWER LHD | Good | 0.3936639
8815232 | GB OUTER LHD BLACK | 2026-04-29 10:01 |  |  | FALSE | 2026-04-29 | 10 | 2 | FALSE | 431 | 0 | BLACK | GB OUTER LHD | Good | 0.3912951
8815234 | DS LOWER LHD BLACK | 2026-04-29 10:01 |  |  | FALSE | 2026-04-29 | 10 | 2 | FALSE | 432 | 0 | BLACK | DS LOWER LHD | Good | 0.3912951
8815235 | PS LOWER LHD BLACK | 2026-04-29 10:01 | Bumps / lumps | 2026-04-29 16:25 | TRUE | 2026-04-29 | 10 | 2 | FALSE | 433 | 0 | BLACK | PS LOWER LHD | Process | 0.3912951 | [MODERATE] Pyro Clean (cur=759.0): PYRO_CLEAN_DUE -> Pyro Clean above lowest-scrap band 165–301
8815238 | DS LOWER LHD BLACK | 2026-04-29 10:02 |  |  | FALSE | 2026-04-29 | 10 | 2 | FALSE | 434 | 0 | BLACK | DS LOWER LHD | Good | 0.4106695
8815239 | PS LOWER LHD BLACK | 2026-04-29 10:02 | Bumps / lumps | 2026-04-29 16:30 | TRUE | 2026-04-29 | 10 | 2 | FALSE | 435 | 0 | BLACK | PS LOWER LHD | Process | 0.4106695 | [MODERATE] Pyro Clean (cur=760.0): PYRO_CLEAN_DUE -> Pyro Clean above lowest-scrap band 165–301
8815236 | GB OUTER LHD BLACK | 2026-04-29 10:02 |  |  | FALSE | 2026-04-29 | 10 | 2 | FALSE | 436 | 0 | BLACK | GB OUTER LHD | Good | 0.4106695
8815240 | GB OUTER LHD BLACK | 2026-04-29 10:03 |  |  | FALSE | 2026-04-29 | 10 | 2 | FALSE | 437 | 0 | BLACK | GB OUTER LHD | Good | 0.4130582
8815244 | DS LOWER LHD BLACK | 2026-04-29 10:04 |  |  | FALSE | 2026-04-29 | 10 | 2 | FALSE | 438 | 0 | BLACK | DS LOWER LHD | Good | 0.4130582
8815245 | PS LOWER LHD BLACK | 2026-04-29 10:04 |  |  | FALSE | 2026-04-29 | 10 | 2 | FALSE | 439 | 0 | BLACK | PS LOWER LHD | Good | 0.4130582
8815247 | GB OUTER LHD BLACK | 2026-04-29 10:05 |  |  | FALSE | 2026-04-29 | 10 | 2 | FALSE | 440 | 0 | BLACK | GB OUTER LHD | Good | 0.3992539
8815256 | DS LOWER LHD BLACK | 2026-04-29 10:05 |  |  | FALSE | 2026-04-29 | 10 | 2 | FALSE | 441 | 0 | BLACK | DS LOWER LHD | Good | 0.3992539
8815258 | PS LOWER LHD BLACK | 2026-04-29 10:05 |  |  | FALSE | 2026-04-29 | 10 | 2 | FALSE | 442 | 0 | BLACK | PS LOWER LHD | Good | 0.3992539
8815267 | PS LOWER LHD BLACK | 2026-04-29 10:06 |  |  | FALSE | 2026-04-29 | 10 | 2 | FALSE | 443 | 0 | BLACK | PS LOWER LHD | Good | 0.3976916
8815259 | GB OUTER LHD BLACK | 2026-04-29 10:06 |  |  | FALSE | 2026-04-29 | 10 | 2 | FALSE | 444 | 0 | BLACK | GB OUTER LHD | Good | 0.3976916
8815266 | DS LOWER LHD BLACK | 2026-04-29 10:06 |  |  | FALSE | 2026-04-29 | 10 | 2 | FALSE | 445 | 0 | BLACK | DS LOWER LHD | Good | 0.3976916
8815269 | GB OUTER LHD BLACK | 2026-04-29 10:07 |  |  | FALSE | 2026-04-29 | 10 | 2 | FALSE | 446 | 0 | BLACK | GB OUTER LHD | Good | 0.4090358
8815274 | DS LOWER LHD BLACK | 2026-04-29 10:07 |  |  | FALSE | 2026-04-29 | 10 | 2 | FALSE | 447 | 0 | BLACK | DS LOWER LHD | Good | 0.4090358
8815275 | PS LOWER LHD BLACK | 2026-04-29 10:08 |  |  | FALSE | 2026-04-29 | 10 | 2 | FALSE | 448 | 0 | BLACK | PS LOWER LHD | Good | 0.4090358
8815276 | GB OUTER LHD BLACK | 2026-04-29 10:09 |  |  | FALSE | 2026-04-29 | 10 | 2 | FALSE | 449 | 0 | BLACK | GB OUTER LHD | Good | 0.4157504
8815283 | DS LOWER LHD BLACK | 2026-04-29 10:09 |  |  | FALSE | 2026-04-29 | 10 | 2 | FALSE | 450 | 0 | BLACK | DS LOWER LHD | Good | 0.4157504
8815284 | PS LOWER LHD BLACK | 2026-04-29 10:09 |  |  | FALSE | 2026-04-29 | 10 | 2 | FALSE | 451 | 0 | BLACK | PS LOWER LHD | Good | 0.4157504
8815285 | GB OUTER LHD BLACK | 2026-04-29 10:10 |  |  | FALSE | 2026-04-29 | 10 | 2 | FALSE | 452 | 0 | BLACK | GB OUTER LHD | Good | 0.3984218
8815287 | DS LOWER LHD BLACK | 2026-04-29 10:10 |  |  | FALSE | 2026-04-29 | 10 | 2 | FALSE | 453 | 0 | BLACK | DS LOWER LHD | Good | 0.3984218
8815288 | PS LOWER LHD BLACK | 2026-04-29 10:10 |  |  | FALSE | 2026-04-29 | 10 | 2 | FALSE | 454 | 0 | BLACK | PS LOWER LHD | Good | 0.3984218
8815291 | DS LOWER LHD BLACK | 2026-04-29 10:11 |  |  | FALSE | 2026-04-29 | 10 | 2 | FALSE | 455 | 0 | BLACK | DS LOWER LHD | Good | 0.3979791
8815289 | GB OUTER LHD BLACK | 2026-04-29 10:11 |  |  | FALSE | 2026-04-29 | 10 | 2 | FALSE | 456 | 0 | BLACK | GB OUTER LHD | Good | 0.3979791
8815292 | PS LOWER LHD BLACK | 2026-04-29 10:12 |  |  | FALSE | 2026-04-29 | 10 | 2 | FALSE | 457 | 0 | BLACK | PS LOWER LHD | Good | 0.3979791
8815293 | GB OUTER LHD BLACK | 2026-04-29 10:13 |  |  | FALSE | 2026-04-29 | 10 | 2 | FALSE | 458 | 0 | BLACK | GB OUTER LHD | Good | 0.3957464
8815296 | DS LOWER LHD BLACK | 2026-04-29 10:13 |  |  | FALSE | 2026-04-29 | 10 | 2 | FALSE | 459 | 0 | BLACK | DS LOWER LHD | Good | 0.3957464
8815297 | PS LOWER LHD BLACK | 2026-04-29 10:13 |  |  | FALSE | 2026-04-29 | 10 | 2 | FALSE | 460 | 0 | BLACK | PS LOWER LHD | Good | 0.3957464
8815298 | GB OUTER LHD BLACK | 2026-04-29 10:14 |  |  | FALSE | 2026-04-29 | 10 | 2 | FALSE | 461 | 0 | BLACK | GB OUTER LHD | Good | 0.4029162
8815304 | PS LOWER LHD BLACK | 2026-04-29 10:14 |  |  | FALSE | 2026-04-29 | 10 | 2 | FALSE | 462 | 0 | BLACK | PS LOWER LHD | Good | 0.4029162
8815303 | DS LOWER LHD BLACK | 2026-04-29 10:14 |  |  | FALSE | 2026-04-29 | 10 | 2 | FALSE | 463 | 0 | BLACK | DS LOWER LHD | Good | 0.4029162
8815305 | GB OUTER LHD BLACK | 2026-04-29 10:15 |  |  | FALSE | 2026-04-29 | 10 | 2 | FALSE | 464 | 0 | BLACK | GB OUTER LHD | Good | 0.4008647
8815312 | DS LOWER LHD BLACK | 2026-04-29 10:15 |  |  | FALSE | 2026-04-29 | 10 | 2 | FALSE | 465 | 0 | BLACK | DS LOWER LHD | Good | 0.4008647
8815313 | PS LOWER LHD BLACK | 2026-04-29 10:15 |  |  | FALSE | 2026-04-29 | 10 | 2 | FALSE | 466 | 0 | BLACK | PS LOWER LHD | Good | 0.4008647
8815315 | GB OUTER LHD BLACK | 2026-04-29 10:16 |  |  | FALSE | 2026-04-29 | 10 | 2 | FALSE | 467 | 0 | BLACK | GB OUTER LHD | Good | 0.4577612
8815322 | DS LOWER LHD WHITE | 2026-04-29 10:17 |  |  | FALSE | 2026-04-29 | 10 | 2 | FALSE | 468 | 0 | WHITE | DS LOWER LHD | Good | 0.4577612
8815324 | PS LOWER LHD WHITE | 2026-04-29 10:17 |  |  | FALSE | 2026-04-29 | 10 | 2 | FALSE | 469 | 0 | WHITE | PS LOWER LHD | Good | 0.4577612
8815331 | PS LOWER LHD WHITE | 2026-04-29 10:18 |  |  | FALSE | 2026-04-29 | 10 | 2 | FALSE | 470 | 0 | WHITE | PS LOWER LHD | Good | 0.485376
8815325 | GB OUTER LHD WHITE | 2026-04-29 10:18 |  |  | FALSE | 2026-04-29 | 10 | 2 | FALSE | 471 | 0 | WHITE | GB OUTER LHD | Good | 0.485376
8815330 | DS LOWER LHD WHITE | 2026-04-29 10:18 |  |  | FALSE | 2026-04-29 | 10 | 2 | FALSE | 472 | 0 | WHITE | DS LOWER LHD | Good | 0.485376
8815332 | GB OUTER LHD WHITE | 2026-04-29 10:19 |  |  | FALSE | 2026-04-29 | 10 | 2 | FALSE | 473 | 0 | WHITE | GB OUTER LHD | Good | 0.4983419
8815338 | PS LOWER LHD WHITE | 2026-04-29 10:19 |  |  | FALSE | 2026-04-29 | 10 | 2 | FALSE | 474 | 0 | WHITE | PS LOWER LHD | Good | 0.4983419
8815336 | DS LOWER LHD WHITE | 2026-04-29 10:19 |  |  | FALSE | 2026-04-29 | 10 | 2 | FALSE | 475 | 0 | WHITE | DS LOWER LHD | Good | 0.4983419
8815339 | GB OUTER LHD WHITE | 2026-04-29 10:20 |  |  | FALSE | 2026-04-29 | 10 | 2 | FALSE | 476 | 0 | WHITE | GB OUTER LHD | Good | 0.4952178
8815344 | DS LOWER LHD WHITE | 2026-04-29 10:20 |  |  | FALSE | 2026-04-29 | 10 | 2 | FALSE | 477 | 0 | WHITE | DS LOWER LHD | Good | 0.4952178
8815345 | PS LOWER LHD WHITE | 2026-04-29 10:20 |  |  | FALSE | 2026-04-29 | 10 | 2 | FALSE | 478 | 0 | WHITE | PS LOWER LHD | Good | 0.4952178
8815346 | GB OUTER LHD WHITE | 2026-04-29 10:21 |  |  | FALSE | 2026-04-29 | 10 | 2 | FALSE | 479 | 0 | WHITE | GB OUTER LHD | Good | 0.4970138
8815350 | DS LOWER LHD WHITE | 2026-04-29 10:21 |  |  | FALSE | 2026-04-29 | 10 | 2 | FALSE | 480 | 0 | WHITE | DS LOWER LHD | Good | 0.4970138
8815351 | PS LOWER LHD WHITE | 2026-04-29 10:21 |  |  | FALSE | 2026-04-29 | 10 | 2 | FALSE | 481 | 0 | WHITE | PS LOWER LHD | Good | 0.4970138
8815352 | GB OUTER LHD WHITE | 2026-04-29 10:22 |  |  | FALSE | 2026-04-29 | 10 | 2 | FALSE | 482 | 0 | WHITE | GB OUTER LHD | Good | 0.4964107
8815365 | GB OUTER LHD WHITE | 2026-04-29 10:23 |  |  | FALSE | 2026-04-29 | 10 | 2 | FALSE | 483 | 0 | WHITE | GB OUTER LHD | Good | 0.5003622
8815362 | DS LOWER LHD WHITE | 2026-04-29 10:23 |  |  | FALSE | 2026-04-29 | 10 | 2 | FALSE | 484 | 0 | WHITE | DS LOWER LHD | Good | 0.4964107
8815364 | PS LOWER LHD WHITE | 2026-04-29 10:23 |  |  | FALSE | 2026-04-29 | 10 | 2 | FALSE | 485 | 0 | WHITE | PS LOWER LHD | Good | 0.4964107
8815368 | DS LOWER LHD WHITE | 2026-04-29 10:24 |  |  | FALSE | 2026-04-29 | 10 | 2 | FALSE | 486 | 0 | WHITE | DS LOWER LHD | Good | 0.5003622
8815369 | PS LOWER LHD WHITE | 2026-04-29 10:24 |  |  | FALSE | 2026-04-29 | 10 | 2 | FALSE | 487 | 0 | WHITE | PS LOWER LHD | Good | 0.5003622
8815374 | PS LOWER LHD WHITE | 2026-04-29 10:25 |  |  | FALSE | 2026-04-29 | 10 | 2 | FALSE | 488 | 0 | WHITE | PS LOWER LHD | Good | 0.4413166
8815373 | DS LOWER LHD WHITE | 2026-04-29 10:25 |  |  | FALSE | 2026-04-29 | 10 | 2 | FALSE | 489 | 0 | WHITE | DS LOWER LHD | Good | 0.4413166
8815370 | GB OUTER LHD WHITE | 2026-04-29 10:25 | Bumps / lumps | 2026-04-29 16:25 | TRUE | 2026-04-29 | 10 | 2 | FALSE | 490 | 0 | WHITE | GB OUTER LHD | Process | 0.4413166 | [MODERATE] Pyro Clean (cur=778.0): PYRO_CLEAN_DUE -> Pyro Clean above lowest-scrap band 165–301
8815375 | GB OUTER LHD WHITE | 2026-04-29 10:26 |  |  | FALSE | 2026-04-29 | 10 | 2 | FALSE | 491 | 0 | WHITE | GB OUTER LHD | Good | 0.4424954
8815377 | DS LOWER LHD WHITE | 2026-04-29 10:26 |  |  | FALSE | 2026-04-29 | 10 | 2 | FALSE | 492 | 0 | WHITE | DS LOWER LHD | Good | 0.4424954
8815378 | PS LOWER LHD WHITE | 2026-04-29 10:26 |  |  | FALSE | 2026-04-29 | 10 | 2 | FALSE | 493 | 0 | WHITE | PS LOWER LHD | Good | 0.4424954
8815379 | GB OUTER LHD WHITE | 2026-04-29 10:27 |  |  | FALSE | 2026-04-29 | 10 | 2 | FALSE | 494 | 0 | WHITE | GB OUTER LHD | Good | 0.4745788
8815383 | DS LOWER LHD WHITE | 2026-04-29 10:27 |  |  | FALSE | 2026-04-29 | 10 | 2 | FALSE | 495 | 0 | WHITE | DS LOWER LHD | Good | 0.4745788
8815384 | PS LOWER LHD WHITE | 2026-04-29 10:27 |  |  | FALSE | 2026-04-29 | 10 | 2 | FALSE | 496 | 0 | WHITE | PS LOWER LHD | Good | 0.4745788
8815391 | PS LOWER LHD WHITE | 2026-04-29 10:28 |  |  | FALSE | 2026-04-29 | 10 | 2 | FALSE | 497 | 0 | WHITE | PS LOWER LHD | Good | 0.4458768
8815385 | GB OUTER LHD WHITE | 2026-04-29 10:28 |  |  | FALSE | 2026-04-29 | 10 | 2 | FALSE | 498 | 0 | WHITE | GB OUTER LHD | Good | 0.4458768
8815390 | DS LOWER LHD WHITE | 2026-04-29 10:28 |  |  | FALSE | 2026-04-29 | 10 | 2 | FALSE | 499 | 0 | WHITE | DS LOWER LHD | Good | 0.4458768
8815392 | GB OUTER LHD WHITE | 2026-04-29 10:29 |  |  | FALSE | 2026-04-29 | 10 | 2 | FALSE | 500 | 0 | WHITE | GB OUTER LHD | Good | 0.4533752
8815397 | DS LOWER LHD WHITE | 2026-04-29 10:29 |  |  | FALSE | 2026-04-29 | 10 | 2 | FALSE | 501 | 0 | WHITE | DS LOWER LHD | Good | 0.4533752
8815399 | PS LOWER LHD WHITE | 2026-04-29 10:30 |  |  | FALSE | 2026-04-29 | 10 | 2 | FALSE | 502 | 0 | WHITE | PS LOWER LHD | Good | 0.4533752
8815400 | GB OUTER LHD WHITE | 2026-04-29 10:30 |  |  | FALSE | 2026-04-29 | 10 | 2 | FALSE | 503 | 0 | WHITE | GB OUTER LHD | Good | 0.4999402
8815410 | DS LOWER LHD WHITE | 2026-04-29 10:31 |  |  | FALSE | 2026-04-29 | 10 | 2 | FALSE | 504 | 0 | WHITE | DS LOWER LHD | Good | 0.4999402
8815412 | PS LOWER LHD WHITE | 2026-04-29 10:31 |  |  | FALSE | 2026-04-29 | 10 | 2 | FALSE | 505 | 0 | WHITE | PS LOWER LHD | Good | 0.4999402
8815413 | GB OUTER LHD WHITE | 2026-04-29 10:32 |  |  | FALSE | 2026-04-29 | 10 | 2 | FALSE | 506 | 0 | WHITE | GB OUTER LHD | Good | 0.4383616
8815423 | DS LOWER LHD WHITE | 2026-04-29 10:32 |  |  | FALSE | 2026-04-29 | 10 | 2 | FALSE | 507 | 0 | WHITE | DS LOWER LHD | Good | 0.4383616
8815424 | PS LOWER LHD WHITE | 2026-04-29 10:32 |  |  | FALSE | 2026-04-29 | 10 | 2 | FALSE | 508 | 0 | WHITE | PS LOWER LHD | Good | 0.4383616
8815426 | GB OUTER LHD WHITE | 2026-04-29 10:33 |  |  | FALSE | 2026-04-29 | 10 | 2 | FALSE | 509 | 0 | WHITE | GB OUTER LHD | Good | 0.5007046
8815429 | DS LOWER LHD WHITE | 2026-04-29 10:33 |  |  | FALSE | 2026-04-29 | 10 | 2 | FALSE | 510 | 0 | WHITE | DS LOWER LHD | Good | 0.5007046
8815430 | PS LOWER LHD WHITE | 2026-04-29 10:33 |  |  | FALSE | 2026-04-29 | 10 | 2 | FALSE | 511 | 0 | WHITE | PS LOWER LHD | Good | 0.5007046
8815434 | PS LOWER LHD WHITE | 2026-04-29 10:34 |  |  | FALSE | 2026-04-29 | 10 | 2 | FALSE | 512 | 0 | WHITE | PS LOWER LHD | Good | 0.4370842
8815433 | DS LOWER LHD WHITE | 2026-04-29 10:34 |  |  | FALSE | 2026-04-29 | 10 | 2 | FALSE | 513 | 0 | WHITE | DS LOWER LHD | Good | 0.4370842
8815431 | GB OUTER LHD WHITE | 2026-04-29 10:34 |  |  | FALSE | 2026-04-29 | 10 | 2 | FALSE | 514 | 0 | WHITE | GB OUTER LHD | Good | 0.4370842
8815435 | GB OUTER LHD WHITE | 2026-04-29 10:35 |  |  | FALSE | 2026-04-29 | 10 | 2 | FALSE | 515 | 0 | WHITE | GB OUTER LHD | Good | 0.4428319
8815442 | PS LOWER LHD WHITE | 2026-04-29 10:36 |  |  | FALSE | 2026-04-29 | 10 | 2 | FALSE | 516 | 0 | WHITE | PS LOWER LHD | Good | 0.4428319
8815441 | DS LOWER LHD WHITE | 2026-04-29 10:36 |  |  | FALSE | 2026-04-29 | 10 | 2 | FALSE | 517 | 0 | WHITE | DS LOWER LHD | Good | 0.4428319
8815443 | GB OUTER LHD WHITE | 2026-04-29 10:37 |  |  | FALSE | 2026-04-29 | 10 | 2 | FALSE | 518 | 0 | WHITE | GB OUTER LHD | Good | 0.4439139
8815452 | PS LOWER LHD WHITE | 2026-04-29 10:37 |  |  | FALSE | 2026-04-29 | 10 | 2 | FALSE | 519 | 0 | WHITE | PS LOWER LHD | Good | 0.4439139
8815450 | DS LOWER LHD WHITE | 2026-04-29 10:37 |  |  | FALSE | 2026-04-29 | 10 | 2 | FALSE | 520 | 0 | WHITE | DS LOWER LHD | Good | 0.4439139
8815454 | GB OUTER LHD WHITE | 2026-04-29 10:38 |  |  | FALSE | 2026-04-29 | 10 | 2 | FALSE | 521 | 0 | WHITE | GB OUTER LHD | Good | 0.4894579
8815462 | DS LOWER LHD WHITE | 2026-04-29 10:38 |  |  | FALSE | 2026-04-29 | 10 | 2 | FALSE | 522 | 0 | WHITE | DS LOWER LHD | Good | 0.4894579
8815463 | PS LOWER LHD WHITE | 2026-04-29 10:38 |  |  | FALSE | 2026-04-29 | 10 | 2 | FALSE | 523 | 0 | WHITE | PS LOWER LHD | Good | 0.4894579
8815464 | GB OUTER LHD WHITE | 2026-04-29 10:39 |  |  | FALSE | 2026-04-29 | 10 | 2 | FALSE | 524 | 0 | WHITE | GB OUTER LHD | Good | 0.467576
8815468 | DS LOWER LHD WHITE | 2026-04-29 10:39 |  |  | FALSE | 2026-04-29 | 10 | 2 | FALSE | 525 | 0 | WHITE | DS LOWER LHD | Good | 0.467576
8815469 | PS LOWER LHD WHITE | 2026-04-29 10:39 |  |  | FALSE | 2026-04-29 | 10 | 2 | FALSE | 526 | 0 | WHITE | PS LOWER LHD | Good | 0.467576
8815470 | GB OUTER LHD WHITE | 2026-04-29 10:41 |  |  | FALSE | 2026-04-29 | 10 | 2 | FALSE | 527 | 0 | WHITE | GB OUTER LHD | Good | 0.4625582
8815475 | DS LOWER LHD WHITE | 2026-04-29 10:41 |  |  | FALSE | 2026-04-29 | 10 | 2 | FALSE | 528 | 0 | WHITE | DS LOWER LHD | Good | 0.4625582
8815476 | PS LOWER LHD WHITE | 2026-04-29 10:41 |  |  | FALSE | 2026-04-29 | 10 | 2 | FALSE | 529 | 0 | WHITE | PS LOWER LHD | Good | 0.4625582
8815478 | GB OUTER LHD WHITE | 2026-04-29 10:42 |  |  | FALSE | 2026-04-29 | 10 | 2 | FALSE | 530 | 0 | WHITE | GB OUTER LHD | Good | 0.4357756
8815482 | DS LOWER LHD WHITE | 2026-04-29 10:42 |  |  | FALSE | 2026-04-29 | 10 | 2 | FALSE | 531 | 0 | WHITE | DS LOWER LHD | Good | 0.4357756
8815485 | PS LOWER LHD WHITE | 2026-04-29 10:42 |  |  | FALSE | 2026-04-29 | 10 | 2 | FALSE | 532 | 0 | WHITE | PS LOWER LHD | Good | 0.4357756
8815494 | PS LOWER LHD WHITE | 2026-04-29 10:43 |  |  | FALSE | 2026-04-29 | 10 | 2 | FALSE | 533 | 0 | WHITE | PS LOWER LHD | Good | 0.4368138
8815492 | DS LOWER LHD WHITE | 2026-04-29 10:43 |  |  | FALSE | 2026-04-29 | 10 | 2 | FALSE | 534 | 0 | WHITE | DS LOWER LHD | Good | 0.4368138
8815486 | GB OUTER LHD WHITE | 2026-04-29 10:43 |  |  | FALSE | 2026-04-29 | 10 | 2 | FALSE | 535 | 0 | WHITE | GB OUTER LHD | Good | 0.4368138
8815496 | GB OUTER LHD WHITE | 2026-04-29 10:44 |  |  | FALSE | 2026-04-29 | 10 | 2 | FALSE | 536 | 0 | WHITE | GB OUTER LHD | Good | 0.452538
8815506 | DS LOWER LHD WHITE | 2026-04-29 10:44 |  |  | FALSE | 2026-04-29 | 10 | 2 | FALSE | 537 | 0 | WHITE | DS LOWER LHD | Good | 0.452538
8815507 | PS LOWER LHD WHITE | 2026-04-29 10:45 |  |  | FALSE | 2026-04-29 | 10 | 2 | FALSE | 538 | 0 | WHITE | PS LOWER LHD | Good | 0.452538
8815509 | GB OUTER LHD WHITE | 2026-04-29 10:45 |  |  | FALSE | 2026-04-29 | 10 | 2 | FALSE | 539 | 0 | WHITE | GB OUTER LHD | Good | 0.4407895
8815515 | DS LOWER LHD WHITE | 2026-04-29 10:46 |  |  | FALSE | 2026-04-29 | 10 | 2 | FALSE | 540 | 0 | WHITE | DS LOWER LHD | Good | 0.4407895
8815516 | PS LOWER LHD WHITE | 2026-04-29 10:46 |  |  | FALSE | 2026-04-29 | 10 | 2 | FALSE | 541 | 0 | WHITE | PS LOWER LHD | Good | 0.4407895
8815517 | GB OUTER LHD WHITE | 2026-04-29 10:47 |  |  | FALSE | 2026-04-29 | 10 | 2 | FALSE | 542 | 0 | WHITE | GB OUTER LHD | Good | 0.4431497
8815520 | DS LOWER LHD WHITE | 2026-04-29 10:47 |  |  | FALSE | 2026-04-29 | 10 | 2 | FALSE | 543 | 0 | WHITE | DS LOWER LHD | Good | 0.4431497
8815521 | PS LOWER LHD WHITE | 2026-04-29 10:47 |  |  | FALSE | 2026-04-29 | 10 | 2 | FALSE | 544 | 0 | WHITE | PS LOWER LHD | Good | 0.4431497
8815532 | PS LOWER LHD WHITE | 2026-04-29 10:48 |  |  | FALSE | 2026-04-29 | 10 | 2 | FALSE | 545 | 0 | WHITE | PS LOWER LHD | Good | 0.4624831
8815523 | GB OUTER LHD WHITE | 2026-04-29 10:48 |  |  | FALSE | 2026-04-29 | 10 | 2 | FALSE | 546 | 0 | WHITE | GB OUTER LHD | Good | 0.4624831
8815530 | DS LOWER LHD WHITE | 2026-04-29 10:48 |  |  | FALSE | 2026-04-29 | 10 | 2 | FALSE | 547 | 0 | WHITE | DS LOWER LHD | Good | 0.4624831
8815533 | GB OUTER LHD WHITE | 2026-04-29 10:49 |  |  | FALSE | 2026-04-29 | 10 | 2 | FALSE | 548 | 0 | WHITE | GB OUTER LHD | Good | 0.4452007
8815543 | DS LOWER LHD WHITE | 2026-04-29 10:50 |  |  | FALSE | 2026-04-29 | 10 | 2 | FALSE | 549 | 0 | WHITE | DS LOWER LHD | Good | 0.4452007
8815545 | PS LOWER LHD WHITE | 2026-04-29 10:50 |  |  | FALSE | 2026-04-29 | 10 | 2 | FALSE | 550 | 0 | WHITE | PS LOWER LHD | Good | 0.4452007
8815547 | GB OUTER LHD WHITE | 2026-04-29 10:51 |  |  | FALSE | 2026-04-29 | 10 | 2 | FALSE | 551 | 0 | WHITE | GB OUTER LHD | Good | 0.438755
8815549 | DS LOWER LHD WHITE | 2026-04-29 10:51 |  |  | FALSE | 2026-04-29 | 10 | 2 | FALSE | 552 | 0 | WHITE | DS LOWER LHD | Good | 0.438755
8815550 | PS LOWER LHD WHITE | 2026-04-29 10:51 |  |  | FALSE | 2026-04-29 | 10 | 2 | FALSE | 553 | 0 | WHITE | PS LOWER LHD | Good | 0.438755
8815551 | GB OUTER LHD WHITE | 2026-04-29 10:52 |  |  | FALSE | 2026-04-29 | 10 | 2 | FALSE | 554 | 0 | WHITE | GB OUTER LHD | Good | 0.46442
8815553 | DS LOWER LHD WHITE | 2026-04-29 10:52 |  |  | FALSE | 2026-04-29 | 10 | 2 | FALSE | 555 | 0 | WHITE | DS LOWER LHD | Good | 0.46442
8815554 | PS LOWER LHD WHITE | 2026-04-29 10:52 |  |  | FALSE | 2026-04-29 | 10 | 2 | FALSE | 556 | 0 | WHITE | PS LOWER LHD | Good | 0.46442
8815555 | GB OUTER LHD WHITE | 2026-04-29 12:03 |  |  | FALSE | 2026-04-29 | 12 | 2 | TRUE | 557 | 0 | WHITE | GB OUTER LHD | Good | 0.5035451
8815594 | DS LOWER LHD WHITE | 2026-04-29 12:03 |  |  | FALSE | 2026-04-29 | 12 | 2 | TRUE | 558 | 0 | WHITE | DS LOWER LHD | Good | 0.5035451
8815595 | PS LOWER LHD WHITE | 2026-04-29 12:04 |  |  | FALSE | 2026-04-29 | 12 | 2 | TRUE | 559 | 0 | WHITE | PS LOWER LHD | Good | 0.5035451
8815606 | PS LOWER LHD WHITE | 2026-04-29 12:05 |  |  | FALSE | 2026-04-29 | 12 | 2 | FALSE | 560 | 0 | WHITE | PS LOWER LHD | Good | 0.5062668
8815604 | DS LOWER LHD WHITE | 2026-04-29 12:05 |  |  | FALSE | 2026-04-29 | 12 | 2 | FALSE | 561 | 0 | WHITE | DS LOWER LHD | Good | 0.5062668
8815596 | GB OUTER LHD WHITE | 2026-04-29 12:05 |  |  | FALSE | 2026-04-29 | 12 | 2 | FALSE | 562 | 0 | WHITE | GB OUTER LHD | Good | 0.5062668
8815607 | GB OUTER LHD WHITE | 2026-04-29 12:06 |  |  | FALSE | 2026-04-29 | 12 | 2 | FALSE | 563 | 0 | WHITE | GB OUTER LHD | Good | 0.4869671
8815608 | DS LOWER LHD WHITE | 2026-04-29 12:06 |  |  | FALSE | 2026-04-29 | 12 | 2 | FALSE | 564 | 0 | WHITE | DS LOWER LHD | Good | 0.4869671
8815609 | PS LOWER LHD WHITE | 2026-04-29 12:06 |  |  | FALSE | 2026-04-29 | 12 | 2 | FALSE | 565 | 0 | WHITE | PS LOWER LHD | Good | 0.4869671
8815611 | GB OUTER LHD WHITE | 2026-04-29 12:07 |  |  | FALSE | 2026-04-29 | 12 | 2 | FALSE | 566 | 0 | WHITE | GB OUTER LHD | Good | 0.4610136
8815613 | DS LOWER LHD WHITE | 2026-04-29 12:07 |  |  | FALSE | 2026-04-29 | 12 | 2 | FALSE | 567 | 0 | WHITE | DS LOWER LHD | Good | 0.4610136
8815614 | PS LOWER LHD WHITE | 2026-04-29 12:07 |  |  | FALSE | 2026-04-29 | 12 | 2 | FALSE | 568 | 0 | WHITE | PS LOWER LHD | Good | 0.4610136
8815615 | GB OUTER LHD WHITE | 2026-04-29 12:08 |  |  | FALSE | 2026-04-29 | 12 | 2 | FALSE | 569 | 0 | WHITE | GB OUTER LHD | Good | 0.4840487
8815617 | DS LOWER LHD WHITE | 2026-04-29 12:08 |  |  | FALSE | 2026-04-29 | 12 | 2 | FALSE | 570 | 0 | WHITE | DS LOWER LHD | Good | 0.4840487
8815618 | PS LOWER LHD WHITE | 2026-04-29 12:09 |  |  | FALSE | 2026-04-29 | 12 | 2 | FALSE | 571 | 0 | WHITE | PS LOWER LHD | Good | 0.4840487
8815624 | PS LOWER LHD WHITE | 2026-04-29 12:10 |  |  | FALSE | 2026-04-29 | 12 | 2 | FALSE | 572 | 0 | WHITE | PS LOWER LHD | Good | 0.4476509
8815619 | GB OUTER LHD WHITE | 2026-04-29 12:10 |  |  | FALSE | 2026-04-29 | 12 | 2 | FALSE | 573 | 0 | WHITE | GB OUTER LHD | Good | 0.4476509
8815623 | DS LOWER LHD WHITE | 2026-04-29 12:10 |  |  | FALSE | 2026-04-29 | 12 | 2 | FALSE | 574 | 0 | WHITE | DS LOWER LHD | Good | 0.4476509
8815625 | GB OUTER LHD WHITE | 2026-04-29 12:11 |  |  | FALSE | 2026-04-29 | 12 | 2 | FALSE | 575 | 0 | WHITE | GB OUTER LHD | Good | 0.4651166
8815631 | PS LOWER LHD WHITE | 2026-04-29 12:11 |  |  | FALSE | 2026-04-29 | 12 | 2 | FALSE | 576 | 0 | WHITE | PS LOWER LHD | Good | 0.4651166
8815630 | DS LOWER LHD WHITE | 2026-04-29 12:11 |  |  | FALSE | 2026-04-29 | 12 | 2 | FALSE | 577 | 0 | WHITE | DS LOWER LHD | Good | 0.4651166
8815632 | GB OUTER LHD WHITE | 2026-04-29 12:12 |  |  | FALSE | 2026-04-29 | 12 | 2 | FALSE | 578 | 0 | WHITE | GB OUTER LHD | Good | 0.4442661
8815636 | DS LOWER LHD WHITE | 2026-04-29 12:12 |  |  | FALSE | 2026-04-29 | 12 | 2 | FALSE | 579 | 0 | WHITE | DS LOWER LHD | Good | 0.4442661
8815637 | PS LOWER LHD WHITE | 2026-04-29 12:12 |  |  | FALSE | 2026-04-29 | 12 | 2 | FALSE | 580 | 0 | WHITE | PS LOWER LHD | Good | 0.4442661
8815638 | GB OUTER LHD WHITE | 2026-04-29 12:51 |  |  | FALSE | 2026-04-29 | 12 | 2 | TRUE | 0 | 1 | WHITE | GB OUTER LHD | Good | 0.5423212
8815820 | DS LOWER RHD WHITE | 2026-04-29 12:51 |  |  | FALSE | 2026-04-29 | 12 | 2 | TRUE | 1 | 1 | WHITE | DS LOWER RHD | Good | 0.5423212
8815821 | PS LOWER RHD WHITE | 2026-04-29 12:51 |  |  | FALSE | 2026-04-29 | 12 | 2 | TRUE | 2 | 1 | WHITE | PS LOWER RHD | Good | 0.5423212
8815822 | GB OUTER RHD WHITE | 2026-04-29 12:52 | Bumps / lumps | 2026-04-29 16:30 | TRUE | 2026-04-29 | 12 | 2 | FALSE | 3 | 1 | WHITE | GB OUTER RHD | Process | 0.5028094 | [CRITICAL] Temp. THT at Trigger (cur=137.0): INCREASE -> target 170.0 (safe 147.0 – 170.0) ¦ [STRONG] Temp. BHT at Trigger (cur=164.0): INCREASE -> target 191.0 (safe 176.0 – 212.6) ¦ [STRONG] Pos Vinyl N Width (cur=304.0): REDUCE -> target 0.0 (safe 0.0 – 295.0) ¦ [STRONG] TTF Circuit 1 Temp (cur=27.0): INCREASE -> target 34.0 (safe 28.0 – 37.0) ¦ [MODERATE] Pyro Clean (cur=810.0): PYRO_CLEAN_DUE -> Pyro Clean above lowest-scrap band 21–87
8815826 | DS LOWER RHD WHITE | 2026-04-29 12:52 |  |  | FALSE | 2026-04-29 | 12 | 2 | FALSE | 4 | 1 | WHITE | DS LOWER RHD | Good | 0.5028094
8815827 | PS LOWER RHD WHITE | 2026-04-29 12:52 |  |  | FALSE | 2026-04-29 | 12 | 2 | FALSE | 5 | 1 | WHITE | PS LOWER RHD | Good | 0.5028094
8815828 | GB OUTER RHD WHITE | 2026-04-29 12:55 | Bumps / lumps | 2026-04-29 16:25 | TRUE | 2026-04-29 | 12 | 2 | TRUE | 6 | 1 | WHITE | GB OUTER RHD | Process | 0.51686 | [CRITICAL] Temp. THT at Trigger (cur=135.0): INCREASE -> target 170.0 (safe 147.0 – 170.0) ¦ [STRONG] Temp. BHT at Trigger (cur=165.0): INCREASE -> target 191.0 (safe 176.0 – 212.6) ¦ [MODERATE] Pyro Clean (cur=811.0): PYRO_CLEAN_DUE -> Pyro Clean above lowest-scrap band 21–87
8815837 | DS LOWER RHD WHITE | 2026-04-29 12:55 |  |  | FALSE | 2026-04-29 | 12 | 2 | TRUE | 7 | 1 | WHITE | DS LOWER RHD | Good | 0.51686
8815838 | PS LOWER RHD WHITE | 2026-04-29 12:55 |  |  | FALSE | 2026-04-29 | 12 | 2 | TRUE | 8 | 1 | WHITE | PS LOWER RHD | Good | 0.51686
8815845 | PS LOWER RHD WHITE | 2026-04-29 12:56 |  |  | FALSE | 2026-04-29 | 12 | 2 | FALSE | 9 | 1 | WHITE | PS LOWER RHD | Good | 0.4841109
8815844 | DS LOWER RHD WHITE | 2026-04-29 12:56 |  |  | FALSE | 2026-04-29 | 12 | 2 | FALSE | 10 | 1 | WHITE | DS LOWER RHD | Good | 0.4841109
8815839 | GB OUTER RHD WHITE | 2026-04-29 12:56 | Bumps / lumps | 2026-04-29 16:25 | TRUE | 2026-04-29 | 12 | 2 | FALSE | 11 | 1 | WHITE | GB OUTER RHD | Process | 0.4841109 | [CRITICAL] Temp. THT at Trigger (cur=140.0): INCREASE -> target 170.0 (safe 147.0 – 170.0) ¦ [STRONG] Temp. BHT at Trigger (cur=169.0): INCREASE -> target 191.0 (safe 176.0 – 212.6) ¦ [MODERATE] Pyro Clean (cur=812.0): PYRO_CLEAN_DUE -> Pyro Clean above lowest-scrap band 21–87
8815846 | GB OUTER RHD WHITE | 2026-04-29 12:58 |  |  | FALSE | 2026-04-29 | 12 | 2 | TRUE | 12 | 1 | WHITE | GB OUTER RHD | Good | 0.5075731
8815856 | DS LOWER RHD WHITE | 2026-04-29 12:58 |  |  | FALSE | 2026-04-29 | 12 | 2 | TRUE | 13 | 1 | WHITE | DS LOWER RHD | Good | 0.5075731
8815857 | PS LOWER RHD WHITE | 2026-04-29 12:58 |  |  | FALSE | 2026-04-29 | 12 | 2 | TRUE | 14 | 1 | WHITE | PS LOWER RHD | Good | 0.5075731
8815858 | GB OUTER RHD WHITE | 2026-04-29 13:03 |  |  | FALSE | 2026-04-29 | 13 | 2 | TRUE | 15 | 1 | WHITE | GB OUTER RHD | Good | 0.5096401
8815880 | DS LOWER RHD WHITE | 2026-04-29 13:03 |  |  | FALSE | 2026-04-29 | 13 | 2 | TRUE | 16 | 1 | WHITE | DS LOWER RHD | Good | 0.5096401
8815882 | PS LOWER RHD WHITE | 2026-04-29 13:04 |  |  | FALSE | 2026-04-29 | 13 | 2 | TRUE | 17 | 1 | WHITE | PS LOWER RHD | Good | 0.5096401
8815883 | GB OUTER RHD WHITE | 2026-04-29 13:34 | Bumps / lumps | 2026-04-29 16:30 | TRUE | 2026-04-29 | 13 | 2 | TRUE | 18 | 1 | WHITE | GB OUTER RHD | Process | 0.5566568 | [CRITICAL] Temp. THT at Trigger (cur=127.0): INCREASE -> target 170.0 (safe 147.0 – 170.0) ¦ [STRONG] Temp. BHT at Trigger (cur=145.0): INCREASE -> target 191.0 (safe 176.0 – 212.6) ¦ [STRONG] TTF Circuit 1 Temp (cur=24.0): INCREASE -> target 34.0 (safe 28.0 – 37.0) ¦ [MODERATE] Pyro Clean (cur=815.0): PYRO_CLEAN_DUE -> Pyro Clean above lowest-scrap band 21–87
8815943 | DS LOWER RHD WHITE | 2026-04-29 13:34 | Bumps / lumps | 2026-04-29 16:30 | TRUE | 2026-04-29 | 13 | 2 | TRUE | 19 | 1 | WHITE | DS LOWER RHD | Process | 0.5566568 | [CRITICAL] Temp. THT at Trigger (cur=127.0): INCREASE -> target 170.0 (safe 147.0 – 170.0) ¦ [STRONG] Temp. BHT at Trigger (cur=145.0): INCREASE -> target 191.0 (safe 176.0 – 212.6) ¦ [STRONG] TTF Circuit 1 Temp (cur=24.0): INCREASE -> target 34.0 (safe 28.0 – 37.0) ¦ [MODERATE] Pyro Clean (cur=815.0): PYRO_CLEAN_DUE -> Pyro Clean above lowest-scrap band 21–87
8815944 | PS LOWER RHD WHITE | 2026-04-29 13:34 | Fabric Torn | 2026-05-05 15:50 | TRUE | 2026-04-29 | 13 | 2 | TRUE | 20 | 0 | WHITE | PS LOWER RHD | Non-Process | 0.5566568
8815948 | PS LOWER RHD WHITE | 2026-04-29 13:35 |  |  | FALSE | 2026-04-29 | 13 | 2 | FALSE | 21 | 0 | WHITE | PS LOWER RHD | Good | 0.5605633
8815946 | GB OUTER RHD WHITE | 2026-04-29 13:35 | Bumps / lumps | 2026-04-29 16:30 | TRUE | 2026-04-29 | 13 | 2 | FALSE | 22 | 0 | WHITE | GB OUTER RHD | Process | 0.5605633 | [CRITICAL] Temp. THT at Trigger (cur=133.0): INCREASE -> target 170.0 (safe 147.0 – 170.0) ¦ [STRONG] Temp. BHT at Trigger (cur=151.0): INCREASE -> target 191.0 (safe 176.0 – 212.6) ¦ [STRONG] Temp Z2 (cur=103.0): INCREASE -> target 152.0 (safe 125.4 – 174.0) ¦ [STRONG] Temp Z1 (cur=107.0): INCREASE -> target 156.0 (safe 130.0 – 180.0) ¦ [STRONG] TTF Circuit 1 Temp (cur=25.0): INCREASE -> target 34.0 (safe 28.0 – 37.0) ¦ [MODERATE] Pyro Clean (cur=816.0): PYRO_CLEAN_DUE -> Pyro Clean above lowest-scrap band 21–87
8815947 | DS LOWER RHD WHITE | 2026-04-29 13:35 |  |  | FALSE | 2026-04-29 | 13 | 2 | FALSE | 23 | 0 | WHITE | DS LOWER RHD | Good | 0.5605633
8815949 | GB OUTER RHD WHITE | 2026-04-29 13:36 | Bumps / lumps | 2026-04-29 16:25 | TRUE | 2026-04-29 | 13 | 2 | FALSE | 24 | 0 | WHITE | GB OUTER RHD | Process | 0.535197 | [CRITICAL] Temp. THT at Trigger (cur=132.0): INCREASE -> target 170.0 (safe 147.0 – 170.0) ¦ [STRONG] Temp. BHT at Trigger (cur=155.0): INCREASE -> target 191.0 (safe 176.0 – 212.6) ¦ [STRONG] Temp Z2 (cur=112.0): INCREASE -> target 152.0 (safe 125.4 – 174.0) ¦ [STRONG] Temp Z1 (cur=116.0): INCREASE -> target 156.0 (safe 130.0 – 180.0) ¦ [STRONG] TTF Circuit 1 Temp (cur=26.0): INCREASE -> target 34.0 (safe 28.0 – 37.0) ¦ [MODERATE] Pyro Clean (cur=817.0): PYRO_CLEAN_DUE -> Pyro Clean above lowest-scrap band 21–87
8815952 | DS LOWER RHD WHITE | 2026-04-29 13:36 |  |  | FALSE | 2026-04-29 | 13 | 2 | FALSE | 25 | 0 | WHITE | DS LOWER RHD | Good | 0.535197
8815953 | PS LOWER RHD WHITE | 2026-04-29 13:37 |  |  | FALSE | 2026-04-29 | 13 | 2 | FALSE | 26 | 0 | WHITE | PS LOWER RHD | Good | 0.535197
8815954 | GB OUTER RHD WHITE | 2026-04-29 13:38 | Bumps / lumps | 2026-04-29 16:30 | TRUE | 2026-04-29 | 13 | 2 | FALSE | 27 | 0 | WHITE | GB OUTER RHD | Process | 0.4971917 | [CRITICAL] Temp. THT at Trigger (cur=133.0): INCREASE -> target 170.0 (safe 147.0 – 170.0) ¦ [STRONG] Temp. BHT at Trigger (cur=155.0): INCREASE -> target 191.0 (safe 176.0 – 212.6) ¦ [STRONG] Temp Z2 (cur=119.0): INCREASE -> target 152.0 (safe 125.4 – 174.0) ¦ [STRONG] Temp Z1 (cur=126.0): INCREASE -> target 156.0 (safe 130.0 – 180.0) ¦ [STRONG] TTF Circuit 1 Temp (cur=26.0): INCREASE -> target 34.0 (safe 28.0 – 37.0) ¦ [MODERATE] Pyro Clean (cur=818.0): PYRO_CLEAN_DUE -> Pyro Clean above lowest-scrap band 21–87
8815961 | DS LOWER RHD WHITE | 2026-04-29 13:38 |  |  | FALSE | 2026-04-29 | 13 | 2 | FALSE | 28 | 0 | WHITE | DS LOWER RHD | Good | 0.4971917
8815962 | PS LOWER RHD WHITE | 2026-04-29 13:38 |  |  | FALSE | 2026-04-29 | 13 | 2 | FALSE | 29 | 0 | WHITE | PS LOWER RHD | Good | 0.4971917
8815963 | GB OUTER RHD WHITE | 2026-04-29 13:39 |  |  | FALSE | 2026-04-29 | 13 | 2 | FALSE | 30 | 0 | WHITE | GB OUTER RHD | Good | 0.4798797
8815967 | DS LOWER RHD WHITE | 2026-04-29 13:39 | Bumps / lumps | 2026-04-29 16:30 | TRUE | 2026-04-29 | 13 | 2 | FALSE | 31 | 0 | WHITE | DS LOWER RHD | Process | 0.4798797 | [CRITICAL] Temp. THT at Trigger (cur=136.0): INCREASE -> target 170.0 (safe 147.0 – 170.0) ¦ [STRONG] Temp. BHT at Trigger (cur=166.0): INCREASE -> target 191.0 (safe 176.0 – 212.6) ¦ [STRONG] TTF Circuit 1 Temp (cur=27.0): INCREASE -> target 34.0 (safe 28.0 – 37.0) ¦ [MODERATE] Pyro Clean (cur=819.0): PYRO_CLEAN_DUE -> Pyro Clean above lowest-scrap band 21–87
8815969 | PS LOWER RHD WHITE | 2026-04-29 13:39 |  |  | FALSE | 2026-04-29 | 13 | 2 | FALSE | 32 | 0 | WHITE | PS LOWER RHD | Good | 0.4798797
8815970 | GB OUTER RHD WHITE | 2026-04-29 13:40 |  |  | FALSE | 2026-04-29 | 13 | 2 | FALSE | 33 | 0 | WHITE | GB OUTER RHD | Good | 0.4946369
8815973 | DS LOWER RHD WHITE | 2026-04-29 13:40 |  |  | FALSE | 2026-04-29 | 13 | 2 | FALSE | 34 | 0 | WHITE | DS LOWER RHD | Good | 0.4946369
8815974 | PS LOWER RHD WHITE | 2026-04-29 13:40 |  |  | FALSE | 2026-04-29 | 13 | 2 | FALSE | 35 | 0 | WHITE | PS LOWER RHD | Good | 0.4946369
8815980 | PS LOWER RHD WHITE | 2026-04-29 13:41 |  |  | FALSE | 2026-04-29 | 13 | 2 | FALSE | 36 | 0 | WHITE | PS LOWER RHD | Good | 0.5115082
8815979 | DS LOWER RHD WHITE | 2026-04-29 13:41 |  |  | FALSE | 2026-04-29 | 13 | 2 | FALSE | 37 | 0 | WHITE | DS LOWER RHD | Good | 0.5115082
8815975 | GB OUTER RHD WHITE | 2026-04-29 13:41 |  |  | FALSE | 2026-04-29 | 13 | 2 | FALSE | 38 | 0 | WHITE | GB OUTER RHD | Good | 0.5115082
8815981 | GB OUTER RHD WHITE | 2026-04-29 13:44 |  |  | FALSE | 2026-04-29 | 13 | 2 | TRUE | 39 | 0 | WHITE | GB OUTER RHD | Good | 0.5235409
8815988 | DS LOWER RHD WHITE | 2026-04-29 13:44 |  |  | FALSE | 2026-04-29 | 13 | 2 | TRUE | 40 | 0 | WHITE | DS LOWER RHD | Good | 0.5235409
8815990 | PS LOWER RHD WHITE | 2026-04-29 13:44 |  |  | FALSE | 2026-04-29 | 13 | 2 | TRUE | 41 | 0 | WHITE | PS LOWER RHD | Good | 0.5235409
8815991 | GB OUTER RHD WHITE | 2026-04-29 13:45 |  |  | FALSE | 2026-04-29 | 13 | 2 | FALSE | 42 | 0 | WHITE | GB OUTER RHD | Good | 0.526914
8815995 | DS LOWER RHD WHITE | 2026-04-29 13:45 |  |  | FALSE | 2026-04-29 | 13 | 2 | FALSE | 43 | 0 | WHITE | DS LOWER RHD | Good | 0.526914
8815997 | PS LOWER RHD WHITE | 2026-04-29 13:45 |  |  | FALSE | 2026-04-29 | 13 | 2 | FALSE | 44 | 0 | WHITE | PS LOWER RHD | Good | 0.526914
8815998 | GB OUTER RHD WHITE | 2026-04-29 13:46 |  |  | FALSE | 2026-04-29 | 13 | 2 | FALSE | 45 | 0 | WHITE | GB OUTER RHD | Good | 0.5008145
8816001 | DS LOWER RHD WHITE | 2026-04-29 13:46 | Bumps / lumps | 2026-04-29 16:30 | TRUE | 2026-04-29 | 13 | 2 | FALSE | 46 | 0 | WHITE | DS LOWER RHD | Process | 0.5008145 | [CRITICAL] Temp. THT at Trigger (cur=136.0): INCREASE -> target 170.0 (safe 147.0 – 170.0) ¦ [STRONG] Temp. BHT at Trigger (cur=173.0): INCREASE -> target 191.0 (safe 176.0 – 212.6) ¦ [MODERATE] Pyro Clean (cur=824.0): PYRO_CLEAN_DUE -> Pyro Clean above lowest-scrap band 21–87
8816003 | PS LOWER RHD WHITE | 2026-04-29 13:46 |  |  | FALSE | 2026-04-29 | 13 | 2 | FALSE | 47 | 0 | WHITE | PS LOWER RHD | Good | 0.5008145
8816011 | PS LOWER RHD WHITE | 2026-04-29 13:47 |  |  | FALSE | 2026-04-29 | 13 | 2 | FALSE | 48 | 0 | WHITE | PS LOWER RHD | Good | 0.4942737
8816004 | GB OUTER RHD WHITE | 2026-04-29 13:47 |  |  | FALSE | 2026-04-29 | 13 | 2 | FALSE | 49 | 0 | WHITE | GB OUTER RHD | Good | 0.4942737
8816010 | DS LOWER RHD WHITE | 2026-04-29 13:47 |  |  | FALSE | 2026-04-29 | 13 | 2 | FALSE | 50 | 0 | WHITE | DS LOWER RHD | Good | 0.4942737
8816012 | GB OUTER RHD WHITE | 2026-04-29 14:18 |  |  | FALSE | 2026-04-29 | 14 | 2 | TRUE | 51 | 0 | WHITE | GB OUTER RHD | Good | 0.5736664
8816060 | DS LOWER RHD WHITE | 2026-04-29 14:18 | Bumps / lumps | 2026-04-29 16:30 | TRUE | 2026-04-29 | 14 | 2 | TRUE | 52 | 0 | WHITE | DS LOWER RHD | Process | 0.5736664 | [CRITICAL] Temp. THT at Trigger (cur=128.0): INCREASE -> target 170.0 (safe 147.0 – 170.0) ¦ [STRONG] Temp. BHT at Trigger (cur=165.0): INCREASE -> target 191.0 (safe 176.0 – 212.6) ¦ [STRONG] TTF Circuit 1 Temp (cur=24.0): INCREASE -> target 34.0 (safe 28.0 – 37.0) ¦ [MODERATE] Pyro Clean (cur=827.0): PYRO_CLEAN_DUE -> Pyro Clean above lowest-scrap band 21–87
8816061 | PS LOWER RHD WHITE | 2026-04-29 14:19 | Bumps / lumps | 2026-04-29 16:30 | TRUE | 2026-04-29 | 14 | 2 | TRUE | 53 | 0 | WHITE | PS LOWER RHD | Process | 0.5736664 | [CRITICAL] Temp. THT at Trigger (cur=128.0): INCREASE -> target 170.0 (safe 147.0 – 170.0) ¦ [STRONG] Temp. BHT at Trigger (cur=165.0): INCREASE -> target 191.0 (safe 176.0 – 212.6) ¦ [STRONG] TTF Circuit 1 Temp (cur=24.0): INCREASE -> target 34.0 (safe 28.0 – 37.0) ¦ [MODERATE] Pyro Clean (cur=827.0): PYRO_CLEAN_DUE -> Pyro Clean above lowest-scrap band 21–87
8816063 | GB OUTER RHD WHITE | 2026-04-29 14:20 | Bumps / lumps | 2026-04-29 16:30 | TRUE | 2026-04-29 | 14 | 2 | FALSE | 54 | 0 | WHITE | GB OUTER RHD | Process | 0.5394809 | [CRITICAL] Temp. THT at Trigger (cur=133.0): INCREASE -> target 170.0 (safe 147.0 – 170.0) ¦ [STRONG] Temp. BHT at Trigger (cur=171.0): INCREASE -> target 191.0 (safe 176.0 – 212.6) ¦ [STRONG] Temp Z2 (cur=110.0): INCREASE -> target 152.0 (safe 125.4 – 174.0) ¦ [STRONG] Temp Z1 (cur=116.0): INCREASE -> target 156.0 (safe 130.0 – 180.0) ¦ [STRONG] TTF Circuit 1 Temp (cur=25.0): INCREASE -> target 34.0 (safe 28.0 – 37.0) ¦ [MODERATE] Pyro Clean (cur=828.0): PYRO_CLEAN_DUE -> Pyro Clean above lowest-scrap band 21–87
8816077 | PS LOWER RHD WHITE | 2026-04-29 14:20 | Bumps / lumps | 2026-04-29 16:25 | TRUE | 2026-04-29 | 14 | 2 | FALSE | 55 | 0 | WHITE | PS LOWER RHD | Process | 0.5394809 | [CRITICAL] Temp. THT at Trigger (cur=133.0): INCREASE -> target 170.0 (safe 147.0 – 170.0) ¦ [STRONG] Temp. BHT at Trigger (cur=171.0): INCREASE -> target 191.0 (safe 176.0 – 212.6) ¦ [STRONG] Temp Z2 (cur=110.0): INCREASE -> target 152.0 (safe 125.4 – 174.0) ¦ [STRONG] Temp Z1 (cur=116.0): INCREASE -> target 156.0 (safe 130.0 – 180.0) ¦ [STRONG] TTF Circuit 1 Temp (cur=25.0): INCREASE -> target 34.0 (safe 28.0 – 37.0) ¦ [MODERATE] Pyro Clean (cur=828.0): PYRO_CLEAN_DUE -> Pyro Clean above lowest-scrap band 21–87
8816075 | DS LOWER RHD WHITE | 2026-04-29 14:20 | Bumps / lumps | 2026-04-29 16:30 | TRUE | 2026-04-29 | 14 | 2 | FALSE | 56 | 0 | WHITE | DS LOWER RHD | Process | 0.5394809 | [CRITICAL] Temp. THT at Trigger (cur=133.0): INCREASE -> target 170.0 (safe 147.0 – 170.0) ¦ [STRONG] Temp. BHT at Trigger (cur=171.0): INCREASE -> target 191.0 (safe 176.0 – 212.6) ¦ [STRONG] Temp Z2 (cur=110.0): INCREASE -> target 152.0 (safe 125.4 – 174.0) ¦ [STRONG] Temp Z1 (cur=116.0): INCREASE -> target 156.0 (safe 130.0 – 180.0) ¦ [STRONG] TTF Circuit 1 Temp (cur=25.0): INCREASE -> target 34.0 (safe 28.0 – 37.0) ¦ [MODERATE] Pyro Clean (cur=828.0): PYRO_CLEAN_DUE -> Pyro Clean above lowest-scrap band 21–87
8816078 | GB OUTER RHD WHITE | 2026-04-29 14:21 | Bumps / lumps | 2026-04-29 16:30 | TRUE | 2026-04-29 | 14 | 2 | FALSE | 57 | 0 | WHITE | GB OUTER RHD | Process | 0.5390619 | [CRITICAL] Temp. THT at Trigger (cur=136.0): INCREASE -> target 170.0 (safe 147.0 – 170.0) ¦ [STRONG] Temp. BHT at Trigger (cur=174.0): INCREASE -> target 191.0 (safe 176.0 – 212.6) ¦ [STRONG] Temp Z2 (cur=106.0): INCREASE -> target 152.0 (safe 125.4 – 174.0) ¦ [STRONG] Temp Z1 (cur=112.0): INCREASE -> target 156.0 (safe 130.0 – 180.0) ¦ [STRONG] TTF Circuit 1 Temp (cur=26.0): INCREASE -> target 34.0 (safe 28.0 – 37.0) ¦ [MODERATE] Pyro Clean (cur=829.0): PYRO_CLEAN_DUE -> Pyro Clean above lowest-scrap band 21–87
8816086 | PS LOWER RHD WHITE | 2026-04-29 14:21 | Bumps / lumps | 2026-04-29 16:25 | TRUE | 2026-04-29 | 14 | 2 | FALSE | 58 | 0 | WHITE | PS LOWER RHD | Process | 0.5390619 | [CRITICAL] Temp. THT at Trigger (cur=136.0): INCREASE -> target 170.0 (safe 147.0 – 170.0) ¦ [STRONG] Temp. BHT at Trigger (cur=174.0): INCREASE -> target 191.0 (safe 176.0 – 212.6) ¦ [STRONG] Temp Z2 (cur=106.0): INCREASE -> target 152.0 (safe 125.4 – 174.0) ¦ [STRONG] Temp Z1 (cur=112.0): INCREASE -> target 156.0 (safe 130.0 – 180.0) ¦ [STRONG] TTF Circuit 1 Temp (cur=26.0): INCREASE -> target 34.0 (safe 28.0 – 37.0) ¦ [MODERATE] Pyro Clean (cur=829.0): PYRO_CLEAN_DUE -> Pyro Clean above lowest-scrap band 21–87
8816085 | DS LOWER RHD WHITE | 2026-04-29 14:21 | Bumps / lumps | 2026-04-29 16:25 | TRUE | 2026-04-29 | 14 | 2 | FALSE | 59 | 0 | WHITE | DS LOWER RHD | Process | 0.5390619 | [CRITICAL] Temp. THT at Trigger (cur=136.0): INCREASE -> target 170.0 (safe 147.0 – 170.0) ¦ [STRONG] Temp. BHT at Trigger (cur=174.0): INCREASE -> target 191.0 (safe 176.0 – 212.6) ¦ [STRONG] Temp Z2 (cur=106.0): INCREASE -> target 152.0 (safe 125.4 – 174.0) ¦ [STRONG] Temp Z1 (cur=112.0): INCREASE -> target 156.0 (safe 130.0 – 180.0) ¦ [STRONG] TTF Circuit 1 Temp (cur=26.0): INCREASE -> target 34.0 (safe 28.0 – 37.0) ¦ [MODERATE] Pyro Clean (cur=829.0): PYRO_CLEAN_DUE -> Pyro Clean above lowest-scrap band 21–87
8816088 | GB OUTER RHD WHITE | 2026-04-29 14:22 |  |  | FALSE | 2026-04-29 | 14 | 2 | FALSE | 60 | 0 | WHITE | GB OUTER RHD | Good | 0.5393598
8816097 | DS LOWER RHD WHITE | 2026-04-29 14:22 |  |  | FALSE | 2026-04-29 | 14 | 2 | FALSE | 61 | 0 | WHITE | DS LOWER RHD | Good | 0.5393598
8816099 | PS LOWER RHD WHITE | 2026-04-29 14:22 |  |  | FALSE | 2026-04-29 | 14 | 2 | FALSE | 62 | 0 | WHITE | PS LOWER RHD | Good | 0.5393598
8816101 | GB OUTER RHD WHITE | 2026-04-29 14:23 |  |  | FALSE | 2026-04-29 | 14 | 2 | FALSE | 63 | 0 | WHITE | GB OUTER RHD | Good | 0.5291189
8816114 | DS LOWER RHD WHITE | 2026-04-29 14:23 |  |  | FALSE | 2026-04-29 | 14 | 2 | FALSE | 64 | 0 | WHITE | DS LOWER RHD | Good | 0.5291189
8816116 | PS LOWER RHD WHITE | 2026-04-29 14:23 |  |  | FALSE | 2026-04-29 | 14 | 2 | FALSE | 65 | 0 | WHITE | PS LOWER RHD | Good | 0.5291189
8816117 | GB OUTER RHD WHITE | 2026-04-29 14:24 |  |  | FALSE | 2026-04-29 | 14 | 2 | FALSE | 66 | 0 | WHITE | GB OUTER RHD | Good | 0.537404
8816128 | DS LOWER RHD WHITE | 2026-04-29 14:25 |  |  | FALSE | 2026-04-29 | 14 | 2 | FALSE | 67 | 0 | WHITE | DS LOWER RHD | Good | 0.537404
8816129 | PS LOWER RHD WHITE | 2026-04-29 14:25 |  |  | FALSE | 2026-04-29 | 14 | 2 | FALSE | 68 | 0 | WHITE | PS LOWER RHD | Good | 0.537404
8816130 | GB OUTER RHD WHITE | 2026-04-29 14:26 |  |  | FALSE | 2026-04-29 | 14 | 2 | FALSE | 69 | 0 | WHITE | GB OUTER RHD | Good | 0.5347121
8816139 | DS LOWER RHD WHITE | 2026-04-29 14:26 |  |  | FALSE | 2026-04-29 | 14 | 2 | FALSE | 70 | 0 | WHITE | DS LOWER RHD | Good | 0.5347121
8816141 | PS LOWER RHD WHITE | 2026-04-29 14:26 |  |  | FALSE | 2026-04-29 | 14 | 2 | FALSE | 71 | 0 | WHITE | PS LOWER RHD | Good | 0.5347121
8816156 | PS LOWER RHD WHITE | 2026-04-29 14:27 |  |  | FALSE | 2026-04-29 | 14 | 2 | FALSE | 72 | 0 | WHITE | PS LOWER RHD | Good | 0.5106714
8816152 | DS LOWER RHD WHITE | 2026-04-29 14:27 |  |  | FALSE | 2026-04-29 | 14 | 2 | FALSE | 73 | 0 | WHITE | DS LOWER RHD | Good | 0.5106714
8816143 | GB OUTER RHD WHITE | 2026-04-29 14:27 |  |  | FALSE | 2026-04-29 | 14 | 2 | FALSE | 74 | 0 | WHITE | GB OUTER RHD | Good | 0.5106714
8816157 | GB OUTER RHD WHITE | 2026-04-29 14:28 | Bumps / lumps | 2026-04-29 16:30 | TRUE | 2026-04-29 | 14 | 2 | FALSE | 75 | 0 | WHITE | GB OUTER RHD | Process | 0.4928871 | [MODERATE] Pyro Clean (cur=835.0): PYRO_CLEAN_DUE -> Pyro Clean above lowest-scrap band 21–87
8816167 | DS LOWER RHD WHITE | 2026-04-29 14:28 |  |  | FALSE | 2026-04-29 | 14 | 2 | FALSE | 76 | 0 | WHITE | DS LOWER RHD | Good | 0.4928871
8816168 | PS LOWER RHD WHITE | 2026-04-29 14:28 |  |  | FALSE | 2026-04-29 | 14 | 2 | FALSE | 77 | 0 | WHITE | PS LOWER RHD | Good | 0.4928871
8816170 | GB OUTER RHD WHITE | 2026-04-29 14:29 | Bumps / lumps | 2026-04-29 16:30 | TRUE | 2026-04-29 | 14 | 2 | FALSE | 78 | 0 | WHITE | GB OUTER RHD | Process | 0.5141622 | [STRONG] Temp Z2 (cur=114.0): INCREASE -> target 152.0 (safe 125.4 – 174.0) ¦ [STRONG] Temp Z1 (cur=117.0): INCREASE -> target 156.0 (safe 130.0 – 180.0) ¦ [MODERATE] Pyro Clean (cur=836.0): PYRO_CLEAN_DUE -> Pyro Clean above lowest-scrap band 21–87
8816183 | DS LOWER RHD WHITE | 2026-04-29 14:30 |  |  | FALSE | 2026-04-29 | 14 | 2 | FALSE | 79 | 0 | WHITE | DS LOWER RHD | Good | 0.5141622
8816184 | PS LOWER RHD WHITE | 2026-04-29 14:30 |  |  | FALSE | 2026-04-29 | 14 | 2 | FALSE | 80 | 0 | WHITE | PS LOWER RHD | Good | 0.5141622
8816185 | GB OUTER RHD WHITE | 2026-04-29 14:31 |  |  | FALSE | 2026-04-29 | 14 | 2 | FALSE | 81 | 0 | WHITE | GB OUTER RHD | Good | 0.5222776
8816200 | DS LOWER RHD WHITE | 2026-04-29 14:31 |  |  | FALSE | 2026-04-29 | 14 | 2 | FALSE | 82 | 0 | WHITE | DS LOWER RHD | Good | 0.5222776
8816201 | PS LOWER RHD WHITE | 2026-04-29 14:31 |  |  | FALSE | 2026-04-29 | 14 | 2 | FALSE | 83 | 0 | WHITE | PS LOWER RHD | Good | 0.5222776
8816215 | PS LOWER RHD WHITE | 2026-04-29 14:32 |  |  | FALSE | 2026-04-29 | 14 | 2 | FALSE | 84 | 0 | WHITE | PS LOWER RHD | Good | 0.478572
8816203 | GB OUTER RHD WHITE | 2026-04-29 14:32 |  |  | FALSE | 2026-04-29 | 14 | 2 | FALSE | 85 | 0 | WHITE | GB OUTER RHD | Good | 0.478572
8816213 | DS LOWER RHD WHITE | 2026-04-29 14:32 |  |  | FALSE | 2026-04-29 | 14 | 2 | FALSE | 86 | 0 | WHITE | DS LOWER RHD | Good | 0.478572
8816217 | GB OUTER RHD WHITE | 2026-04-29 14:34 |  |  | FALSE | 2026-04-29 | 14 | 2 | FALSE | 87 | 0 | WHITE | GB OUTER RHD | Good | 0.5182823
8816232 | DS LOWER RHD WHITE | 2026-04-29 14:34 |  |  | FALSE | 2026-04-29 | 14 | 2 | FALSE | 88 | 0 | WHITE | DS LOWER RHD | Good | 0.5182823
8816234 | PS LOWER RHD WHITE | 2026-04-29 14:34 |  |  | FALSE | 2026-04-29 | 14 | 2 | FALSE | 89 | 0 | WHITE | PS LOWER RHD | Good | 0.5182823
8816236 | GB OUTER RHD WHITE | 2026-04-29 14:35 |  |  | FALSE | 2026-04-29 | 14 | 2 | FALSE | 90 | 0 | WHITE | GB OUTER RHD | Good | 0.4884951
8816252 | DS LOWER RHD WHITE | 2026-04-29 14:35 |  |  | FALSE | 2026-04-29 | 14 | 2 | FALSE | 91 | 0 | WHITE | DS LOWER RHD | Good | 0.4884951
8816253 | PS LOWER RHD WHITE | 2026-04-29 14:35 |  |  | FALSE | 2026-04-29 | 14 | 2 | FALSE | 92 | 0 | WHITE | PS LOWER RHD | Good | 0.4884951
8816254 | GB OUTER RHD WHITE | 2026-04-29 14:36 | Bumps / lumps | 2026-04-29 16:25 | TRUE | 2026-04-29 | 14 | 2 | FALSE | 93 | 0 | WHITE | GB OUTER RHD | Process | 0.532456 | [MODERATE] Pyro Clean (cur=841.0): PYRO_CLEAN_DUE -> Pyro Clean above lowest-scrap band 21–87
8816270 | DS LOWER RHD WHITE | 2026-04-29 14:36 |  |  | FALSE | 2026-04-29 | 14 | 2 | FALSE | 94 | 0 | WHITE | DS LOWER RHD | Good | 0.532456
8816272 | PS LOWER RHD WHITE | 2026-04-29 14:36 |  |  | FALSE | 2026-04-29 | 14 | 2 | FALSE | 95 | 0 | WHITE | PS LOWER RHD | Good | 0.532456
8816273 | GB OUTER RHD WHITE | 2026-04-29 14:37 |  |  | FALSE | 2026-04-29 | 14 | 2 | FALSE | 96 | 0 | WHITE | GB OUTER RHD | Good | 0.484473
8816285 | DS LOWER RHD WHITE | 2026-04-29 14:37 |  |  | FALSE | 2026-04-29 | 14 | 2 | FALSE | 97 | 0 | WHITE | DS LOWER RHD | Good | 0.484473
8816286 | PS LOWER RHD WHITE | 2026-04-29 14:37 |  |  | FALSE | 2026-04-29 | 14 | 2 | FALSE | 98 | 0 | WHITE | PS LOWER RHD | Good | 0.484473
8816289 | GB OUTER RHD WHITE | 2026-04-29 14:38 |  |  | FALSE | 2026-04-29 | 14 | 2 | FALSE | 99 | 0 | WHITE | GB OUTER RHD | Good | 0.4888246
8816303 | DS LOWER RHD WHITE | 2026-04-29 14:38 |  |  | FALSE | 2026-04-29 | 14 | 2 | FALSE | 100 | 0 | WHITE | DS LOWER RHD | Good | 0.4888246
8816305 | PS LOWER RHD WHITE | 2026-04-29 14:39 |  |  | FALSE | 2026-04-29 | 14 | 2 | FALSE | 101 | 0 | WHITE | PS LOWER RHD | Good | 0.4888246
8816306 | GB OUTER RHD WHITE | 2026-04-29 14:40 |  |  | FALSE | 2026-04-29 | 14 | 2 | FALSE | 102 | 0 | WHITE | GB OUTER RHD | Good | 0.4889321
8816319 | DS LOWER RHD WHITE | 2026-04-29 14:40 |  |  | FALSE | 2026-04-29 | 14 | 2 | FALSE | 103 | 0 | WHITE | DS LOWER RHD | Good | 0.4889321
8816320 | PS LOWER RHD WHITE | 2026-04-29 14:40 |  |  | FALSE | 2026-04-29 | 14 | 2 | FALSE | 104 | 0 | WHITE | PS LOWER RHD | Good | 0.4889321
8816321 | GB OUTER RHD WHITE | 2026-04-29 14:41 |  |  | FALSE | 2026-04-29 | 14 | 2 | FALSE | 105 | 0 | WHITE | GB OUTER RHD | Good | 0.4870598
8816338 | DS LOWER RHD WHITE | 2026-04-29 14:41 |  |  | FALSE | 2026-04-29 | 14 | 2 | FALSE | 106 | 0 | WHITE | DS LOWER RHD | Good | 0.4870598
8816339 | PS LOWER RHD WHITE | 2026-04-29 14:41 |  |  | FALSE | 2026-04-29 | 14 | 2 | FALSE | 107 | 0 | WHITE | PS LOWER RHD | Good | 0.4870598
8816340 | GB OUTER RHD WHITE | 2026-04-29 14:42 |  |  | FALSE | 2026-04-29 | 14 | 2 | FALSE | 108 | 0 | WHITE | GB OUTER RHD | Good | 0.5049795
8816351 | DS LOWER RHD WHITE | 2026-04-29 14:42 |  |  | FALSE | 2026-04-29 | 14 | 2 | FALSE | 109 | 0 | WHITE | DS LOWER RHD | Good | 0.5049795
8816353 | PS LOWER RHD WHITE | 2026-04-29 14:42 |  |  | FALSE | 2026-04-29 | 14 | 2 | FALSE | 110 | 0 | WHITE | PS LOWER RHD | Good | 0.5049795
8816364 | PS LOWER RHD WHITE | 2026-04-29 14:43 |  |  | FALSE | 2026-04-29 | 14 | 2 | FALSE | 111 | 0 | WHITE | PS LOWER RHD | Good | 0.5389271
8816354 | GB OUTER RHD WHITE | 2026-04-29 14:43 | Bumps / lumps | 2026-04-29 16:25 | TRUE | 2026-04-29 | 14 | 2 | FALSE | 112 | 0 | WHITE | GB OUTER RHD | Process | 0.5389271 | [MODERATE] Pyro Clean (cur=847.0): PYRO_CLEAN_DUE -> Pyro Clean above lowest-scrap band 21–87
8816362 | DS LOWER RHD WHITE | 2026-04-29 14:43 |  |  | FALSE | 2026-04-29 | 14 | 2 | FALSE | 113 | 0 | WHITE | DS LOWER RHD | Good | 0.5389271
8816365 | GB OUTER RHD WHITE | 2026-04-29 14:44 | Bumps / lumps | 2026-04-29 16:25 | TRUE | 2026-04-29 | 14 | 2 | FALSE | 114 | 0 | WHITE | GB OUTER RHD | Process | 0.5286203 | [MODERATE] Pyro Clean (cur=848.0): PYRO_CLEAN_DUE -> Pyro Clean above lowest-scrap band 21–87
8816375 | DS LOWER RHD WHITE | 2026-04-29 14:44 |  |  | FALSE | 2026-04-29 | 14 | 2 | FALSE | 115 | 0 | WHITE | DS LOWER RHD | Good | 0.5286203
8816377 | GB OUTER RHD WHITE | 2026-04-29 14:45 | Bumps / lumps | 2026-04-29 16:25 | TRUE | 2026-04-29 | 14 | 2 | TRUE | 116 | 0 | WHITE | GB OUTER RHD | Process | 0.5859157 | [STRONG] Pos Vinyl N Width (cur=296.0): REDUCE -> target 0.0 (safe 0.0 – 295.0) ¦ [MODERATE] Pyro Clean (cur=849.0): PYRO_CLEAN_DUE -> Pyro Clean above lowest-scrap band 21–87
8816376 | PS LOWER RHD WHITE | 2026-04-29 14:45 |  |  | FALSE | 2026-04-29 | 14 | 2 | FALSE | 117 | 0 | WHITE | PS LOWER RHD | Good | 0.5286203
8816386 | DS LOWER RHD WHITE | 2026-04-29 14:46 |  |  | FALSE | 2026-04-29 | 14 | 2 | TRUE | 118 | 0 | WHITE | DS LOWER RHD | Good | 0.5859157
8816387 | PS LOWER RHD WHITE | 2026-04-29 14:46 |  |  | FALSE | 2026-04-29 | 14 | 2 | TRUE | 119 | 0 | WHITE | PS LOWER RHD | Good | 0.5859157
8816389 | GB OUTER RHD WHITE | 2026-04-29 14:50 |  |  | FALSE | 2026-04-29 | 14 | 2 | TRUE | 120 | 0 | WHITE | GB OUTER RHD | Good | 0.5309498
8816427 | DS LOWER RHD WHITE | 2026-04-29 14:50 |  |  | FALSE | 2026-04-29 | 14 | 2 | TRUE | 121 | 0 | WHITE | DS LOWER RHD | Good | 0.5309498
8816429 | PS LOWER RHD WHITE | 2026-04-29 14:50 |  |  | FALSE | 2026-04-29 | 14 | 2 | TRUE | 122 | 0 | WHITE | PS LOWER RHD | Good | 0.5309498
8816430 | GB OUTER RHD WHITE | 2026-04-29 14:51 |  |  | FALSE | 2026-04-29 | 14 | 2 | FALSE | 123 | 0 | WHITE | GB OUTER RHD | Good | 0.5396065
8816442 | DS LOWER RHD WHITE | 2026-04-29 14:51 |  |  | FALSE | 2026-04-29 | 14 | 2 | FALSE | 124 | 0 | WHITE | DS LOWER RHD | Good | 0.5396065
8816445 | PS LOWER RHD WHITE | 2026-04-29 14:52 |  |  | FALSE | 2026-04-29 | 14 | 2 | FALSE | 125 | 0 | WHITE | PS LOWER RHD | Good | 0.5396065
8816446 | GB OUTER RHD WHITE | 2026-04-29 14:55 |  |  | FALSE | 2026-04-29 | 14 | 2 | TRUE | 126 | 0 | WHITE | GB OUTER RHD | Good | 0.5314124
8816466 | DS LOWER RHD WHITE | 2026-04-29 14:55 |  |  | FALSE | 2026-04-29 | 14 | 2 | TRUE | 127 | 0 | WHITE | DS LOWER RHD | Good | 0.5314124
8816469 | PS LOWER RHD WHITE | 2026-04-29 14:55 |  |  | FALSE | 2026-04-29 | 14 | 2 | TRUE | 128 | 0 | WHITE | PS LOWER RHD | Good | 0.5314124
8816478 | PS LOWER RHD WHITE | 2026-04-29 14:56 |  |  | FALSE | 2026-04-29 | 14 | 2 | FALSE | 129 | 0 | WHITE | PS LOWER RHD | Good | 0.5376078
8816477 | DS LOWER RHD WHITE | 2026-04-29 14:56 |  |  | FALSE | 2026-04-29 | 14 | 2 | FALSE | 130 | 0 | WHITE | DS LOWER RHD | Good | 0.5376078
8816471 | GB OUTER RHD WHITE | 2026-04-29 14:56 |  |  | FALSE | 2026-04-29 | 14 | 2 | FALSE | 131 | 0 | WHITE | GB OUTER RHD | Good | 0.5376078
8816479 | GB OUTER RHD WHITE | 2026-04-29 14:57 |  |  | FALSE | 2026-04-29 | 14 | 2 | FALSE | 132 | 0 | WHITE | GB OUTER RHD | Good | 0.5090747
8816486 | DS LOWER RHD WHITE | 2026-04-29 14:58 |  |  | FALSE | 2026-04-29 | 14 | 2 | FALSE | 133 | 0 | WHITE | DS LOWER RHD | Good | 0.5090747
8816488 | PS LOWER RHD WHITE | 2026-04-29 14:58 |  |  | FALSE | 2026-04-29 | 14 | 2 | FALSE | 134 | 0 | WHITE | PS LOWER RHD | Good | 0.5090747
8816490 | GB OUTER RHD WHITE | 2026-04-29 14:59 |  |  | FALSE | 2026-04-29 | 14 | 2 | FALSE | 135 | 0 | WHITE | GB OUTER RHD | Good | 0.5165659
8816501 | DS LOWER RHD WHITE | 2026-04-29 14:59 |  |  | FALSE | 2026-04-29 | 14 | 2 | FALSE | 136 | 0 | WHITE | DS LOWER RHD | Good | 0.5165659
8816502 | PS LOWER RHD WHITE | 2026-04-29 14:59 |  |  | FALSE | 2026-04-29 | 14 | 2 | FALSE | 137 | 0 | WHITE | PS LOWER RHD | Good | 0.5165659
8816503 | GB OUTER RHD WHITE | 2026-04-29 15:00 |  |  | FALSE | 2026-04-29 | 15 | 2 | FALSE | 138 | 0 | WHITE | GB OUTER RHD | Good | 0.514853
8816511 | DS LOWER RHD WHITE | 2026-04-29 15:00 |  |  | FALSE | 2026-04-29 | 15 | 2 | FALSE | 139 | 0 | WHITE | DS LOWER RHD | Good | 0.514853
8816513 | PS LOWER RHD WHITE | 2026-04-29 15:00 |  |  | FALSE | 2026-04-29 | 15 | 2 | FALSE | 140 | 0 | WHITE | PS LOWER RHD | Good | 0.514853
8816527 | PS LOWER RHD WHITE | 2026-04-29 15:01 |  |  | FALSE | 2026-04-29 | 15 | 2 | FALSE | 141 | 0 | WHITE | PS LOWER RHD | Good | 0.5418161
8816517 | GB OUTER RHD WHITE | 2026-04-29 15:01 |  |  | FALSE | 2026-04-29 | 15 | 2 | FALSE | 142 | 0 | WHITE | GB OUTER RHD | Good | 0.5418161
8816525 | DS LOWER RHD WHITE | 2026-04-29 15:01 |  |  | FALSE | 2026-04-29 | 15 | 2 | FALSE | 143 | 0 | WHITE | DS LOWER RHD | Good | 0.5418161
8816528 | GB OUTER RHD WHITE | 2026-04-29 15:02 |  |  | FALSE | 2026-04-29 | 15 | 2 | FALSE | 144 | 0 | WHITE | GB OUTER RHD | Good | 0.5359159
8816542 | DS LOWER RHD BLACK | 2026-04-29 15:02 |  |  | FALSE | 2026-04-29 | 15 | 2 | FALSE | 145 | 0 | BLACK | DS LOWER RHD | Good | 0.5359159
8816543 | PS LOWER RHD BLACK | 2026-04-29 15:02 |  |  | FALSE | 2026-04-29 | 15 | 2 | FALSE | 146 | 0 | BLACK | PS LOWER RHD | Good | 0.5359159
8816544 | GB OUTER RHD BLACK | 2026-04-29 15:04 |  |  | FALSE | 2026-04-29 | 15 | 2 | FALSE | 147 | 0 | BLACK | GB OUTER RHD | Good | 0.5709157
8816561 | DS LOWER RHD BLACK | 2026-04-29 15:04 |  |  | FALSE | 2026-04-29 | 15 | 2 | FALSE | 148 | 0 | BLACK | DS LOWER RHD | Good | 0.5709157
8816562 | PS LOWER RHD BLACK | 2026-04-29 15:04 |  |  | FALSE | 2026-04-29 | 15 | 2 | FALSE | 149 | 0 | BLACK | PS LOWER RHD | Good | 0.5709157
8816564 | GB OUTER RHD BLACK | 2026-04-29 15:05 |  |  | FALSE | 2026-04-29 | 15 | 2 | FALSE | 150 | 0 | BLACK | GB OUTER RHD | Good | 0.4496257
8816576 | DS LOWER RHD BLACK | 2026-04-29 15:06 |  |  | FALSE | 2026-04-29 | 15 | 2 | FALSE | 151 | 0 | BLACK | DS LOWER RHD | Good | 0.4496257
8816577 | PS LOWER RHD BLACK | 2026-04-29 15:06 |  |  | FALSE | 2026-04-29 | 15 | 2 | FALSE | 152 | 0 | BLACK | PS LOWER RHD | Good | 0.4496257
8816578 | GB OUTER RHD BLACK | 2026-04-29 15:07 |  |  | FALSE | 2026-04-29 | 15 | 2 | FALSE | 153 | 0 | BLACK | GB OUTER RHD | Good | 0.4814908
8816590 | DS LOWER RHD BLACK | 2026-04-29 15:07 |  |  | FALSE | 2026-04-29 | 15 | 2 | FALSE | 154 | 0 | BLACK | DS LOWER RHD | Good | 0.4814908
8816591 | PS LOWER RHD BLACK | 2026-04-29 15:07 |  |  | FALSE | 2026-04-29 | 15 | 2 | FALSE | 155 | 0 | BLACK | PS LOWER RHD | Good | 0.4814908
8816608 | PS LOWER RHD BLACK | 2026-04-29 15:08 |  |  | FALSE | 2026-04-29 | 15 | 2 | FALSE | 156 | 0 | BLACK | PS LOWER RHD | Good | 0.4839687
8816604 | DS LOWER RHD BLACK | 2026-04-29 15:08 |  |  | FALSE | 2026-04-29 | 15 | 2 | FALSE | 157 | 0 | BLACK | DS LOWER RHD | Good | 0.4839687
8816593 | GB OUTER RHD BLACK | 2026-04-29 15:08 |  |  | FALSE | 2026-04-29 | 15 | 2 | FALSE | 158 | 0 | BLACK | GB OUTER RHD | Good | 0.4839687
8816610 | GB OUTER RHD BLACK | 2026-04-29 15:09 |  |  | FALSE | 2026-04-29 | 15 | 2 | FALSE | 159 | 0 | BLACK | GB OUTER RHD | Good | 0.4862672
8816617 | DS LOWER RHD BLACK | 2026-04-29 15:09 |  |  | FALSE | 2026-04-29 | 15 | 2 | FALSE | 160 | 0 | BLACK | DS LOWER RHD | Good | 0.4862672
8816619 | PS LOWER RHD BLACK | 2026-04-29 15:09 |  |  | FALSE | 2026-04-29 | 15 | 2 | FALSE | 161 | 0 | BLACK | PS LOWER RHD | Good | 0.4862672
8816620 | GB OUTER RHD BLACK | 2026-04-29 15:10 |  |  | FALSE | 2026-04-29 | 15 | 2 | FALSE | 162 | 0 | BLACK | GB OUTER RHD | Good | 0.4514822
8816626 | DS LOWER RHD BLACK | 2026-04-29 15:10 |  |  | FALSE | 2026-04-29 | 15 | 2 | FALSE | 163 | 0 | BLACK | DS LOWER RHD | Good | 0.4514822
8816628 | PS LOWER RHD BLACK | 2026-04-29 15:10 |  |  | FALSE | 2026-04-29 | 15 | 2 | FALSE | 164 | 0 | BLACK | PS LOWER RHD | Good | 0.4514822
8816629 | GB OUTER RHD BLACK | 2026-04-29 15:11 |  |  | FALSE | 2026-04-29 | 15 | 2 | FALSE | 165 | 0 | BLACK | GB OUTER RHD | Good | 0.4761768
8816636 | DS LOWER RHD BLACK | 2026-04-29 15:12 |  |  | FALSE | 2026-04-29 | 15 | 2 | FALSE | 166 | 0 | BLACK | DS LOWER RHD | Good | 0.4761768
8816637 | PS LOWER RHD BLACK | 2026-04-29 15:12 |  |  | FALSE | 2026-04-29 | 15 | 2 | FALSE | 167 | 0 | BLACK | PS LOWER RHD | Good | 0.4761768
8816646 | DS LOWER RHD BLACK | 2026-04-29 15:13 |  |  | FALSE | 2026-04-29 | 15 | 2 | FALSE | 168 | 0 | BLACK | DS LOWER RHD | Good | 0.4942222
8816638 | GB OUTER RHD BLACK | 2026-04-29 15:13 |  |  | FALSE | 2026-04-29 | 15 | 2 | FALSE | 169 | 0 | BLACK | GB OUTER RHD | Good | 0.4942222
8816647 | PS LOWER RHD BLACK | 2026-04-29 15:13 |  |  | FALSE | 2026-04-29 | 15 | 2 | FALSE | 170 | 0 | BLACK | PS LOWER RHD | Good | 0.4942222
8816648 | GB OUTER RHD BLACK | 2026-04-29 15:14 |  |  | FALSE | 2026-04-29 | 15 | 2 | FALSE | 171 | 0 | BLACK | GB OUTER RHD | Good | 0.443036
8816659 | DS LOWER RHD BLACK | 2026-04-29 15:14 |  |  | FALSE | 2026-04-29 | 15 | 2 | FALSE | 172 | 0 | BLACK | DS LOWER RHD | Good | 0.443036
8816660 | PS LOWER RHD BLACK | 2026-04-29 15:14 |  |  | FALSE | 2026-04-29 | 15 | 2 | FALSE | 173 | 0 | BLACK | PS LOWER RHD | Good | 0.443036
8816662 | GB OUTER RHD BLACK | 2026-04-29 15:15 | Burnt Carpet / Vynil | 2026-04-29 16:30 | TRUE | 2026-04-29 | 15 | 2 | FALSE | 174 | 0 | BLACK | GB OUTER RHD | Process | 0.4424334 | [MODERATE] Pyro Clean (cur=868.0): PYRO_CLEAN_DUE -> Pyro Clean above lowest-scrap band 21–87
8816672 | PS LOWER RHD BLACK | 2026-04-29 15:15 |  |  | FALSE | 2026-04-29 | 15 | 2 | FALSE | 175 | 0 | BLACK | PS LOWER RHD | Good | 0.4424334
8816671 | DS LOWER RHD BLACK | 2026-04-29 15:15 |  |  | FALSE | 2026-04-29 | 15 | 2 | FALSE | 176 | 0 | BLACK | DS LOWER RHD | Good | 0.4424334
8816673 | GB OUTER RHD BLACK | 2026-04-29 15:16 |  |  | FALSE | 2026-04-29 | 15 | 2 | FALSE | 177 | 0 | BLACK | GB OUTER RHD | Good | 0.4810038
8816684 | DS LOWER RHD BLACK | 2026-04-29 15:16 |  |  | FALSE | 2026-04-29 | 15 | 2 | FALSE | 178 | 0 | BLACK | DS LOWER RHD | Good | 0.4810038
8816685 | PS LOWER RHD BLACK | 2026-04-29 15:16 |  |  | FALSE | 2026-04-29 | 15 | 2 | FALSE | 179 | 0 | BLACK | PS LOWER RHD | Good | 0.4810038
8816687 | GB OUTER RHD BLACK | 2026-04-29 15:17 |  |  | FALSE | 2026-04-29 | 15 | 2 | FALSE | 180 | 0 | BLACK | GB OUTER RHD | Good | 0.4875421
8816692 | DS LOWER RHD BLACK | 2026-04-29 15:18 |  |  | FALSE | 2026-04-29 | 15 | 2 | FALSE | 181 | 0 | BLACK | DS LOWER RHD | Good | 0.4875421
8816693 | PS LOWER RHD BLACK | 2026-04-29 15:18 |  |  | FALSE | 2026-04-29 | 15 | 2 | FALSE | 182 | 0 | BLACK | PS LOWER RHD | Good | 0.4875421
8816694 | GB OUTER RHD BLACK | 2026-04-29 15:19 |  |  | FALSE | 2026-04-29 | 15 | 2 | FALSE | 183 | 0 | BLACK | GB OUTER RHD | Good | 0.4707792
8816705 | DS LOWER RHD BLACK | 2026-04-29 15:19 |  |  | FALSE | 2026-04-29 | 15 | 2 | FALSE | 184 | 0 | BLACK | DS LOWER RHD | Good | 0.4707792
8816706 | PS LOWER RHD BLACK | 2026-04-29 15:19 |  |  | FALSE | 2026-04-29 | 15 | 2 | FALSE | 185 | 0 | BLACK | PS LOWER RHD | Good | 0.4707792
8816707 | GB OUTER RHD BLACK | 2026-04-29 15:20 |  |  | FALSE | 2026-04-29 | 15 | 2 | FALSE | 186 | 0 | BLACK | GB OUTER RHD | Good | 0.5022254
8816719 | DS LOWER RHD BLACK | 2026-04-29 15:20 |  |  | FALSE | 2026-04-29 | 15 | 2 | FALSE | 187 | 0 | BLACK | DS LOWER RHD | Good | 0.5022254
8816720 | PS LOWER RHD BLACK | 2026-04-29 15:20 |  |  | FALSE | 2026-04-29 | 15 | 2 | FALSE | 188 | 0 | BLACK | PS LOWER RHD | Good | 0.5022254
8816736 | PS LOWER RHD BLACK | 2026-04-29 15:21 |  |  | FALSE | 2026-04-29 | 15 | 2 | FALSE | 189 | 0 | BLACK | PS LOWER RHD | Good | 0.4917469
8816735 | DS LOWER RHD BLACK | 2026-04-29 15:21 |  |  | FALSE | 2026-04-29 | 15 | 2 | FALSE | 190 | 0 | BLACK | DS LOWER RHD | Good | 0.4917469
8816721 | GB OUTER RHD BLACK | 2026-04-29 15:21 |  |  | FALSE | 2026-04-29 | 15 | 2 | FALSE | 191 | 0 | BLACK | GB OUTER RHD | Good | 0.4917469
8816737 | GB OUTER RHD BLACK | 2026-04-29 15:22 |  |  | FALSE | 2026-04-29 | 15 | 2 | FALSE | 192 | 0 | BLACK | GB OUTER RHD | Good | 0.4546243
8816747 | DS LOWER RHD BLACK | 2026-04-29 15:22 |  |  | FALSE | 2026-04-29 | 15 | 2 | FALSE | 193 | 0 | BLACK | DS LOWER RHD | Good | 0.4546243
8816748 | PS LOWER RHD BLACK | 2026-04-29 15:22 |  |  | FALSE | 2026-04-29 | 15 | 2 | FALSE | 194 | 0 | BLACK | PS LOWER RHD | Good | 0.4546243
8816749 | GB OUTER RHD BLACK | 2026-04-29 15:23 |  |  | FALSE | 2026-04-29 | 15 | 2 | FALSE | 195 | 0 | BLACK | GB OUTER RHD | Good | 0.4569173
8816759 | DS LOWER RHD BLACK | 2026-04-29 15:23 |  |  | FALSE | 2026-04-29 | 15 | 2 | FALSE | 196 | 0 | BLACK | DS LOWER RHD | Good | 0.4569173
8816760 | PS LOWER RHD BLACK | 2026-04-29 15:24 |  |  | FALSE | 2026-04-29 | 15 | 2 | FALSE | 197 | 0 | BLACK | PS LOWER RHD | Good | 0.4569173
8816761 | GB OUTER RHD BLACK | 2026-04-29 15:25 |  |  | FALSE | 2026-04-29 | 15 | 2 | FALSE | 198 | 0 | BLACK | GB OUTER RHD | Good | 0.458203
8816772 | DS LOWER RHD BLACK | 2026-04-29 15:25 |  |  | FALSE | 2026-04-29 | 15 | 2 | FALSE | 199 | 0 | BLACK | DS LOWER RHD | Good | 0.458203
8816774 | PS LOWER RHD BLACK | 2026-04-29 15:25 |  |  | FALSE | 2026-04-29 | 15 | 2 | FALSE | 200 | 0 | BLACK | PS LOWER RHD | Good | 0.458203
8816790 | PS LOWER RHD BLACK | 2026-04-29 15:26 |  |  | FALSE | 2026-04-29 | 15 | 2 | FALSE | 201 | 0 | BLACK | PS LOWER RHD | Good | 0.4752108
8816775 | GB OUTER RHD BLACK | 2026-04-29 15:26 |  |  | FALSE | 2026-04-29 | 15 | 2 | FALSE | 202 | 0 | BLACK | GB OUTER RHD | Good | 0.4752108
8816788 | DS LOWER RHD BLACK | 2026-04-29 15:26 |  |  | FALSE | 2026-04-29 | 15 | 2 | FALSE | 203 | 0 | BLACK | DS LOWER RHD | Good | 0.4752108
8816791 | GB OUTER RHD BLACK | 2026-04-29 15:27 |  |  | FALSE | 2026-04-29 | 15 | 2 | FALSE | 204 | 0 | BLACK | GB OUTER RHD | Good | 0.4806332
8816803 | DS LOWER RHD BLACK | 2026-04-29 15:27 |  |  | FALSE | 2026-04-29 | 15 | 2 | FALSE | 205 | 0 | BLACK | DS LOWER RHD | Good | 0.4806332
8816804 | PS LOWER RHD BLACK | 2026-04-29 15:27 |  |  | FALSE | 2026-04-29 | 15 | 2 | FALSE | 206 | 0 | BLACK | PS LOWER RHD | Good | 0.4806332
8816805 | GB OUTER RHD BLACK | 2026-04-29 15:28 |  |  | FALSE | 2026-04-29 | 15 | 2 | FALSE | 207 | 0 | BLACK | GB OUTER RHD | Good | 0.4716969
8816812 | DS LOWER RHD BLACK | 2026-04-29 15:28 |  |  | FALSE | 2026-04-29 | 15 | 2 | FALSE | 208 | 0 | BLACK | DS LOWER RHD | Good | 0.4716969
8816814 | PS LOWER RHD BLACK | 2026-04-29 15:28 |  |  | FALSE | 2026-04-29 | 15 | 2 | FALSE | 209 | 0 | BLACK | PS LOWER RHD | Good | 0.4716969
8816816 | GB OUTER RHD BLACK | 2026-04-29 15:29 | Bumps / lumps | 2026-04-29 16:30 | TRUE | 2026-04-29 | 15 | 2 | FALSE | 210 | 0 | BLACK | GB OUTER RHD | Process | 0.4965079 | [MODERATE] Pyro Clean (cur=880.0): PYRO_CLEAN_DUE -> Pyro Clean above lowest-scrap band 21–87
8816826 | DS LOWER RHD BLACK | 2026-04-29 15:29 |  |  | FALSE | 2026-04-29 | 15 | 2 | FALSE | 211 | 0 | BLACK | DS LOWER RHD | Good | 0.4965079
8816827 | PS LOWER RHD BLACK | 2026-04-29 15:30 |  |  | FALSE | 2026-04-29 | 15 | 2 | FALSE | 212 | 0 | BLACK | PS LOWER RHD | Good | 0.4965079
8816829 | GB OUTER RHD BLACK | 2026-04-29 15:30 |  |  | FALSE | 2026-04-29 | 15 | 2 | FALSE | 213 | 0 | BLACK | GB OUTER RHD | Good | 0.5199729
8816837 | DS LOWER RHD BLACK | 2026-04-29 15:31 |  |  | FALSE | 2026-04-29 | 15 | 2 | FALSE | 214 | 0 | BLACK | DS LOWER RHD | Good | 0.5199729
8816838 | PS LOWER RHD BLACK | 2026-04-29 15:31 |  |  | FALSE | 2026-04-29 | 15 | 2 | FALSE | 215 | 0 | BLACK | PS LOWER RHD | Good | 0.5199729
8816853 | PS LOWER RHD BLACK | 2026-04-29 15:32 |  |  | FALSE | 2026-04-29 | 15 | 2 | FALSE | 216 | 0 | BLACK | PS LOWER RHD | Good | 0.4630264
8816851 | DS LOWER RHD BLACK | 2026-04-29 15:32 |  |  | FALSE | 2026-04-29 | 15 | 2 | FALSE | 217 | 0 | BLACK | DS LOWER RHD | Good | 0.4630264
8816839 | GB OUTER RHD BLACK | 2026-04-29 15:32 |  |  | FALSE | 2026-04-29 | 15 | 2 | FALSE | 218 | 0 | BLACK | GB OUTER RHD | Good | 0.4630264
8816854 | GB OUTER RHD BLACK | 2026-04-29 15:33 | Bumps / lumps | 2026-04-29 16:30 | TRUE | 2026-04-29 | 15 | 2 | FALSE | 219 | 0 | BLACK | GB OUTER RHD | Process | 0.5273665 | [STRONG] TTF Circuit 1 Temp (cur=38.0): REDUCE -> target 34.0 (safe 28.0 – 37.0) ¦ [MODERATE] Pyro Clean (cur=883.0): PYRO_CLEAN_DUE -> Pyro Clean above lowest-scrap band 21–87
8816866 | DS LOWER RHD BLACK | 2026-04-29 15:33 |  |  | FALSE | 2026-04-29 | 15 | 2 | FALSE | 220 | 0 | BLACK | DS LOWER RHD | Good | 0.5273665
8816868 | PS LOWER RHD BLACK | 2026-04-29 15:33 |  |  | FALSE | 2026-04-29 | 15 | 2 | FALSE | 221 | 0 | BLACK | PS LOWER RHD | Good | 0.5273665
8816869 | GB OUTER RHD BLACK | 2026-04-29 15:34 | Broken / Fracture | 2026-04-29 16:30 | TRUE | 2026-04-29 | 15 | 2 | FALSE | 222 | 0 | BLACK | GB OUTER RHD | Non-Process | 0.4526213
8816884 | DS LOWER RHD BLACK | 2026-04-29 15:34 |  |  | FALSE | 2026-04-29 | 15 | 2 | FALSE | 223 | 0 | BLACK | DS LOWER RHD | Good | 0.4526213
8816885 | PS LOWER RHD BLACK | 2026-04-29 15:34 |  |  | FALSE | 2026-04-29 | 15 | 2 | FALSE | 224 | 0 | BLACK | PS LOWER RHD | Good | 0.4526213
8816886 | GB OUTER RHD BLACK | 2026-04-29 15:35 |  |  | FALSE | 2026-04-29 | 15 | 2 | FALSE | 225 | 0 | BLACK | GB OUTER RHD | Good | 0.4504182
8816891 | DS LOWER RHD BLACK | 2026-04-29 15:35 |  |  | FALSE | 2026-04-29 | 15 | 2 | FALSE | 226 | 0 | BLACK | DS LOWER RHD | Good | 0.4504182
8816893 | PS LOWER RHD BLACK | 2026-04-29 15:35 |  |  | FALSE | 2026-04-29 | 15 | 2 | FALSE | 227 | 0 | BLACK | PS LOWER RHD | Good | 0.4504182
8816904 | DS LOWER RHD BLACK | 2026-04-29 15:37 |  |  | FALSE | 2026-04-29 | 15 | 2 | FALSE | 228 | 0 | BLACK | DS LOWER RHD | Good | 0.4771395
8816894 | GB OUTER RHD BLACK | 2026-04-29 15:37 |  |  | FALSE | 2026-04-29 | 15 | 2 | FALSE | 229 | 0 | BLACK | GB OUTER RHD | Good | 0.4771395
8816905 | PS LOWER RHD BLACK | 2026-04-29 15:37 |  |  | FALSE | 2026-04-29 | 15 | 2 | FALSE | 230 | 0 | BLACK | PS LOWER RHD | Good | 0.4771395
8816907 | GB OUTER RHD BLACK | 2026-04-29 15:38 |  |  | FALSE | 2026-04-29 | 15 | 2 | FALSE | 231 | 0 | BLACK | GB OUTER RHD | Good | 0.4871598
8816916 | DS LOWER RHD BLACK | 2026-04-29 15:38 |  |  | FALSE | 2026-04-29 | 15 | 2 | FALSE | 232 | 0 | BLACK | DS LOWER RHD | Good | 0.4871598
8816917 | PS LOWER RHD BLACK | 2026-04-29 15:38 |  |  | FALSE | 2026-04-29 | 15 | 2 | FALSE | 233 | 0 | BLACK | PS LOWER RHD | Good | 0.4871598
8816918 | GB OUTER RHD BLACK | 2026-04-29 15:42 |  |  | FALSE | 2026-04-29 | 15 | 2 | TRUE | 234 | 0 | BLACK | GB OUTER RHD | Good | 0.5184143
8816943 | DS LOWER RHD BLACK | 2026-04-29 15:42 |  |  | FALSE | 2026-04-29 | 15 | 2 | TRUE | 235 | 0 | BLACK | DS LOWER RHD | Good | 0.5184143
8816945 | PS LOWER RHD BLACK | 2026-04-29 15:42 |  |  | FALSE | 2026-04-29 | 15 | 2 | TRUE | 236 | 0 | BLACK | PS LOWER RHD | Good | 0.5184143
8816946 | GB OUTER RHD BLACK | 2026-04-29 15:43 |  |  | FALSE | 2026-04-29 | 15 | 2 | FALSE | 237 | 0 | BLACK | GB OUTER RHD | Good | 0.4565602
8816949 | DS LOWER RHD BLACK | 2026-04-29 15:43 |  |  | FALSE | 2026-04-29 | 15 | 2 | FALSE | 238 | 0 | BLACK | DS LOWER RHD | Good | 0.4565602
8816951 | PS LOWER RHD BLACK | 2026-04-29 15:43 |  |  | FALSE | 2026-04-29 | 15 | 2 | FALSE | 239 | 0 | BLACK | PS LOWER RHD | Good | 0.4565602
8816952 | GB OUTER RHD BLACK | 2026-04-29 15:44 |  |  | FALSE | 2026-04-29 | 15 | 2 | FALSE | 240 | 0 | BLACK | GB OUTER RHD | Good | 0.441108
8816959 | DS LOWER RHD BLACK | 2026-04-29 15:44 |  |  | FALSE | 2026-04-29 | 15 | 2 | FALSE | 241 | 0 | BLACK | DS LOWER RHD | Good | 0.441108
8816961 | PS LOWER RHD BLACK | 2026-04-29 15:44 |  |  | FALSE | 2026-04-29 | 15 | 2 | FALSE | 242 | 0 | BLACK | PS LOWER RHD | Good | 0.441108
8816962 | GB OUTER RHD BLACK | 2026-04-29 15:45 |  |  | FALSE | 2026-04-29 | 15 | 2 | FALSE | 243 | 0 | BLACK | GB OUTER RHD | Good | 0.4515992
8816968 | DS LOWER RHD BLACK | 2026-04-29 15:45 |  |  | FALSE | 2026-04-29 | 15 | 2 | FALSE | 244 | 0 | BLACK | DS LOWER RHD | Good | 0.4515992
8816970 | PS LOWER RHD BLACK | 2026-04-29 15:45 |  |  | FALSE | 2026-04-29 | 15 | 2 | FALSE | 245 | 0 | BLACK | PS LOWER RHD | Good | 0.4515992
8816971 | GB OUTER RHD BLACK | 2026-04-29 15:46 |  |  | FALSE | 2026-04-29 | 15 | 2 | FALSE | 246 | 0 | BLACK | GB OUTER RHD | Good | 0.4508399
8816977 | DS LOWER RHD BLACK | 2026-04-29 15:47 |  |  | FALSE | 2026-04-29 | 15 | 2 | FALSE | 247 | 0 | BLACK | DS LOWER RHD | Good | 0.4508399
8816978 | PS LOWER RHD BLACK | 2026-04-29 15:47 |  |  | FALSE | 2026-04-29 | 15 | 2 | FALSE | 248 | 0 | BLACK | PS LOWER RHD | Good | 0.4508399
8816979 | GB OUTER RHD BLACK | 2026-04-29 15:48 |  |  | FALSE | 2026-04-29 | 15 | 2 | FALSE | 249 | 0 | BLACK | GB OUTER RHD | Good | 0.4701792
8816984 | DS LOWER RHD BLACK | 2026-04-29 15:48 |  |  | FALSE | 2026-04-29 | 15 | 2 | FALSE | 250 | 0 | BLACK | DS LOWER RHD | Good | 0.4701792
8816985 | PS LOWER RHD BLACK | 2026-04-29 15:48 |  |  | FALSE | 2026-04-29 | 15 | 2 | FALSE | 251 | 0 | BLACK | PS LOWER RHD | Good | 0.4701792
8816986 | GB OUTER RHD BLACK | 2026-04-29 15:49 |  |  | FALSE | 2026-04-29 | 15 | 2 | FALSE | 252 | 0 | BLACK | GB OUTER RHD | Good | 0.4453709
8816993 | DS LOWER RHD BLACK | 2026-04-29 15:49 |  |  | FALSE | 2026-04-29 | 15 | 2 | FALSE | 253 | 0 | BLACK | DS LOWER RHD | Good | 0.4453709
8816994 | PS LOWER RHD BLACK | 2026-04-29 15:49 |  |  | FALSE | 2026-04-29 | 15 | 2 | FALSE | 254 | 0 | BLACK | PS LOWER RHD | Good | 0.4453709
8816995 | GB OUTER RHD BLACK | 2026-04-29 15:50 | Bumps / lumps | 2026-04-29 16:25 | TRUE | 2026-04-29 | 15 | 2 | FALSE | 255 | 0 | BLACK | GB OUTER RHD | Process | 0.4523631 | [MODERATE] Pyro Clean (cur=895.0): PYRO_CLEAN_DUE -> Pyro Clean above lowest-scrap band 21–87
8816997 | DS LOWER RHD BLACK | 2026-04-29 15:50 |  |  | FALSE | 2026-04-29 | 15 | 2 | FALSE | 256 | 0 | BLACK | DS LOWER RHD | Good | 0.4523631
8816999 | PS LOWER RHD BLACK | 2026-04-29 15:50 |  |  | FALSE | 2026-04-29 | 15 | 2 | FALSE | 257 | 0 | BLACK | PS LOWER RHD | Good | 0.4523631
8817004 | DS LOWER RHD BLACK | 2026-04-29 15:51 |  |  | FALSE | 2026-04-29 | 15 | 2 | FALSE | 258 | 0 | BLACK | DS LOWER RHD | Good | 0.4543073
8817001 | GB OUTER RHD BLACK | 2026-04-29 15:51 |  |  | FALSE | 2026-04-29 | 15 | 2 | FALSE | 259 | 0 | BLACK | GB OUTER RHD | Good | 0.4543073
8817007 | PS LOWER RHD BLACK | 2026-04-29 15:51 |  |  | FALSE | 2026-04-29 | 15 | 2 | FALSE | 260 | 0 | BLACK | PS LOWER RHD | Good | 0.4543073
8817008 | GB OUTER RHD BLACK | 2026-04-29 15:53 |  |  | FALSE | 2026-04-29 | 15 | 2 | FALSE | 261 | 0 | BLACK | GB OUTER RHD | Good | 0.4781712
8817019 | PS LOWER RHD BLACK | 2026-04-29 15:53 |  |  | FALSE | 2026-04-29 | 15 | 2 | FALSE | 262 | 0 | BLACK | PS LOWER RHD | Good | 0.4781712
8817018 | DS LOWER RHD BLACK | 2026-04-29 15:53 |  |  | FALSE | 2026-04-29 | 15 | 2 | FALSE | 263 | 0 | BLACK | DS LOWER RHD | Good | 0.4781712
8817021 | GB OUTER RHD BLACK | 2026-04-29 15:54 |  |  | FALSE | 2026-04-29 | 15 | 2 | FALSE | 264 | 0 | BLACK | GB OUTER RHD | Good | 0.4755012
8817033 | DS LOWER RHD BLACK | 2026-04-29 15:54 |  |  | FALSE | 2026-04-29 | 15 | 2 | FALSE | 265 | 0 | BLACK | DS LOWER RHD | Good | 0.4755012
8817034 | PS LOWER RHD BLACK | 2026-04-29 15:54 |  |  | FALSE | 2026-04-29 | 15 | 2 | FALSE | 266 | 0 | BLACK | PS LOWER RHD | Good | 0.4755012
8817035 | GB OUTER RHD BLACK | 2026-04-29 15:55 |  |  | FALSE | 2026-04-29 | 15 | 2 | FALSE | 267 | 0 | BLACK | GB OUTER RHD | Good | 0.4770886
8817045 | DS LOWER RHD BLACK | 2026-04-29 15:55 |  |  | FALSE | 2026-04-29 | 15 | 2 | FALSE | 268 | 0 | BLACK | DS LOWER RHD | Good | 0.4770886
8817046 | PS LOWER RHD BLACK | 2026-04-29 15:55 |  |  | FALSE | 2026-04-29 | 15 | 2 | FALSE | 269 | 0 | BLACK | PS LOWER RHD | Good | 0.4770886
8817047 | GB OUTER RHD BLACK | 2026-04-29 15:56 |  |  | FALSE | 2026-04-29 | 15 | 2 | FALSE | 270 | 0 | BLACK | GB OUTER RHD | Good | 0.4587822
8817056 | DS LOWER RHD BLACK | 2026-04-29 15:56 |  |  | FALSE | 2026-04-29 | 15 | 2 | FALSE | 271 | 0 | BLACK | DS LOWER RHD | Good | 0.4587822
8817057 | PS LOWER RHD BLACK | 2026-04-29 15:56 |  |  | FALSE | 2026-04-29 | 15 | 2 | FALSE | 272 | 0 | BLACK | PS LOWER RHD | Good | 0.4587822
8817071 | DS LOWER RHD BLACK | 2026-04-29 15:57 |  |  | FALSE | 2026-04-29 | 15 | 2 | FALSE | 273 | 0 | BLACK | DS LOWER RHD | Good | 0.4673406
8817058 | GB OUTER RHD BLACK | 2026-04-29 15:57 |  |  | FALSE | 2026-04-29 | 15 | 2 | FALSE | 274 | 0 | BLACK | GB OUTER RHD | Good | 0.4673406
8817072 | PS LOWER RHD BLACK | 2026-04-29 15:58 |  |  | FALSE | 2026-04-29 | 15 | 2 | FALSE | 275 | 0 | BLACK | PS LOWER RHD | Good | 0.4673406
8817095 | DS LOWER RHD BLACK | 2026-04-29 16:01 | Bumps / lumps | 2026-04-29 16:25 | TRUE | 2026-04-29 | 16 | 2 | TRUE | 276 | 0 | BLACK | DS LOWER RHD | Process | 0.4588882 | [MODERATE] Pyro Clean (cur=902.0): PYRO_CLEAN_DUE -> Pyro Clean above lowest-scrap band 21–87
8817096 | PS LOWER RHD BLACK | 2026-04-29 16:01 |  |  | FALSE | 2026-04-29 | 16 | 2 | TRUE | 277 | 0 | BLACK | PS LOWER RHD | Good | 0.4588882
8817074 | GB OUTER RHD BLACK | 2026-04-29 16:01 |  |  | FALSE | 2026-04-29 | 16 | 2 | TRUE | 278 | 0 | BLACK | GB OUTER RHD | Good | 0.4588882
8817097 | GB OUTER RHD BLACK | 2026-04-29 16:02 |  |  | FALSE | 2026-04-29 | 16 | 2 | FALSE | 279 | 0 | BLACK | GB OUTER RHD | Good | 0.4806012
8817111 | DS LOWER RHD BLACK | 2026-04-29 16:02 |  |  | FALSE | 2026-04-29 | 16 | 2 | FALSE | 280 | 0 | BLACK | DS LOWER RHD | Good | 0.4806012
8817112 | PS LOWER RHD BLACK | 2026-04-29 16:03 |  |  | FALSE | 2026-04-29 | 16 | 2 | FALSE | 281 | 0 | BLACK | PS LOWER RHD | Good | 0.4806012
8817113 | GB OUTER RHD BLACK | 2026-04-29 16:04 |  |  | FALSE | 2026-04-29 | 16 | 2 | FALSE | 282 | 0 | BLACK | GB OUTER RHD | Good | 0.4459956
8817119 | DS LOWER RHD BLACK | 2026-04-29 16:04 |  |  | FALSE | 2026-04-29 | 16 | 2 | FALSE | 283 | 0 | BLACK | DS LOWER RHD | Good | 0.4459956
8817120 | PS LOWER RHD BLACK | 2026-04-29 16:04 |  |  | FALSE | 2026-04-29 | 16 | 2 | FALSE | 284 | 0 | BLACK | PS LOWER RHD | Good | 0.4459956
8817194 | DS LOWER RHD BLACK | 2026-04-30 05:27 |  |  | FALSE | 2026-04-30 | 5 | 3 | FALSE | 0 | 1 | BLACK | DS LOWER RHD | Good | 0.4459956
8817195 | PS LOWER RHD BLACK | 2026-04-30 05:27 |  |  | FALSE | 2026-04-30 | 5 | 3 | FALSE | 1 | 1 | BLACK | PS LOWER RHD | Good | 0.4459956
8817216 | PS LOWER RHD BLACK | 2026-04-30 06:05 |  |  | FALSE | 2026-04-30 | 6 | 3 | TRUE | 2 | 1 | BLACK | PS LOWER RHD | Good | 0.4625087
8817196 | GB OUTER RHD BLACK | 2026-04-30 06:05 |  |  | FALSE | 2026-04-30 | 6 | 3 | TRUE | 3 | 1 | BLACK | GB OUTER RHD | Good | 0.4625087
8817215 | DS LOWER RHD BLACK | 2026-04-30 06:05 |  |  | FALSE | 2026-04-30 | 6 | 3 | TRUE | 4 | 1 | BLACK | DS LOWER RHD | Good | 0.4625087
8817217 | GB OUTER RHD BLACK | 2026-04-30 06:06 |  |  | FALSE | 2026-04-30 | 6 | 3 | FALSE | 5 | 1 | BLACK | GB OUTER RHD | Good | 0.45717
8817219 | DS LOWER RHD BLACK | 2026-04-30 06:06 |  |  | FALSE | 2026-04-30 | 6 | 3 | FALSE | 6 | 1 | BLACK | DS LOWER RHD | Good | 0.45717
8817220 | PS LOWER RHD BLACK | 2026-04-30 06:06 |  |  | FALSE | 2026-04-30 | 6 | 3 | FALSE | 7 | 1 | BLACK | PS LOWER RHD | Good | 0.45717
8817221 | GB OUTER RHD BLACK | 2026-04-30 06:08 |  |  | FALSE | 2026-04-30 | 6 | 3 | TRUE | 8 | 1 | BLACK | GB OUTER RHD | Good | 0.5101447
8817226 | DS LOWER RHD BLACK | 2026-04-30 06:08 |  |  | FALSE | 2026-04-30 | 6 | 3 | TRUE | 9 | 1 | BLACK | DS LOWER RHD | Good | 0.5101447
8817227 | PS LOWER RHD BLACK | 2026-04-30 06:09 |  |  | FALSE | 2026-04-30 | 6 | 3 | TRUE | 10 | 1 | BLACK | PS LOWER RHD | Good | 0.5101447
8817228 | GB OUTER RHD BLACK | 2026-04-30 06:09 |  |  | FALSE | 2026-04-30 | 6 | 3 | FALSE | 11 | 1 | BLACK | GB OUTER RHD | Good | 0.4568151
8817232 | PS LOWER RHD BLACK | 2026-04-30 06:10 |  |  | FALSE | 2026-04-30 | 6 | 3 | FALSE | 12 | 1 | BLACK | PS LOWER RHD | Good | 0.4568151
8817231 | DS LOWER RHD BLACK | 2026-04-30 06:10 |  |  | FALSE | 2026-04-30 | 6 | 3 | FALSE | 13 | 1 | BLACK | DS LOWER RHD | Good | 0.4568151
8817233 | GB OUTER RHD BLACK | 2026-04-30 06:15 |  |  | FALSE | 2026-04-30 | 6 | 3 | FALSE | 14 | 1 | BLACK | GB OUTER RHD | Good | 0.552772
8817246 | DS LOWER RHD BLACK | 2026-04-30 06:15 |  |  | FALSE | 2026-04-30 | 6 | 3 | FALSE | 15 | 1 | BLACK | DS LOWER RHD | Good | 0.552772
8817247 | PS LOWER RHD BLACK | 2026-04-30 06:15 |  |  | FALSE | 2026-04-30 | 6 | 3 | FALSE | 16 | 1 | BLACK | PS LOWER RHD | Good | 0.552772
8817248 | GB OUTER RHD BLACK | 2026-04-30 06:16 |  |  | FALSE | 2026-04-30 | 6 | 3 | FALSE | 17 | 1 | BLACK | GB OUTER RHD | Good | 0.4540416
8817250 | PS LOWER RHD BLACK | 2026-04-30 06:16 |  |  | FALSE | 2026-04-30 | 6 | 3 | FALSE | 18 | 1 | BLACK | PS LOWER RHD | Good | 0.4540416
8817249 | DS LOWER RHD BLACK | 2026-04-30 06:16 |  |  | FALSE | 2026-04-30 | 6 | 3 | FALSE | 19 | 1 | BLACK | DS LOWER RHD | Good | 0.4540416
8817251 | GB OUTER RHD BLACK | 2026-04-30 06:17 |  |  | FALSE | 2026-04-30 | 6 | 3 | FALSE | 20 | 0 | BLACK | GB OUTER RHD | Good | 0.4555025
8817254 | DS LOWER RHD BLACK | 2026-04-30 06:17 |  |  | FALSE | 2026-04-30 | 6 | 3 | FALSE | 21 | 0 | BLACK | DS LOWER RHD | Good | 0.4555025
8817255 | PS LOWER RHD BLACK | 2026-04-30 06:18 |  |  | FALSE | 2026-04-30 | 6 | 3 | FALSE | 22 | 0 | BLACK | PS LOWER RHD | Good | 0.4555025
8817256 | GB OUTER RHD BLACK | 2026-04-30 06:19 |  |  | FALSE | 2026-04-30 | 6 | 3 | FALSE | 23 | 0 | BLACK | GB OUTER RHD | Good | 0.4483672
8817260 | DS LOWER RHD BLACK | 2026-04-30 06:19 |  |  | FALSE | 2026-04-30 | 6 | 3 | FALSE | 24 | 0 | BLACK | DS LOWER RHD | Good | 0.4483672
8817261 | PS LOWER RHD BLACK | 2026-04-30 06:19 |  |  | FALSE | 2026-04-30 | 6 | 3 | FALSE | 25 | 0 | BLACK | PS LOWER RHD | Good | 0.4483672
8817269 | PS LOWER RHD BLACK | 2026-04-30 06:20 |  |  | FALSE | 2026-04-30 | 6 | 3 | FALSE | 26 | 0 | BLACK | PS LOWER RHD | Good | 0.4495177
8817262 | GB OUTER RHD BLACK | 2026-04-30 06:20 |  |  | FALSE | 2026-04-30 | 6 | 3 | FALSE | 27 | 0 | BLACK | GB OUTER RHD | Good | 0.4495177
8817268 | DS LOWER RHD BLACK | 2026-04-30 06:20 |  |  | FALSE | 2026-04-30 | 6 | 3 | FALSE | 28 | 0 | BLACK | DS LOWER RHD | Good | 0.4495177
8817272 | DS LOWER RHD BLACK | 2026-04-30 06:21 |  |  | FALSE | 2026-04-30 | 6 | 3 | FALSE | 29 | 0 | BLACK | DS LOWER RHD | Good | 0.4528858
8817273 | PS LOWER RHD BLACK | 2026-04-30 06:21 |  |  | FALSE | 2026-04-30 | 6 | 3 | FALSE | 30 | 0 | BLACK | PS LOWER RHD | Good | 0.4528858
8817270 | GB OUTER RHD BLACK | 2026-04-30 06:21 |  |  | FALSE | 2026-04-30 | 6 | 3 | FALSE | 31 | 0 | BLACK | GB OUTER RHD | Good | 0.4528858
8817274 | GB OUTER RHD BLACK | 2026-04-30 06:22 |  |  | FALSE | 2026-04-30 | 6 | 3 | FALSE | 32 | 0 | BLACK | GB OUTER RHD | Good | 0.4588238
8817279 | DS LOWER RHD BLACK | 2026-04-30 06:22 |  |  | FALSE | 2026-04-30 | 6 | 3 | FALSE | 33 | 0 | BLACK | DS LOWER RHD | Good | 0.4588238
8817280 | PS LOWER RHD BLACK | 2026-04-30 06:22 |  |  | FALSE | 2026-04-30 | 6 | 3 | FALSE | 34 | 0 | BLACK | PS LOWER RHD | Good | 0.4588238
8817281 | GB OUTER RHD BLACK | 2026-04-30 06:23 |  |  | FALSE | 2026-04-30 | 6 | 3 | FALSE | 35 | 0 | BLACK | GB OUTER RHD | Good | 0.4498881
8817289 | DS LOWER RHD BLACK | 2026-04-30 06:24 |  |  | FALSE | 2026-04-30 | 6 | 3 | FALSE | 36 | 0 | BLACK | DS LOWER RHD | Good | 0.4498881
8817291 | PS LOWER RHD BLACK | 2026-04-30 06:24 |  |  | FALSE | 2026-04-30 | 6 | 3 | FALSE | 37 | 0 | BLACK | PS LOWER RHD | Good | 0.4498881
8817300 | PS LOWER RHD BLACK | 2026-04-30 06:25 |  |  | FALSE | 2026-04-30 | 6 | 3 | FALSE | 38 | 0 | BLACK | PS LOWER RHD | Good | 0.5410344
8817292 | GB OUTER RHD BLACK | 2026-04-30 06:25 |  |  | FALSE | 2026-04-30 | 6 | 3 | FALSE | 39 | 0 | BLACK | GB OUTER RHD | Good | 0.5410344
8817299 | DS LOWER RHD BLACK | 2026-04-30 06:25 |  |  | FALSE | 2026-04-30 | 6 | 3 | FALSE | 40 | 0 | BLACK | DS LOWER RHD | Good | 0.5410344
8817302 | GB OUTER RHD BLACK | 2026-04-30 06:26 |  |  | FALSE | 2026-04-30 | 6 | 3 | FALSE | 41 | 0 | BLACK | GB OUTER RHD | Good | 0.4545314
8817306 | DS LOWER RHD BLACK | 2026-04-30 06:26 |  |  | FALSE | 2026-04-30 | 6 | 3 | FALSE | 42 | 0 | BLACK | DS LOWER RHD | Good | 0.4545314
8817308 | PS LOWER RHD BLACK | 2026-04-30 06:26 |  |  | FALSE | 2026-04-30 | 6 | 3 | FALSE | 43 | 0 | BLACK | PS LOWER RHD | Good | 0.4545314
8817309 | GB OUTER RHD BLACK | 2026-04-30 06:27 |  |  | FALSE | 2026-04-30 | 6 | 3 | FALSE | 44 | 0 | BLACK | GB OUTER RHD | Good | 0.4518757
8817315 | DS LOWER RHD BLACK | 2026-04-30 06:27 |  |  | FALSE | 2026-04-30 | 6 | 3 | FALSE | 45 | 0 | BLACK | DS LOWER RHD | Good | 0.4518757
8817316 | PS LOWER RHD BLACK | 2026-04-30 06:27 |  |  | FALSE | 2026-04-30 | 6 | 3 | FALSE | 46 | 0 | BLACK | PS LOWER RHD | Good | 0.4518757
8817317 | GB OUTER RHD BLACK | 2026-04-30 06:28 |  |  | FALSE | 2026-04-30 | 6 | 3 | FALSE | 47 | 0 | BLACK | GB OUTER RHD | Good | 0.4529705
8817321 | DS LOWER RHD BLACK | 2026-04-30 06:29 |  |  | FALSE | 2026-04-30 | 6 | 3 | FALSE | 48 | 0 | BLACK | DS LOWER RHD | Good | 0.4529705
8817324 | PS LOWER RHD BLACK | 2026-04-30 06:29 |  |  | FALSE | 2026-04-30 | 6 | 3 | FALSE | 49 | 0 | BLACK | PS LOWER RHD | Good | 0.4529705
8817325 | GB OUTER RHD BLACK | 2026-04-30 06:30 |  |  | FALSE | 2026-04-30 | 6 | 3 | FALSE | 50 | 0 | BLACK | GB OUTER RHD | Good | 0.4628167
8817331 | DS LOWER RHD BLACK | 2026-04-30 06:30 |  |  | FALSE | 2026-04-30 | 6 | 3 | FALSE | 51 | 0 | BLACK | DS LOWER RHD | Good | 0.4628167
8817332 | PS LOWER RHD BLACK | 2026-04-30 06:30 |  |  | FALSE | 2026-04-30 | 6 | 3 | FALSE | 52 | 0 | BLACK | PS LOWER RHD | Good | 0.4628167
8817337 | PS LOWER RHD BLACK | 2026-04-30 06:31 |  |  | FALSE | 2026-04-30 | 6 | 3 | FALSE | 53 | 0 | BLACK | PS LOWER RHD | Good | 0.4505134
8817336 | DS LOWER RHD BLACK | 2026-04-30 06:31 |  |  | FALSE | 2026-04-30 | 6 | 3 | FALSE | 54 | 0 | BLACK | DS LOWER RHD | Good | 0.4505134
8817333 | GB OUTER RHD BLACK | 2026-04-30 06:31 |  |  | FALSE | 2026-04-30 | 6 | 3 | FALSE | 55 | 0 | BLACK | GB OUTER RHD | Good | 0.4505134
8817339 | GB OUTER RHD BLACK | 2026-04-30 06:32 |  |  | FALSE | 2026-04-30 | 6 | 3 | FALSE | 56 | 0 | BLACK | GB OUTER RHD | Good | 0.4652684
8817343 | DS LOWER RHD BLACK | 2026-04-30 06:32 |  |  | FALSE | 2026-04-30 | 6 | 3 | FALSE | 57 | 0 | BLACK | DS LOWER RHD | Good | 0.4652684
8817344 | PS LOWER RHD BLACK | 2026-04-30 06:32 |  |  | FALSE | 2026-04-30 | 6 | 3 | FALSE | 58 | 0 | BLACK | PS LOWER RHD | Good | 0.4652684
8817345 | GB OUTER RHD BLACK | 2026-04-30 06:33 |  |  | FALSE | 2026-04-30 | 6 | 3 | FALSE | 59 | 0 | BLACK | GB OUTER RHD | Good | 0.5486315
8817348 | DS LOWER RHD BLACK | 2026-04-30 06:33 |  |  | FALSE | 2026-04-30 | 6 | 3 | FALSE | 60 | 0 | BLACK | DS LOWER RHD | Good | 0.5486315
8817349 | PS LOWER RHD BLACK | 2026-04-30 06:34 |  |  | FALSE | 2026-04-30 | 6 | 3 | FALSE | 61 | 0 | BLACK | PS LOWER RHD | Good | 0.5486315
8817350 | GB OUTER RHD BLACK | 2026-04-30 06:35 |  |  | FALSE | 2026-04-30 | 6 | 3 | FALSE | 62 | 0 | BLACK | GB OUTER RHD | Good | 0.4804907
8817352 | DS LOWER RHD BLACK | 2026-04-30 06:35 |  |  | FALSE | 2026-04-30 | 6 | 3 | FALSE | 63 | 0 | BLACK | DS LOWER RHD | Good | 0.4804907
8817353 | PS LOWER RHD BLACK | 2026-04-30 06:35 |  |  | FALSE | 2026-04-30 | 6 | 3 | FALSE | 64 | 0 | BLACK | PS LOWER RHD | Good | 0.4804907
8817356 | PS LOWER RHD BLACK | 2026-04-30 06:36 |  |  | FALSE | 2026-04-30 | 6 | 3 | FALSE | 65 | 0 | BLACK | PS LOWER RHD | Good | 0.4922735
8817355 | DS LOWER RHD BLACK | 2026-04-30 06:36 |  |  | FALSE | 2026-04-30 | 6 | 3 | FALSE | 66 | 0 | BLACK | DS LOWER RHD | Good | 0.4922735
8817354 | GB OUTER RHD BLACK | 2026-04-30 06:36 |  |  | FALSE | 2026-04-30 | 6 | 3 | FALSE | 67 | 0 | BLACK | GB OUTER RHD | Good | 0.4922735
8817357 | GB OUTER RHD BLACK | 2026-04-30 06:37 |  |  | FALSE | 2026-04-30 | 6 | 3 | FALSE | 68 | 0 | BLACK | GB OUTER RHD | Good | 0.4845957
8817359 | DS LOWER RHD BLACK | 2026-04-30 06:37 |  |  | FALSE | 2026-04-30 | 6 | 3 | FALSE | 69 | 0 | BLACK | DS LOWER RHD | Good | 0.4845957
8817360 | PS LOWER RHD BLACK | 2026-04-30 06:37 |  |  | FALSE | 2026-04-30 | 6 | 3 | FALSE | 70 | 0 | BLACK | PS LOWER RHD | Good | 0.4845957
8817363 | DS LOWER RHD BLACK | 2026-04-30 06:38 |  |  | FALSE | 2026-04-30 | 6 | 3 | FALSE | 71 | 0 | BLACK | DS LOWER RHD | Good | 0.4883187
8817361 | GB OUTER RHD BLACK | 2026-04-30 06:38 |  |  | FALSE | 2026-04-30 | 6 | 3 | FALSE | 72 | 0 | BLACK | GB OUTER RHD | Good | 0.4883187
8817364 | PS LOWER RHD BLACK | 2026-04-30 06:38 |  |  | FALSE | 2026-04-30 | 6 | 3 | FALSE | 73 | 0 | BLACK | PS LOWER RHD | Good | 0.4883187
8817370 | DS LOWER RHD BLACK | 2026-04-30 06:39 |  |  | FALSE | 2026-04-30 | 6 | 3 | FALSE | 74 | 0 | BLACK | DS LOWER RHD | Good | 0.4889533
8817371 | PS LOWER RHD BLACK | 2026-04-30 06:39 |  |  | FALSE | 2026-04-30 | 6 | 3 | FALSE | 75 | 0 | BLACK | PS LOWER RHD | Good | 0.4889533
8817365 | GB OUTER RHD BLACK | 2026-04-30 06:39 |  |  | FALSE | 2026-04-30 | 6 | 3 | FALSE | 76 | 0 | BLACK | GB OUTER RHD | Good | 0.4889533
8817372 | GB OUTER RHD BLACK | 2026-04-30 06:40 |  |  | FALSE | 2026-04-30 | 6 | 3 | FALSE | 77 | 0 | BLACK | GB OUTER RHD | Good | 0.5009712
8817376 | DS LOWER RHD BLACK | 2026-04-30 06:40 |  |  | FALSE | 2026-04-30 | 6 | 3 | FALSE | 78 | 0 | BLACK | DS LOWER RHD | Good | 0.5009712
8817377 | PS LOWER RHD BLACK | 2026-04-30 06:41 |  |  | FALSE | 2026-04-30 | 6 | 3 | FALSE | 79 | 0 | BLACK | PS LOWER RHD | Good | 0.5009712
8817379 | GB OUTER RHD BLACK | 2026-04-30 06:41 |  |  | FALSE | 2026-04-30 | 6 | 3 | FALSE | 80 | 0 | BLACK | GB OUTER RHD | Good | 0.4958649
8817387 | DS LOWER RHD BLACK | 2026-04-30 06:42 | Fabric Flaw | 2026-05-05 15:45 | TRUE | 2026-04-30 | 6 | 3 | FALSE | 81 | 0 | BLACK | DS LOWER RHD | Non-Process | 0.4958649
8817388 | PS LOWER RHD BLACK | 2026-04-30 06:42 |  |  | FALSE | 2026-04-30 | 6 | 3 | FALSE | 82 | 0 | BLACK | PS LOWER RHD | Good | 0.4958649
8817401 | PS LOWER RHD BLACK | 2026-04-30 06:43 |  |  | FALSE | 2026-04-30 | 6 | 3 | FALSE | 83 | 0 | BLACK | PS LOWER RHD | Good | 0.4807726
8817389 | GB OUTER RHD BLACK | 2026-04-30 06:43 |  |  | FALSE | 2026-04-30 | 6 | 3 | FALSE | 84 | 0 | BLACK | GB OUTER RHD | Good | 0.4807726
8817399 | DS LOWER RHD BLACK | 2026-04-30 06:43 |  |  | FALSE | 2026-04-30 | 6 | 3 | FALSE | 85 | 0 | BLACK | DS LOWER RHD | Good | 0.4807726
8817402 | GB OUTER RHD BLACK | 2026-04-30 06:44 |  |  | FALSE | 2026-04-30 | 6 | 3 | FALSE | 86 | 0 | BLACK | GB OUTER RHD | Good | 0.4647026
8817406 | DS LOWER RHD BLACK | 2026-04-30 06:44 | Dent | 2026-05-05 15:45 | TRUE | 2026-04-30 | 6 | 3 | FALSE | 87 | 0 | BLACK | DS LOWER RHD | Process | 0.4647026 | [MODERATE] Pyro Clean (cur=933.0): PYRO_CLEAN_DUE -> Pyro Clean above lowest-scrap band 21–87
8817407 | PS LOWER RHD BLACK | 2026-04-30 06:44 |  |  | FALSE | 2026-04-30 | 6 | 3 | FALSE | 88 | 0 | BLACK | PS LOWER RHD | Good | 0.4647026
8817409 | GB OUTER RHD BLACK | 2026-04-30 06:45 |  |  | FALSE | 2026-04-30 | 6 | 3 | FALSE | 89 | 0 | BLACK | GB OUTER RHD | Good | 0.4632083
8817412 | DS LOWER RHD BLACK | 2026-04-30 06:45 |  |  | FALSE | 2026-04-30 | 6 | 3 | FALSE | 90 | 0 | BLACK | DS LOWER RHD | Good | 0.4632083
8817413 | PS LOWER RHD BLACK | 2026-04-30 06:45 |  |  | FALSE | 2026-04-30 | 6 | 3 | FALSE | 91 | 0 | BLACK | PS LOWER RHD | Good | 0.4632083
8817414 | GB OUTER RHD BLACK | 2026-04-30 06:46 |  |  | FALSE | 2026-04-30 | 6 | 3 | FALSE | 92 | 0 | BLACK | GB OUTER RHD | Good | 0.459361
8817418 | DS LOWER RHD BLACK | 2026-04-30 06:46 |  |  | FALSE | 2026-04-30 | 6 | 3 | FALSE | 93 | 0 | BLACK | DS LOWER RHD | Good | 0.459361
8817419 | PS LOWER RHD BLACK | 2026-04-30 06:47 |  |  | FALSE | 2026-04-30 | 6 | 3 | FALSE | 94 | 0 | BLACK | PS LOWER RHD | Good | 0.459361
8817423 | DS LOWER RHD BLACK | 2026-04-30 06:48 | Hole | 2026-05-05 15:50 | TRUE | 2026-04-30 | 6 | 3 | FALSE | 95 | 0 | BLACK | DS LOWER RHD | Non-Process | 0.4836921
8817420 | GB OUTER RHD BLACK | 2026-04-30 06:48 |  |  | FALSE | 2026-04-30 | 6 | 3 | FALSE | 96 | 0 | BLACK | GB OUTER RHD | Good | 0.4836921
8817424 | PS LOWER RHD BLACK | 2026-04-30 06:48 |  |  | FALSE | 2026-04-30 | 6 | 3 | FALSE | 97 | 0 | BLACK | PS LOWER RHD | Good | 0.4836921
8817425 | GB OUTER RHD BLACK | 2026-04-30 06:49 |  |  | FALSE | 2026-04-30 | 6 | 3 | FALSE | 98 | 0 | BLACK | GB OUTER RHD | Good | 0.4892734
8817428 | DS LOWER RHD BLACK | 2026-04-30 06:49 |  |  | FALSE | 2026-04-30 | 6 | 3 | FALSE | 99 | 0 | BLACK | DS LOWER RHD | Good | 0.4892734
8817430 | PS LOWER RHD BLACK | 2026-04-30 06:49 |  |  | FALSE | 2026-04-30 | 6 | 3 | FALSE | 100 | 0 | BLACK | PS LOWER RHD | Good | 0.4892734
8817431 | GB OUTER RHD BLACK | 2026-04-30 06:50 |  |  | FALSE | 2026-04-30 | 6 | 3 | FALSE | 101 | 0 | BLACK | GB OUTER RHD | Good | 0.4691343
8817439 | DS LOWER RHD BLACK | 2026-04-30 06:50 | Dent | 2026-05-05 15:45 | TRUE | 2026-04-30 | 6 | 3 | FALSE | 102 | 0 | BLACK | DS LOWER RHD | Process | 0.4691343 | [MODERATE] Pyro Clean (cur=938.0): PYRO_CLEAN_DUE -> Pyro Clean above lowest-scrap band 21–87
8817440 | PS LOWER RHD BLACK | 2026-04-30 06:50 |  |  | FALSE | 2026-04-30 | 6 | 3 | FALSE | 103 | 0 | BLACK | PS LOWER RHD | Good | 0.4691343
8817441 | GB OUTER RHD BLACK | 2026-04-30 06:51 |  |  | FALSE | 2026-04-30 | 6 | 3 | FALSE | 104 | 0 | BLACK | GB OUTER RHD | Good | 0.5039832
8817446 | DS LOWER RHD BLACK | 2026-04-30 06:51 |  |  | FALSE | 2026-04-30 | 6 | 3 | FALSE | 105 | 0 | BLACK | DS LOWER RHD | Good | 0.5039832
8817447 | PS LOWER RHD BLACK | 2026-04-30 06:51 |  |  | FALSE | 2026-04-30 | 6 | 3 | FALSE | 106 | 0 | BLACK | PS LOWER RHD | Good | 0.5039832
8817448 | GB OUTER RHD BLACK | 2026-04-30 06:52 |  |  | FALSE | 2026-04-30 | 6 | 3 | FALSE | 107 | 0 | BLACK | GB OUTER RHD | Good | 0.4899428
8817456 | DS LOWER RHD BLACK | 2026-04-30 06:53 |  |  | FALSE | 2026-04-30 | 6 | 3 | FALSE | 108 | 0 | BLACK | DS LOWER RHD | Good | 0.4899428
8817458 | PS LOWER RHD BLACK | 2026-04-30 06:53 |  |  | FALSE | 2026-04-30 | 6 | 3 | FALSE | 109 | 0 | BLACK | PS LOWER RHD | Good | 0.4899428
8817464 | DS LOWER RHD BLACK | 2026-04-30 06:54 |  |  | FALSE | 2026-04-30 | 6 | 3 | FALSE | 110 | 0 | BLACK | DS LOWER RHD | Good | 0.484753
8817459 | GB OUTER RHD BLACK | 2026-04-30 06:54 |  |  | FALSE | 2026-04-30 | 6 | 3 | FALSE | 111 | 0 | BLACK | GB OUTER RHD | Good | 0.484753
8817466 | PS LOWER RHD BLACK | 2026-04-30 06:54 |  |  | FALSE | 2026-04-30 | 6 | 3 | FALSE | 112 | 0 | BLACK | PS LOWER RHD | Good | 0.484753
8817467 | GB OUTER RHD BLACK | 2026-04-30 06:55 |  |  | FALSE | 2026-04-30 | 6 | 3 | FALSE | 113 | 0 | BLACK | GB OUTER RHD | Good | 0.4866946
8817471 | DS LOWER RHD BLACK | 2026-04-30 06:55 |  |  | FALSE | 2026-04-30 | 6 | 3 | FALSE | 114 | 0 | BLACK | DS LOWER RHD | Good | 0.4866946
8817472 | PS LOWER RHD BLACK | 2026-04-30 06:55 |  |  | FALSE | 2026-04-30 | 6 | 3 | FALSE | 115 | 0 | BLACK | PS LOWER RHD | Good | 0.4866946
8820790 | DS LOWER RHD BLACK | 2026-05-06 05:11 |  |  | FALSE | 2026-05-06 | 5 | 2 | FALSE | 0 | 1 | BLACK | DS LOWER RHD | Good | 0.4866946
8820791 | PS LOWER RHD BLACK | 2026-05-06 05:11 |  |  | FALSE | 2026-05-06 | 5 | 2 | FALSE | 1 | 1 | BLACK | PS LOWER RHD | Good | 0.4866946
8820792 | GB OUTER RHD BLACK | 2026-05-06 07:29 |  |  | FALSE | 2026-05-06 | 7 | 2 | TRUE | 0 | 1 | BLACK | GB OUTER RHD | Good | 0.6265575
8820965 | FL MAP POCKET BLACK | 2026-05-06 07:29 |  |  | FALSE | 2026-05-06 | 7 | 2 | TRUE | 1 | 1 | BLACK | FL MAP POCKET | Good | 0.6265575
8820966 | FR MAP POCKET BLACK | 2026-05-06 07:29 |  |  | FALSE | 2026-05-06 | 7 | 2 | TRUE | 2 | 1 | BLACK | FR MAP POCKET | Good | 0.6265575
8820967 | RL MAP POCKET BLACK | 2026-05-06 07:30 |  |  | FALSE | 2026-05-06 | 7 | 2 | TRUE | 3 | 1 | BLACK | RL MAP POCKET | Good | 0.6265575
8820973 | RL MAP POCKET BLACK | 2026-05-06 07:31 |  |  | FALSE | 2026-05-06 | 7 | 2 | FALSE | 4 | 1 | BLACK | RL MAP POCKET | Good | 0.6275926
8820972 | FR MAP POCKET BLACK | 2026-05-06 07:31 |  |  | FALSE | 2026-05-06 | 7 | 2 | FALSE | 5 | 1 | BLACK | FR MAP POCKET | Good | 0.6275926
8820969 | RR MAP POCKET BLACK | 2026-05-06 07:31 |  |  | FALSE | 2026-05-06 | 7 | 2 | FALSE | 6 | 1 | BLACK | RR MAP POCKET | Good | 0.6275926
8820971 | FL MAP POCKET BLACK | 2026-05-06 07:31 |  |  | FALSE | 2026-05-06 | 7 | 2 | FALSE | 7 | 1 | BLACK | FL MAP POCKET | Good | 0.6275926
8820974 | RR MAP POCKET BLACK | 2026-05-06 07:32 |  |  | FALSE | 2026-05-06 | 7 | 2 | FALSE | 8 | 1 | BLACK | RR MAP POCKET | Good | 0.6131709
8820978 | FL MAP POCKET BLACK | 2026-05-06 07:32 |  |  | FALSE | 2026-05-06 | 7 | 2 | FALSE | 9 | 1 | BLACK | FL MAP POCKET | Good | 0.6131709
8820979 | FR MAP POCKET BLACK | 2026-05-06 07:32 |  |  | FALSE | 2026-05-06 | 7 | 2 | FALSE | 10 | 1 | BLACK | FR MAP POCKET | Good | 0.6131709
8820980 | RL MAP POCKET BLACK | 2026-05-06 07:33 |  |  | FALSE | 2026-05-06 | 7 | 2 | FALSE | 11 | 1 | BLACK | RL MAP POCKET | Good | 0.6131709
8820992 | FR MAP POCKET BLACK | 2026-05-06 07:36 |  |  | FALSE | 2026-05-06 | 7 | 2 | TRUE | 12 | 1 | BLACK | FR MAP POCKET | Good | 0.5503292
8820991 | FL MAP POCKET BLACK | 2026-05-06 07:36 |  |  | FALSE | 2026-05-06 | 7 | 2 | TRUE | 13 | 1 | BLACK | FL MAP POCKET | Good | 0.5503292
8820981 | RR MAP POCKET BLACK | 2026-05-06 07:36 |  |  | FALSE | 2026-05-06 | 7 | 2 | TRUE | 14 | 1 | BLACK | RR MAP POCKET | Good | 0.5503292
8820993 | RL MAP POCKET BLACK | 2026-05-06 07:36 |  |  | FALSE | 2026-05-06 | 7 | 2 | TRUE | 15 | 1 | BLACK | RL MAP POCKET | Good | 0.5503292
8821007 | FL MAP POCKET BLACK | 2026-05-06 07:42 |  |  | FALSE | 2026-05-06 | 7 | 2 | TRUE | 16 | 1 | BLACK | FL MAP POCKET | Good | 0.5901578
8821008 | FR MAP POCKET BLACK | 2026-05-06 07:42 |  |  | FALSE | 2026-05-06 | 7 | 2 | TRUE | 17 | 1 | BLACK | FR MAP POCKET | Good | 0.5901578
8821010 | RL MAP POCKET BLACK | 2026-05-06 07:42 |  |  | FALSE | 2026-05-06 | 7 | 2 | TRUE | 18 | 1 | BLACK | RL MAP POCKET | Good | 0.5901578
8820994 | RR MAP POCKET BLACK | 2026-05-06 07:42 |  |  | FALSE | 2026-05-06 | 7 | 2 | TRUE | 19 | 1 | BLACK | RR MAP POCKET | Good | 0.5901578
8821011 | RR MAP POCKET BLACK | 2026-05-06 08:05 |  |  | FALSE | 2026-05-06 | 8 | 2 | TRUE | 20 | 0 | BLACK | RR MAP POCKET | Good | 0.5718471
8821029 | FL MAP POCKET BLACK | 2026-05-06 08:05 |  |  | FALSE | 2026-05-06 | 8 | 2 | TRUE | 21 | 0 | BLACK | FL MAP POCKET | Good | 0.5718471
8821031 | FR MAP POCKET BLACK | 2026-05-06 08:05 |  |  | FALSE | 2026-05-06 | 8 | 2 | TRUE | 22 | 0 | BLACK | FR MAP POCKET | Good | 0.5718471
8821032 | RL MAP POCKET BLACK | 2026-05-06 08:05 |  |  | FALSE | 2026-05-06 | 8 | 2 | TRUE | 23 | 0 | BLACK | RL MAP POCKET | Good | 0.5718471
8821033 | RR MAP POCKET BLACK | 2026-05-06 08:08 |  |  | FALSE | 2026-05-06 | 8 | 2 | TRUE | 24 | 0 | BLACK | RR MAP POCKET | Good | 0.515558
8821042 | RL MAP POCKET BLACK | 2026-05-06 08:09 |  |  | FALSE | 2026-05-06 | 8 | 2 | TRUE | 25 | 0 | BLACK | RL MAP POCKET | Good | 0.515558
8821040 | FL MAP POCKET BLACK | 2026-05-06 08:09 |  |  | FALSE | 2026-05-06 | 8 | 2 | TRUE | 26 | 0 | BLACK | FL MAP POCKET | Good | 0.515558
8821041 | FR MAP POCKET BLACK | 2026-05-06 08:09 |  |  | FALSE | 2026-05-06 | 8 | 2 | TRUE | 27 | 0 | BLACK | FR MAP POCKET | Good | 0.515558
8821043 | RR MAP POCKET BLACK | 2026-05-06 08:10 |  |  | FALSE | 2026-05-06 | 8 | 2 | FALSE | 28 | 0 | BLACK | RR MAP POCKET | Good | 0.5377904
8821045 | FL MAP POCKET BLACK | 2026-05-06 08:10 |  |  | FALSE | 2026-05-06 | 8 | 2 | FALSE | 29 | 0 | BLACK | FL MAP POCKET | Good | 0.5377904
8821046 | FR MAP POCKET BLACK | 2026-05-06 08:10 |  |  | FALSE | 2026-05-06 | 8 | 2 | FALSE | 30 | 0 | BLACK | FR MAP POCKET | Good | 0.5377904
8821047 | RL MAP POCKET BLACK | 2026-05-06 08:10 |  |  | FALSE | 2026-05-06 | 8 | 2 | FALSE | 31 | 0 | BLACK | RL MAP POCKET | Good | 0.5377904
8821048 | RR MAP POCKET BLACK | 2026-05-06 08:11 |  |  | FALSE | 2026-05-06 | 8 | 2 | FALSE | 32 | 0 | BLACK | RR MAP POCKET | Good | 0.517247
8821050 | FL MAP POCKET BLACK | 2026-05-06 08:11 |  |  | FALSE | 2026-05-06 | 8 | 2 | FALSE | 33 | 0 | BLACK | FL MAP POCKET | Good | 0.517247
8821051 | FR MAP POCKET BLACK | 2026-05-06 08:11 |  |  | FALSE | 2026-05-06 | 8 | 2 | FALSE | 34 | 0 | BLACK | FR MAP POCKET | Good | 0.517247
8821052 | RL MAP POCKET BLACK | 2026-05-06 08:11 |  |  | FALSE | 2026-05-06 | 8 | 2 | FALSE | 35 | 0 | BLACK | RL MAP POCKET | Good | 0.517247
8821053 | RR MAP POCKET BLACK | 2026-05-06 08:12 |  |  | FALSE | 2026-05-06 | 8 | 2 | FALSE | 36 | 0 | BLACK | RR MAP POCKET | Good | 0.501382
8821060 | RL MAP POCKET BLACK | 2026-05-06 08:13 |  |  | FALSE | 2026-05-06 | 8 | 2 | FALSE | 37 | 0 | BLACK | RL MAP POCKET | Good | 0.501382
8821058 | FR MAP POCKET BLACK | 2026-05-06 08:13 |  |  | FALSE | 2026-05-06 | 8 | 2 | FALSE | 38 | 0 | BLACK | FR MAP POCKET | Good | 0.501382
8821056 | FL MAP POCKET BLACK | 2026-05-06 08:13 |  |  | FALSE | 2026-05-06 | 8 | 2 | FALSE | 39 | 0 | BLACK | FL MAP POCKET | Good | 0.501382
8821064 | RL MAP POCKET BLACK | 2026-05-06 08:14 |  |  | FALSE | 2026-05-06 | 8 | 2 | FALSE | 40 | 0 | BLACK | RL MAP POCKET | Good | 0.4961263
8821061 | RR MAP POCKET BLACK | 2026-05-06 08:14 |  |  | FALSE | 2026-05-06 | 8 | 2 | FALSE | 41 | 0 | BLACK | RR MAP POCKET | Good | 0.4961263
8821062 | FL MAP POCKET BLACK | 2026-05-06 08:14 |  |  | FALSE | 2026-05-06 | 8 | 2 | FALSE | 42 | 0 | BLACK | FL MAP POCKET | Good | 0.4961263
8821063 | FR MAP POCKET BLACK | 2026-05-06 08:14 |  |  | FALSE | 2026-05-06 | 8 | 2 | FALSE | 43 | 0 | BLACK | FR MAP POCKET | Good | 0.4961263
8821065 | RR MAP POCKET BLACK | 2026-05-06 08:19 |  |  | FALSE | 2026-05-06 | 8 | 2 | TRUE | 44 | 0 | BLACK | RR MAP POCKET | Good | 0.5295868
8821082 | FL MAP POCKET BLACK | 2026-05-06 08:19 |  |  | FALSE | 2026-05-06 | 8 | 2 | TRUE | 45 | 0 | BLACK | FL MAP POCKET | Good | 0.5295868
8821083 | FR MAP POCKET BLACK | 2026-05-06 08:19 |  |  | FALSE | 2026-05-06 | 8 | 2 | TRUE | 46 | 0 | BLACK | FR MAP POCKET | Good | 0.5295868
8821085 | RL MAP POCKET BLACK | 2026-05-06 08:19 |  |  | FALSE | 2026-05-06 | 8 | 2 | TRUE | 47 | 0 | BLACK | RL MAP POCKET | Good | 0.5295868
8821086 | RR MAP POCKET BLACK | 2026-05-06 08:20 |  |  | FALSE | 2026-05-06 | 8 | 2 | FALSE | 48 | 0 | BLACK | RR MAP POCKET | Good | 0.5001926
8821091 | FL MAP POCKET BLACK | 2026-05-06 08:20 |  |  | FALSE | 2026-05-06 | 8 | 2 | FALSE | 49 | 0 | BLACK | FL MAP POCKET | Good | 0.5001926
8821093 | FR MAP POCKET BLACK | 2026-05-06 08:20 |  |  | FALSE | 2026-05-06 | 8 | 2 | FALSE | 50 | 0 | BLACK | FR MAP POCKET | Good | 0.5001926
8821094 | RL MAP POCKET BLACK | 2026-05-06 08:20 |  |  | FALSE | 2026-05-06 | 8 | 2 | FALSE | 51 | 0 | BLACK | RL MAP POCKET | Good | 0.5001926
8821095 | RR MAP POCKET BLACK | 2026-05-06 08:21 |  |  | FALSE | 2026-05-06 | 8 | 2 | FALSE | 52 | 0 | BLACK | RR MAP POCKET | Good | 0.5110198
8821099 | FL MAP POCKET BLACK | 2026-05-06 08:21 |  |  | FALSE | 2026-05-06 | 8 | 2 | FALSE | 53 | 0 | BLACK | FL MAP POCKET | Good | 0.5110198
8821102 | RL MAP POCKET BLACK | 2026-05-06 08:22 |  |  | FALSE | 2026-05-06 | 8 | 2 | FALSE | 54 | 0 | BLACK | RL MAP POCKET | Good | 0.5110198
8821101 | FR MAP POCKET BLACK | 2026-05-06 08:22 |  |  | FALSE | 2026-05-06 | 8 | 2 | FALSE | 55 | 0 | BLACK | FR MAP POCKET | Good | 0.5110198
8821103 | RR MAP POCKET BLACK | 2026-05-06 08:23 |  |  | FALSE | 2026-05-06 | 8 | 2 | FALSE | 56 | 0 | BLACK | RR MAP POCKET | Good | 0.4944577
8821108 | FL MAP POCKET BLACK | 2026-05-06 08:23 |  |  | FALSE | 2026-05-06 | 8 | 2 | FALSE | 57 | 0 | BLACK | FL MAP POCKET | Good | 0.4944577
8821110 | FR MAP POCKET BLACK | 2026-05-06 08:23 |  |  | FALSE | 2026-05-06 | 8 | 2 | FALSE | 58 | 0 | BLACK | FR MAP POCKET | Good | 0.4944577
8821111 | RL MAP POCKET BLACK | 2026-05-06 08:23 |  |  | FALSE | 2026-05-06 | 8 | 2 | FALSE | 59 | 0 | BLACK | RL MAP POCKET | Good | 0.4944577
8821112 | RR MAP POCKET BLACK | 2026-05-06 08:24 |  |  | FALSE | 2026-05-06 | 8 | 2 | FALSE | 60 | 0 | BLACK | RR MAP POCKET | Good | 0.5074458
8821115 | FL MAP POCKET BLACK | 2026-05-06 08:24 |  |  | FALSE | 2026-05-06 | 8 | 2 | FALSE | 61 | 0 | BLACK | FL MAP POCKET | Good | 0.5074458
8821116 | FR MAP POCKET BLACK | 2026-05-06 08:24 |  |  | FALSE | 2026-05-06 | 8 | 2 | FALSE | 62 | 0 | BLACK | FR MAP POCKET | Good | 0.5074458
8821118 | RL MAP POCKET BLACK | 2026-05-06 08:24 |  |  | FALSE | 2026-05-06 | 8 | 2 | FALSE | 63 | 0 | BLACK | RL MAP POCKET | Good | 0.5074458
8821135 | FL MAP POCKET BLACK | 2026-05-06 08:28 |  |  | FALSE | 2026-05-06 | 8 | 2 | TRUE | 64 | 0 | BLACK | FL MAP POCKET | Good | 0.5219549
8821119 | RR MAP POCKET BLACK | 2026-05-06 08:28 |  |  | FALSE | 2026-05-06 | 8 | 2 | TRUE | 65 | 0 | BLACK | RR MAP POCKET | Good | 0.5219549
8821136 | FR MAP POCKET BLACK | 2026-05-06 08:29 |  |  | FALSE | 2026-05-06 | 8 | 2 | TRUE | 66 | 0 | BLACK | FR MAP POCKET | Good | 0.5219549
8821137 | RL MAP POCKET BLACK | 2026-05-06 08:29 |  |  | FALSE | 2026-05-06 | 8 | 2 | TRUE | 67 | 0 | BLACK | RL MAP POCKET | Good | 0.5219549
8821146 | FR MAP POCKET BLACK | 2026-05-06 08:30 |  |  | FALSE | 2026-05-06 | 8 | 2 | FALSE | 68 | 0 | BLACK | FR MAP POCKET | Good | 0.5146227
8821145 | FL MAP POCKET BLACK | 2026-05-06 08:30 |  |  | FALSE | 2026-05-06 | 8 | 2 | FALSE | 69 | 0 | BLACK | FL MAP POCKET | Good | 0.5146227
8821138 | RR MAP POCKET BLACK | 2026-05-06 08:30 |  |  | FALSE | 2026-05-06 | 8 | 2 | FALSE | 70 | 0 | BLACK | RR MAP POCKET | Good | 0.5146227
8821147 | RL MAP POCKET BLACK | 2026-05-06 08:30 |  |  | FALSE | 2026-05-06 | 8 | 2 | FALSE | 71 | 0 | BLACK | RL MAP POCKET | Good | 0.5146227
8821155 | FL MAP POCKET BLACK | 2026-05-06 08:31 |  |  | FALSE | 2026-05-06 | 8 | 2 | FALSE | 72 | 0 | BLACK | FL MAP POCKET | Good | 0.4901493
8821156 | FR MAP POCKET BLACK | 2026-05-06 08:31 |  |  | FALSE | 2026-05-06 | 8 | 2 | FALSE | 73 | 0 | BLACK | FR MAP POCKET | Good | 0.4901493
8821157 | RL MAP POCKET BLACK | 2026-05-06 08:31 |  |  | FALSE | 2026-05-06 | 8 | 2 | FALSE | 74 | 0 | BLACK | RL MAP POCKET | Good | 0.4901493
8821148 | RR MAP POCKET BLACK | 2026-05-06 08:31 |  |  | FALSE | 2026-05-06 | 8 | 2 | FALSE | 75 | 0 | BLACK | RR MAP POCKET | Good | 0.4901493
8821159 | RR MAP POCKET BLACK | 2026-05-06 08:32 |  |  | FALSE | 2026-05-06 | 8 | 2 | FALSE | 76 | 0 | BLACK | RR MAP POCKET | Good | 0.4901734
8821168 | FL MAP POCKET BLACK | 2026-05-06 08:32 |  |  | FALSE | 2026-05-06 | 8 | 2 | FALSE | 77 | 0 | BLACK | FL MAP POCKET | Good | 0.4901734
8821169 | FR MAP POCKET BLACK | 2026-05-06 08:32 |  |  | FALSE | 2026-05-06 | 8 | 2 | FALSE | 78 | 0 | BLACK | FR MAP POCKET | Good | 0.4901734
8821170 | RL MAP POCKET BLACK | 2026-05-06 08:33 |  |  | FALSE | 2026-05-06 | 8 | 2 | FALSE | 79 | 0 | BLACK | RL MAP POCKET | Good | 0.4901734
8821171 | RR MAP POCKET BLACK | 2026-05-06 08:33 |  |  | FALSE | 2026-05-06 | 8 | 2 | FALSE | 80 | 0 | BLACK | RR MAP POCKET | Good | 0.4983953
8821178 | RL MAP POCKET BLACK | 2026-05-06 08:34 |  |  | FALSE | 2026-05-06 | 8 | 2 | FALSE | 81 | 0 | BLACK | RL MAP POCKET | Good | 0.4983953
8821177 | FR MAP POCKET BLACK | 2026-05-06 08:34 |  |  | FALSE | 2026-05-06 | 8 | 2 | FALSE | 82 | 0 | BLACK | FR MAP POCKET | Good | 0.4983953
8821175 | FL MAP POCKET BLACK | 2026-05-06 08:34 |  |  | FALSE | 2026-05-06 | 8 | 2 | FALSE | 83 | 0 | BLACK | FL MAP POCKET | Good | 0.4983953
8821179 | RR MAP POCKET BLACK | 2026-05-06 08:35 |  |  | FALSE | 2026-05-06 | 8 | 2 | FALSE | 84 | 0 | BLACK | RR MAP POCKET | Good | 0.4991162
8821182 | FL MAP POCKET BLACK | 2026-05-06 08:35 |  |  | FALSE | 2026-05-06 | 8 | 2 | FALSE | 85 | 0 | BLACK | FL MAP POCKET | Good | 0.4991162
8821183 | FR MAP POCKET BLACK | 2026-05-06 08:35 |  |  | FALSE | 2026-05-06 | 8 | 2 | FALSE | 86 | 0 | BLACK | FR MAP POCKET | Good | 0.4991162
8821184 | RL MAP POCKET BLACK | 2026-05-06 08:35 |  |  | FALSE | 2026-05-06 | 8 | 2 | FALSE | 87 | 0 | BLACK | RL MAP POCKET | Good | 0.4991162
8821186 | RR MAP POCKET BLACK | 2026-05-06 08:36 |  |  | FALSE | 2026-05-06 | 8 | 2 | FALSE | 88 | 0 | BLACK | RR MAP POCKET | Good | 0.4952873
8821195 | FL MAP POCKET BLACK | 2026-05-06 08:36 |  |  | FALSE | 2026-05-06 | 8 | 2 | FALSE | 89 | 0 | BLACK | FL MAP POCKET | Good | 0.4952873
8821196 | FR MAP POCKET BLACK | 2026-05-06 08:36 |  |  | FALSE | 2026-05-06 | 8 | 2 | FALSE | 90 | 0 | BLACK | FR MAP POCKET | Good | 0.4952873
8821197 | RL MAP POCKET BLACK | 2026-05-06 08:36 |  |  | FALSE | 2026-05-06 | 8 | 2 | FALSE | 91 | 0 | BLACK | RL MAP POCKET | Good | 0.4952873
8821214 | RL MAP POCKET BLACK | 2026-05-06 08:38 |  |  | FALSE | 2026-05-06 | 8 | 2 | FALSE | 92 | 0 | BLACK | RL MAP POCKET | Good | 0.531942
8821211 | FL MAP POCKET BLACK | 2026-05-06 08:38 |  |  | FALSE | 2026-05-06 | 8 | 2 | FALSE | 93 | 0 | BLACK | FL MAP POCKET | Good | 0.531942
8821199 | RR MAP POCKET BLACK | 2026-05-06 08:38 |  |  | FALSE | 2026-05-06 | 8 | 2 | FALSE | 94 | 0 | BLACK | RR MAP POCKET | Good | 0.531942
8821213 | FR MAP POCKET BLACK | 2026-05-06 08:38 |  |  | FALSE | 2026-05-06 | 8 | 2 | FALSE | 95 | 0 | BLACK | FR MAP POCKET | Good | 0.531942
8821215 | RR MAP POCKET BLACK | 2026-05-06 08:52 |  |  | FALSE | 2026-05-06 | 8 | 2 | TRUE | 96 | 0 | BLACK | RR MAP POCKET | Good | 0.515029
8821259 | FL MAP POCKET BLACK | 2026-05-06 08:54 |  |  | FALSE | 2026-05-06 | 8 | 2 | TRUE | 97 | 0 | BLACK | FL MAP POCKET | Good | 0.515029
8821262 | FR MAP POCKET BLACK | 2026-05-06 08:54 |  |  | FALSE | 2026-05-06 | 8 | 2 | TRUE | 98 | 0 | BLACK | FR MAP POCKET | Good | 0.515029
8821263 | RL MAP POCKET BLACK | 2026-05-06 08:55 |  |  | FALSE | 2026-05-06 | 8 | 2 | TRUE | 99 | 0 | BLACK | RL MAP POCKET | Good | 0.515029
8821264 | RR MAP POCKET BLACK | 2026-05-06 08:55 |  |  | FALSE | 2026-05-06 | 8 | 2 | FALSE | 100 | 0 | BLACK | RR MAP POCKET | Good | 0.544291
8821266 | FL MAP POCKET BLACK | 2026-05-06 08:55 |  |  | FALSE | 2026-05-06 | 8 | 2 | FALSE | 101 | 0 | BLACK | FL MAP POCKET | Good | 0.544291
8821267 | FR MAP POCKET BLACK | 2026-05-06 08:55 |  |  | FALSE | 2026-05-06 | 8 | 2 | FALSE | 102 | 0 | BLACK | FR MAP POCKET | Good | 0.544291
8821268 | RL MAP POCKET BLACK | 2026-05-06 08:55 |  |  | FALSE | 2026-05-06 | 8 | 2 | FALSE | 103 | 0 | BLACK | RL MAP POCKET | Good | 0.544291
8821272 | FL MAP POCKET BLACK | 2026-05-06 09:04 |  |  | FALSE | 2026-05-06 | 9 | 2 | FALSE | 104 | 0 | BLACK | FL MAP POCKET | Good | 0.544291
8821274 | FR MAP POCKET BLACK | 2026-05-06 09:04 |  |  | FALSE | 2026-05-06 | 9 | 2 | FALSE | 105 | 0 | BLACK | FR MAP POCKET | Good | 0.544291
8821275 | RL MAP POCKET BLACK | 2026-05-06 09:04 |  |  | FALSE | 2026-05-06 | 9 | 2 | FALSE | 106 | 0 | BLACK | RL MAP POCKET | Good | 0.544291
8821277 | FL MAP POCKET BLACK | 2026-05-06 09:04 |  |  | FALSE | 2026-05-06 | 9 | 2 | FALSE | 107 | 0 | BLACK | FL MAP POCKET | Good | 0.544291
8821285 | RL MAP POCKET BLACK | 2026-05-06 09:05 |  |  | FALSE | 2026-05-06 | 9 | 2 | FALSE | 108 | 0 | BLACK | RL MAP POCKET | Good | 0.4927355
8821284 | FR MAP POCKET BLACK | 2026-05-06 09:05 |  |  | FALSE | 2026-05-06 | 9 | 2 | FALSE | 109 | 0 | BLACK | FR MAP POCKET | Good | 0.4927355
8821283 | FL MAP POCKET BLACK | 2026-05-06 09:05 |  |  | FALSE | 2026-05-06 | 9 | 2 | FALSE | 110 | 0 | BLACK | FL MAP POCKET | Good | 0.4927355
8821278 | FR MAP POCKET BLACK | 2026-05-06 09:05 |  |  | FALSE | 2026-05-06 | 9 | 2 | FALSE | 111 | 0 | BLACK | FR MAP POCKET | Good | 0.544291
8821280 | RR MAP POCKET BLACK | 2026-05-06 09:05 |  |  | FALSE | 2026-05-06 | 9 | 2 | FALSE | 112 | 0 | BLACK | RR MAP POCKET | Good | 0.4927355
8821279 | RL MAP POCKET BLACK | 2026-05-06 09:05 |  |  | FALSE | 2026-05-06 | 9 | 2 | FALSE | 113 | 0 | BLACK | RL MAP POCKET | Good | 0.544291
8821286 | RR MAP POCKET BLACK | 2026-05-06 09:08 |  |  | FALSE | 2026-05-06 | 9 | 2 | TRUE | 114 | 0 | BLACK | RR MAP POCKET | Good | 0.5120784
8821299 | FL MAP POCKET BLACK | 2026-05-06 09:09 |  |  | FALSE | 2026-05-06 | 9 | 2 | TRUE | 115 | 0 | BLACK | FL MAP POCKET | Good | 0.5120784
8821300 | FR MAP POCKET BLACK | 2026-05-06 09:09 |  |  | FALSE | 2026-05-06 | 9 | 2 | TRUE | 116 | 0 | BLACK | FR MAP POCKET | Good | 0.5120784
8821301 | RL MAP POCKET BLACK | 2026-05-06 09:09 |  |  | FALSE | 2026-05-06 | 9 | 2 | TRUE | 117 | 0 | BLACK | RL MAP POCKET | Good | 0.5120784
8821302 | RR MAP POCKET BLACK | 2026-05-06 09:09 |  |  | FALSE | 2026-05-06 | 9 | 2 | FALSE | 118 | 0 | BLACK | RR MAP POCKET | Good | 0.494304
8821305 | FL MAP POCKET BLACK | 2026-05-06 09:10 |  |  | FALSE | 2026-05-06 | 9 | 2 | FALSE | 119 | 0 | BLACK | FL MAP POCKET | Good | 0.494304
8821306 | FR MAP POCKET BLACK | 2026-05-06 09:10 |  |  | FALSE | 2026-05-06 | 9 | 2 | FALSE | 120 | 0 | BLACK | FR MAP POCKET | Good | 0.494304
8821307 | RL MAP POCKET BLACK | 2026-05-06 09:10 |  |  | FALSE | 2026-05-06 | 9 | 2 | FALSE | 121 | 0 | BLACK | RL MAP POCKET | Good | 0.494304
8821313 | RL MAP POCKET BLACK | 2026-05-06 09:11 |  |  | FALSE | 2026-05-06 | 9 | 2 | FALSE | 122 | 0 | BLACK | RL MAP POCKET | Good | 0.4962752
8821311 | FL MAP POCKET BLACK | 2026-05-06 09:11 |  |  | FALSE | 2026-05-06 | 9 | 2 | FALSE | 123 | 0 | BLACK | FL MAP POCKET | Good | 0.4962752
8821308 | RR MAP POCKET BLACK | 2026-05-06 09:11 |  |  | FALSE | 2026-05-06 | 9 | 2 | FALSE | 124 | 0 | BLACK | RR MAP POCKET | Good | 0.4962752
8821312 | FR MAP POCKET BLACK | 2026-05-06 09:11 |  |  | FALSE | 2026-05-06 | 9 | 2 | FALSE | 125 | 0 | BLACK | FR MAP POCKET | Good | 0.4962752
8821320 | RL MAP POCKET BLACK | 2026-05-06 09:12 |  |  | FALSE | 2026-05-06 | 9 | 2 | FALSE | 126 | 0 | BLACK | RL MAP POCKET | Good | 0.5042154
8821314 | RR MAP POCKET BLACK | 2026-05-06 09:12 |  |  | FALSE | 2026-05-06 | 9 | 2 | FALSE | 127 | 0 | BLACK | RR MAP POCKET | Good | 0.5042154
8821318 | FL MAP POCKET BLACK | 2026-05-06 09:12 |  |  | FALSE | 2026-05-06 | 9 | 2 | FALSE | 128 | 0 | BLACK | FL MAP POCKET | Good | 0.5042154
8821319 | FR MAP POCKET BLACK | 2026-05-06 09:12 |  |  | FALSE | 2026-05-06 | 9 | 2 | FALSE | 129 | 0 | BLACK | FR MAP POCKET | Good | 0.5042154
8821321 | RR MAP POCKET BLACK | 2026-05-06 09:13 |  |  | FALSE | 2026-05-06 | 9 | 2 | FALSE | 130 | 0 | BLACK | RR MAP POCKET | Good | 0.493947
8821325 | FR MAP POCKET BLACK | 2026-05-06 09:13 |  |  | FALSE | 2026-05-06 | 9 | 2 | FALSE | 131 | 0 | BLACK | FR MAP POCKET | Good | 0.493947
8821323 | FL MAP POCKET BLACK | 2026-05-06 09:13 |  |  | FALSE | 2026-05-06 | 9 | 2 | FALSE | 132 | 0 | BLACK | FL MAP POCKET | Good | 0.493947
8821326 | RL MAP POCKET BLACK | 2026-05-06 09:14 |  |  | FALSE | 2026-05-06 | 9 | 2 | FALSE | 133 | 0 | BLACK | RL MAP POCKET | Good | 0.493947
8821333 | FR MAP POCKET BLACK | 2026-05-06 09:15 |  |  | FALSE | 2026-05-06 | 9 | 2 | FALSE | 134 | 0 | BLACK | FR MAP POCKET | Good | 0.5064231
8821327 | RR MAP POCKET BLACK | 2026-05-06 09:15 |  |  | FALSE | 2026-05-06 | 9 | 2 | FALSE | 135 | 0 | BLACK | RR MAP POCKET | Good | 0.5064231
8821332 | FL MAP POCKET BLACK | 2026-05-06 09:15 |  |  | FALSE | 2026-05-06 | 9 | 2 | FALSE | 136 | 0 | BLACK | FL MAP POCKET | Good | 0.5064231
8821334 | RL MAP POCKET BLACK | 2026-05-06 09:15 |  |  | FALSE | 2026-05-06 | 9 | 2 | FALSE | 137 | 0 | BLACK | RL MAP POCKET | Good | 0.5064231
8821340 | FL MAP POCKET BLACK | 2026-05-06 09:16 |  |  | FALSE | 2026-05-06 | 9 | 2 | FALSE | 138 | 0 | BLACK | FL MAP POCKET | Good | 0.492762
8821341 | FR MAP POCKET BLACK | 2026-05-06 09:16 |  |  | FALSE | 2026-05-06 | 9 | 2 | FALSE | 139 | 0 | BLACK | FR MAP POCKET | Good | 0.492762
8821342 | RL MAP POCKET BLACK | 2026-05-06 09:16 |  |  | FALSE | 2026-05-06 | 9 | 2 | FALSE | 140 | 0 | BLACK | RL MAP POCKET | Good | 0.492762
8821335 | RR MAP POCKET BLACK | 2026-05-06 09:16 |  |  | FALSE | 2026-05-06 | 9 | 2 | FALSE | 141 | 0 | BLACK | RR MAP POCKET | Good | 0.492762
8821343 | RR MAP POCKET BLACK | 2026-05-06 09:17 |  |  | FALSE | 2026-05-06 | 9 | 2 | FALSE | 142 | 0 | BLACK | RR MAP POCKET | Good | 0.4980552
8821347 | FL MAP POCKET BLACK | 2026-05-06 09:18 |  |  | FALSE | 2026-05-06 | 9 | 2 | FALSE | 143 | 0 | BLACK | FL MAP POCKET | Good | 0.4980552
8821349 | FR MAP POCKET BLACK | 2026-05-06 09:18 |  |  | FALSE | 2026-05-06 | 9 | 2 | FALSE | 144 | 0 | BLACK | FR MAP POCKET | Good | 0.4980552
8821351 | RL MAP POCKET BLACK | 2026-05-06 09:18 |  |  | FALSE | 2026-05-06 | 9 | 2 | FALSE | 145 | 0 | BLACK | RL MAP POCKET | Good | 0.4980552
8821352 | RR MAP POCKET BLACK | 2026-05-06 09:22 |  |  | FALSE | 2026-05-06 | 9 | 2 | TRUE | 146 | 0 | BLACK | RR MAP POCKET | Good | 0.5135547
8821368 | RL MAP POCKET BLACK | 2026-05-06 09:23 |  |  | FALSE | 2026-05-06 | 9 | 2 | TRUE | 147 | 0 | BLACK | RL MAP POCKET | Good | 0.5135547
8821367 | FR MAP POCKET BLACK | 2026-05-06 09:23 |  |  | FALSE | 2026-05-06 | 9 | 2 | TRUE | 148 | 0 | BLACK | FR MAP POCKET | Good | 0.5135547
8821366 | FL MAP POCKET BLACK | 2026-05-06 09:23 |  |  | FALSE | 2026-05-06 | 9 | 2 | TRUE | 149 | 0 | BLACK | FL MAP POCKET | Good | 0.5135547
8821369 | RR MAP POCKET BLACK | 2026-05-06 09:24 |  |  | FALSE | 2026-05-06 | 9 | 2 | FALSE | 150 | 0 | BLACK | RR MAP POCKET | Good | 0.4949488
8821371 | FL MAP POCKET BLACK | 2026-05-06 09:24 |  |  | FALSE | 2026-05-06 | 9 | 2 | FALSE | 151 | 0 | BLACK | FL MAP POCKET | Good | 0.4949488
8821372 | FR MAP POCKET BLACK | 2026-05-06 09:24 |  |  | FALSE | 2026-05-06 | 9 | 2 | FALSE | 152 | 0 | BLACK | FR MAP POCKET | Good | 0.4949488
8821373 | RL MAP POCKET BLACK | 2026-05-06 09:24 |  |  | FALSE | 2026-05-06 | 9 | 2 | FALSE | 153 | 0 | BLACK | RL MAP POCKET | Good | 0.4949488
8821375 | RR MAP POCKET BLACK | 2026-05-06 09:25 |  |  | FALSE | 2026-05-06 | 9 | 2 | FALSE | 154 | 0 | BLACK | RR MAP POCKET | Good | 0.5158368
8821379 | FL MAP POCKET BLACK | 2026-05-06 09:25 |  |  | FALSE | 2026-05-06 | 9 | 2 | FALSE | 155 | 0 | BLACK | FL MAP POCKET | Good | 0.5158368
8821381 | FR MAP POCKET BLACK | 2026-05-06 09:25 |  |  | FALSE | 2026-05-06 | 9 | 2 | FALSE | 156 | 0 | BLACK | FR MAP POCKET | Good | 0.5158368
8821382 | RL MAP POCKET BLACK | 2026-05-06 09:25 |  |  | FALSE | 2026-05-06 | 9 | 2 | FALSE | 157 | 0 | BLACK | RL MAP POCKET | Good | 0.5158368
8821388 | FR MAP POCKET BLACK | 2026-05-06 09:27 |  |  | FALSE | 2026-05-06 | 9 | 2 | FALSE | 158 | 0 | BLACK | FR MAP POCKET | Good | 0.5179619
8821387 | FL MAP POCKET BLACK | 2026-05-06 09:27 |  |  | FALSE | 2026-05-06 | 9 | 2 | FALSE | 159 | 0 | BLACK | FL MAP POCKET | Good | 0.5179619
8821383 | RR MAP POCKET BLACK | 2026-05-06 09:27 |  |  | FALSE | 2026-05-06 | 9 | 2 | FALSE | 160 | 0 | BLACK | RR MAP POCKET | Good | 0.5179619
8821389 | RL MAP POCKET BLACK | 2026-05-06 09:28 |  |  | FALSE | 2026-05-06 | 9 | 2 | FALSE | 161 | 0 | BLACK | RL MAP POCKET | Good | 0.5179619
8821390 | RR MAP POCKET BLACK | 2026-05-06 09:28 |  |  | FALSE | 2026-05-06 | 9 | 2 | FALSE | 162 | 0 | BLACK | RR MAP POCKET | Good | 0.5178813
8821395 | RL MAP POCKET BLACK | 2026-05-06 09:29 |  |  | FALSE | 2026-05-06 | 9 | 2 | FALSE | 163 | 0 | BLACK | RL MAP POCKET | Good | 0.5178813
8821397 | RR MAP POCKET BLACK | 2026-05-06 09:29 |  |  | FALSE | 2026-05-06 | 9 | 2 | FALSE | 164 | 0 | BLACK | RR MAP POCKET | Good | 0.5165087
8821392 | FL MAP POCKET BLACK | 2026-05-06 09:29 |  |  | FALSE | 2026-05-06 | 9 | 2 | FALSE | 165 | 0 | BLACK | FL MAP POCKET | Good | 0.5178813
8821393 | FR MAP POCKET BLACK | 2026-05-06 09:29 |  |  | FALSE | 2026-05-06 | 9 | 2 | FALSE | 166 | 0 | BLACK | FR MAP POCKET | Good | 0.5178813
8821398 | FL MAP POCKET BLACK | 2026-05-06 09:30 |  |  | FALSE | 2026-05-06 | 9 | 2 | FALSE | 167 | 0 | BLACK | FL MAP POCKET | Good | 0.5165087
8821399 | FR MAP POCKET BLACK | 2026-05-06 09:30 |  |  | FALSE | 2026-05-06 | 9 | 2 | FALSE | 168 | 0 | BLACK | FR MAP POCKET | Good | 0.5165087
8821400 | RL MAP POCKET BLACK | 2026-05-06 09:31 |  |  | FALSE | 2026-05-06 | 9 | 2 | FALSE | 169 | 0 | BLACK | RL MAP POCKET | Good | 0.5165087
8821402 | RR MAP POCKET BLACK | 2026-05-06 09:31 |  |  | FALSE | 2026-05-06 | 9 | 2 | FALSE | 170 | 0 | BLACK | RR MAP POCKET | Good | 0.4936041
8821403 | FL MAP POCKET BLACK | 2026-05-06 09:31 |  |  | FALSE | 2026-05-06 | 9 | 2 | FALSE | 171 | 0 | BLACK | FL MAP POCKET | Good | 0.4936041
8821404 | FR MAP POCKET BLACK | 2026-05-06 09:31 |  |  | FALSE | 2026-05-06 | 9 | 2 | FALSE | 172 | 0 | BLACK | FR MAP POCKET | Good | 0.4936041
8821405 | RL MAP POCKET BLACK | 2026-05-06 09:31 |  |  | FALSE | 2026-05-06 | 9 | 2 | FALSE | 173 | 0 | BLACK | RL MAP POCKET | Good | 0.4936041
8821413 | RL MAP POCKET BLACK | 2026-05-06 09:32 |  |  | FALSE | 2026-05-06 | 9 | 2 | FALSE | 174 | 0 | BLACK | RL MAP POCKET | Good | 0.4906864
8821411 | FR MAP POCKET BLACK | 2026-05-06 09:32 |  |  | FALSE | 2026-05-06 | 9 | 2 | FALSE | 175 | 0 | BLACK | FR MAP POCKET | Good | 0.4906864
8821410 | FL MAP POCKET BLACK | 2026-05-06 09:32 |  |  | FALSE | 2026-05-06 | 9 | 2 | FALSE | 176 | 0 | BLACK | FL MAP POCKET | Good | 0.4906864
8821407 | RR MAP POCKET BLACK | 2026-05-06 09:32 |  |  | FALSE | 2026-05-06 | 9 | 2 | FALSE | 177 | 0 | BLACK | RR MAP POCKET | Good | 0.4906864
8821414 | RR MAP POCKET BLACK | 2026-05-06 09:33 |  |  | FALSE | 2026-05-06 | 9 | 2 | FALSE | 178 | 0 | BLACK | RR MAP POCKET | Good | 0.5310736
8821419 | FL MAP POCKET BLACK | 2026-05-06 09:33 |  |  | FALSE | 2026-05-06 | 9 | 2 | FALSE | 179 | 0 | BLACK | FL MAP POCKET | Good | 0.5310736
8821420 | FR MAP POCKET BLACK | 2026-05-06 09:34 |  |  | FALSE | 2026-05-06 | 9 | 2 | FALSE | 180 | 0 | BLACK | FR MAP POCKET | Good | 0.5310736
8821421 | RL MAP POCKET BLACK | 2026-05-06 09:34 |  |  | FALSE | 2026-05-06 | 9 | 2 | FALSE | 181 | 0 | BLACK | RL MAP POCKET | Good | 0.5310736
8821422 | RR MAP POCKET BLACK | 2026-05-06 09:46 |  |  | FALSE | 2026-05-06 | 9 | 2 | TRUE | 182 | 0 | BLACK | RR MAP POCKET | Good | 0.5109072
8821461 | FL MAP POCKET BLACK | 2026-05-06 09:47 |  |  | FALSE | 2026-05-06 | 9 | 2 | TRUE | 183 | 0 | BLACK | FL MAP POCKET | Good | 0.5109072
8821463 | FR MAP POCKET BLACK | 2026-05-06 09:47 |  |  | FALSE | 2026-05-06 | 9 | 2 | TRUE | 184 | 0 | BLACK | FR MAP POCKET | Good | 0.5109072
8821465 | RL MAP POCKET BLACK | 2026-05-06 09:47 |  |  | FALSE | 2026-05-06 | 9 | 2 | TRUE | 185 | 0 | BLACK | RL MAP POCKET | Good | 0.5109072
8821490 | RL MAP POCKET BLACK | 2026-05-06 09:50 |  |  | FALSE | 2026-05-06 | 9 | 2 | TRUE | 186 | 0 | BLACK | RL MAP POCKET | Good | 0.5079743
8821489 | FR MAP POCKET BLACK | 2026-05-06 09:50 |  |  | FALSE | 2026-05-06 | 9 | 2 | TRUE | 187 | 0 | BLACK | FR MAP POCKET | Good | 0.5079743
8821487 | FL MAP POCKET BLACK | 2026-05-06 09:50 |  |  | FALSE | 2026-05-06 | 9 | 2 | TRUE | 188 | 0 | BLACK | FL MAP POCKET | Good | 0.5079743
8821466 | RR MAP POCKET BLACK | 2026-05-06 09:50 |  |  | FALSE | 2026-05-06 | 9 | 2 | TRUE | 189 | 0 | BLACK | RR MAP POCKET | Good | 0.5079743
8821491 | RR MAP POCKET BLACK | 2026-05-06 09:51 |  |  | FALSE | 2026-05-06 | 9 | 2 | FALSE | 190 | 0 | BLACK | RR MAP POCKET | Good | 0.5119794
8821499 | FL MAP POCKET BLACK | 2026-05-06 09:51 |  |  | FALSE | 2026-05-06 | 9 | 2 | FALSE | 191 | 0 | BLACK | FL MAP POCKET | Good | 0.5119794
8821501 | RL MAP POCKET BLACK | 2026-05-06 09:52 |  |  | FALSE | 2026-05-06 | 9 | 2 | FALSE | 192 | 0 | BLACK | RL MAP POCKET | Good | 0.5119794
8821500 | FR MAP POCKET BLACK | 2026-05-06 09:52 |  |  | FALSE | 2026-05-06 | 9 | 2 | FALSE | 193 | 0 | BLACK | FR MAP POCKET | Good | 0.5119794
8821510 | FR MAP POCKET BLACK | 2026-05-06 09:53 |  |  | FALSE | 2026-05-06 | 9 | 2 | FALSE | 194 | 0 | BLACK | FR MAP POCKET | Good | 0.5193994
8821511 | RL MAP POCKET BLACK | 2026-05-06 09:53 |  |  | FALSE | 2026-05-06 | 9 | 2 | FALSE | 195 | 0 | BLACK | RL MAP POCKET | Good | 0.5193994
8821509 | FL MAP POCKET BLACK | 2026-05-06 09:53 |  |  | FALSE | 2026-05-06 | 9 | 2 | FALSE | 196 | 0 | BLACK | FL MAP POCKET | Good | 0.5193994
8821502 | RR MAP POCKET BLACK | 2026-05-06 09:53 |  |  | FALSE | 2026-05-06 | 9 | 2 | FALSE | 197 | 0 | BLACK | RR MAP POCKET | Good | 0.5193994
8821512 | RR MAP POCKET BLACK | 2026-05-06 09:54 |  |  | FALSE | 2026-05-06 | 9 | 2 | FALSE | 198 | 0 | BLACK | RR MAP POCKET | Good | 0.4921074
8821521 | FL MAP POCKET BLACK | 2026-05-06 09:54 |  |  | FALSE | 2026-05-06 | 9 | 2 | FALSE | 199 | 0 | BLACK | FL MAP POCKET | Good | 0.4921074
8821522 | FR MAP POCKET BLACK | 2026-05-06 09:54 |  |  | FALSE | 2026-05-06 | 9 | 2 | FALSE | 200 | 0 | BLACK | FR MAP POCKET | Good | 0.4921074
8821523 | RL MAP POCKET BLACK | 2026-05-06 09:55 |  |  | FALSE | 2026-05-06 | 9 | 2 | FALSE | 201 | 0 | BLACK | RL MAP POCKET | Good | 0.4921074
8821533 | RL MAP POCKET BLACK | 2026-05-06 09:56 |  |  | FALSE | 2026-05-06 | 9 | 2 | FALSE | 202 | 0 | BLACK | RL MAP POCKET | Good | 0.5281091
8821525 | RR MAP POCKET BLACK | 2026-05-06 09:56 |  |  | FALSE | 2026-05-06 | 9 | 2 | FALSE | 203 | 0 | BLACK | RR MAP POCKET | Good | 0.5281091
8821531 | FL MAP POCKET BLACK | 2026-05-06 09:56 |  |  | FALSE | 2026-05-06 | 9 | 2 | FALSE | 204 | 0 | BLACK | FL MAP POCKET | Good | 0.5281091
8821532 | FR MAP POCKET BLACK | 2026-05-06 09:56 |  |  | FALSE | 2026-05-06 | 9 | 2 | FALSE | 205 | 0 | BLACK | FR MAP POCKET | Good | 0.5281091
8821534 | RR MAP POCKET BLACK | 2026-05-06 09:57 |  |  | FALSE | 2026-05-06 | 9 | 2 | FALSE | 206 | 0 | BLACK | RR MAP POCKET | Good | 0.5179422
8821542 | FL MAP POCKET BLACK | 2026-05-06 09:57 |  |  | FALSE | 2026-05-06 | 9 | 2 | FALSE | 207 | 0 | BLACK | FL MAP POCKET | Good | 0.5179422
8821543 | FR MAP POCKET BLACK | 2026-05-06 09:57 |  |  | FALSE | 2026-05-06 | 9 | 2 | FALSE | 208 | 0 | BLACK | FR MAP POCKET | Good | 0.5179422
8821544 | RL MAP POCKET BLACK | 2026-05-06 09:57 |  |  | FALSE | 2026-05-06 | 9 | 2 | FALSE | 209 | 0 | BLACK | RL MAP POCKET | Good | 0.5179422
8821545 | RR MAP POCKET BLACK | 2026-05-06 09:58 |  |  | FALSE | 2026-05-06 | 9 | 2 | FALSE | 210 | 0 | BLACK | RR MAP POCKET | Good | 0.49259
8821548 | FL MAP POCKET BLACK | 2026-05-06 09:59 |  |  | FALSE | 2026-05-06 | 9 | 2 | FALSE | 211 | 0 | BLACK | FL MAP POCKET | Good | 0.49259
8821549 | FR MAP POCKET BLACK | 2026-05-06 09:59 |  |  | FALSE | 2026-05-06 | 9 | 2 | FALSE | 212 | 0 | BLACK | FR MAP POCKET | Good | 0.49259
8821550 | RL MAP POCKET BLACK | 2026-05-06 09:59 |  |  | FALSE | 2026-05-06 | 9 | 2 | FALSE | 213 | 0 | BLACK | RL MAP POCKET | Good | 0.49259
8821563 | RL MAP POCKET BLACK | 2026-05-06 10:00 |  |  | FALSE | 2026-05-06 | 10 | 2 | FALSE | 214 | 0 | BLACK | RL MAP POCKET | Good | 0.4847629
8821560 | FL MAP POCKET BLACK | 2026-05-06 10:00 |  |  | FALSE | 2026-05-06 | 10 | 2 | FALSE | 215 | 0 | BLACK | FL MAP POCKET | Good | 0.4847629
8821561 | FR MAP POCKET BLACK | 2026-05-06 10:00 |  |  | FALSE | 2026-05-06 | 10 | 2 | FALSE | 216 | 0 | BLACK | FR MAP POCKET | Good | 0.4847629
8821551 | RR MAP POCKET BLACK | 2026-05-06 10:00 |  |  | FALSE | 2026-05-06 | 10 | 2 | FALSE | 217 | 0 | BLACK | RR MAP POCKET | Good | 0.4847629
8821565 | RR MAP POCKET BLACK | 2026-05-06 10:01 |  |  | FALSE | 2026-05-06 | 10 | 2 | FALSE | 218 | 0 | BLACK | RR MAP POCKET | Good | 0.5273339
8821573 | FL MAP POCKET BLACK | 2026-05-06 10:01 |  |  | FALSE | 2026-05-06 | 10 | 2 | FALSE | 219 | 0 | BLACK | FL MAP POCKET | Good | 0.5273339
8821576 | FR MAP POCKET BLACK | 2026-05-06 10:01 |  |  | FALSE | 2026-05-06 | 10 | 2 | FALSE | 220 | 0 | BLACK | FR MAP POCKET | Good | 0.5273339
8821577 | RL MAP POCKET BLACK | 2026-05-06 10:02 |  |  | FALSE | 2026-05-06 | 10 | 2 | FALSE | 221 | 0 | BLACK | RL MAP POCKET | Good | 0.5273339
8821578 | RR MAP POCKET BLACK | 2026-05-06 10:03 |  |  | FALSE | 2026-05-06 | 10 | 2 | FALSE | 222 | 0 | BLACK | RR MAP POCKET | Good | 0.5300202
8821585 | FL MAP POCKET BLACK | 2026-05-06 10:03 |  |  | FALSE | 2026-05-06 | 10 | 2 | FALSE | 223 | 0 | BLACK | FL MAP POCKET | Good | 0.5300202
8821586 | FR MAP POCKET BLACK | 2026-05-06 10:03 |  |  | FALSE | 2026-05-06 | 10 | 2 | FALSE | 224 | 0 | BLACK | FR MAP POCKET | Good | 0.5300202
8821587 | RL MAP POCKET BLACK | 2026-05-06 10:03 |  |  | FALSE | 2026-05-06 | 10 | 2 | FALSE | 225 | 0 | BLACK | RL MAP POCKET | Good | 0.5300202
8821588 | RR MAP POCKET BLACK | 2026-05-06 10:11 |  |  | FALSE | 2026-05-06 | 10 | 2 | TRUE | 226 | 0 | BLACK | RR MAP POCKET | Good | 0.502335
8821618 | FL MAP POCKET BLACK | 2026-05-06 10:12 |  |  | FALSE | 2026-05-06 | 10 | 2 | TRUE | 227 | 0 | BLACK | FL MAP POCKET | Good | 0.502335
8821619 | FR MAP POCKET BLACK | 2026-05-06 10:12 |  |  | FALSE | 2026-05-06 | 10 | 2 | TRUE | 228 | 0 | BLACK | FR MAP POCKET | Good | 0.502335
8821620 | RL MAP POCKET BLACK | 2026-05-06 10:12 |  |  | FALSE | 2026-05-06 | 10 | 2 | TRUE | 229 | 0 | BLACK | RL MAP POCKET | Good | 0.502335
8821631 | RL MAP POCKET BLACK | 2026-05-06 10:13 |  |  | FALSE | 2026-05-06 | 10 | 2 | FALSE | 230 | 0 | BLACK | RL MAP POCKET | Good | 0.481773
8821621 | RR MAP POCKET BLACK | 2026-05-06 10:13 |  |  | FALSE | 2026-05-06 | 10 | 2 | FALSE | 231 | 0 | BLACK | RR MAP POCKET | Good | 0.481773
8821628 | FL MAP POCKET BLACK | 2026-05-06 10:13 |  |  | FALSE | 2026-05-06 | 10 | 2 | FALSE | 232 | 0 | BLACK | FL MAP POCKET | Good | 0.481773
8821630 | FR MAP POCKET BLACK | 2026-05-06 10:13 |  |  | FALSE | 2026-05-06 | 10 | 2 | FALSE | 233 | 0 | BLACK | FR MAP POCKET | Good | 0.481773
8821632 | RR MAP POCKET BLACK | 2026-05-06 10:14 |  |  | FALSE | 2026-05-06 | 10 | 2 | FALSE | 234 | 0 | BLACK | RR MAP POCKET | Good | 0.4947528
8821636 | FL MAP POCKET BLACK | 2026-05-06 10:14 |  |  | FALSE | 2026-05-06 | 10 | 2 | FALSE | 235 | 0 | BLACK | FL MAP POCKET | Good | 0.4947528
8821637 | FR MAP POCKET BLACK | 2026-05-06 10:14 |  |  | FALSE | 2026-05-06 | 10 | 2 | FALSE | 236 | 0 | BLACK | FR MAP POCKET | Good | 0.4947528
8821638 | RL MAP POCKET BLACK | 2026-05-06 10:14 |  |  | FALSE | 2026-05-06 | 10 | 2 | FALSE | 237 | 0 | BLACK | RL MAP POCKET | Good | 0.4947528
8821639 | RR MAP POCKET BLACK | 2026-05-06 10:17 |  |  | FALSE | 2026-05-06 | 10 | 2 | TRUE | 238 | 0 | BLACK | RR MAP POCKET | Good | 0.5022258
8821655 | FL MAP POCKET BLACK | 2026-05-06 10:17 |  |  | FALSE | 2026-05-06 | 10 | 2 | TRUE | 239 | 0 | BLACK | FL MAP POCKET | Good | 0.5022258
8821656 | FR MAP POCKET BLACK | 2026-05-06 10:18 |  |  | FALSE | 2026-05-06 | 10 | 2 | TRUE | 240 | 0 | BLACK | FR MAP POCKET | Good | 0.5022258
8821657 | RL MAP POCKET BLACK | 2026-05-06 10:18 |  |  | FALSE | 2026-05-06 | 10 | 2 | TRUE | 241 | 0 | BLACK | RL MAP POCKET | Good | 0.5022258
8821661 | RL MAP POCKET BLACK | 2026-05-06 10:19 |  |  | FALSE | 2026-05-06 | 10 | 2 | FALSE | 242 | 0 | BLACK | RL MAP POCKET | Good | 0.4941526
8821660 | FR MAP POCKET BLACK | 2026-05-06 10:19 |  |  | FALSE | 2026-05-06 | 10 | 2 | FALSE | 243 | 0 | BLACK | FR MAP POCKET | Good | 0.4941526
8821658 | RR MAP POCKET BLACK | 2026-05-06 10:19 |  |  | FALSE | 2026-05-06 | 10 | 2 | FALSE | 244 | 0 | BLACK | RR MAP POCKET | Good | 0.4941526
8821659 | FL MAP POCKET BLACK | 2026-05-06 10:19 |  |  | FALSE | 2026-05-06 | 10 | 2 | FALSE | 245 | 0 | BLACK | FL MAP POCKET | Good | 0.4941526
8821667 | RL MAP POCKET BLACK | 2026-05-06 10:20 |  |  | FALSE | 2026-05-06 | 10 | 2 | FALSE | 246 | 0 | BLACK | RL MAP POCKET | Good | 0.4935482
8821662 | RR MAP POCKET BLACK | 2026-05-06 10:20 |  |  | FALSE | 2026-05-06 | 10 | 2 | FALSE | 247 | 0 | BLACK | RR MAP POCKET | Good | 0.4935482
8821666 | FR MAP POCKET BLACK | 2026-05-06 10:20 |  |  | FALSE | 2026-05-06 | 10 | 2 | FALSE | 248 | 0 | BLACK | FR MAP POCKET | Good | 0.4935482
8821665 | FL MAP POCKET BLACK | 2026-05-06 10:20 |  |  | FALSE | 2026-05-06 | 10 | 2 | FALSE | 249 | 0 | BLACK | FL MAP POCKET | Good | 0.4935482
8821669 | RR MAP POCKET BLACK | 2026-05-06 10:21 |  |  | FALSE | 2026-05-06 | 10 | 2 | FALSE | 250 | 0 | BLACK | RR MAP POCKET | Good | 0.5073403
8821672 | RL MAP POCKET BLACK | 2026-05-06 10:22 |  |  | FALSE | 2026-05-06 | 10 | 2 | FALSE | 251 | 0 | BLACK | RL MAP POCKET | Good | 0.5073403
8821670 | FL MAP POCKET BLACK | 2026-05-06 10:22 |  |  | FALSE | 2026-05-06 | 10 | 2 | FALSE | 252 | 0 | BLACK | FL MAP POCKET | Good | 0.5073403
8821671 | FR MAP POCKET BLACK | 2026-05-06 10:22 |  |  | FALSE | 2026-05-06 | 10 | 2 | FALSE | 253 | 0 | BLACK | FR MAP POCKET | Good | 0.5073403
8821673 | RR MAP POCKET BLACK | 2026-05-06 10:23 |  |  | FALSE | 2026-05-06 | 10 | 2 | FALSE | 254 | 0 | BLACK | RR MAP POCKET | Good | 0.4783912
8821675 | FL MAP POCKET BLACK | 2026-05-06 10:23 |  |  | FALSE | 2026-05-06 | 10 | 2 | FALSE | 255 | 0 | BLACK | FL MAP POCKET | Good | 0.4783912
8821676 | FR MAP POCKET BLACK | 2026-05-06 10:23 |  |  | FALSE | 2026-05-06 | 10 | 2 | FALSE | 256 | 0 | BLACK | FR MAP POCKET | Good | 0.4783912
8821677 | RL MAP POCKET BLACK | 2026-05-06 10:23 |  |  | FALSE | 2026-05-06 | 10 | 2 | FALSE | 257 | 0 | BLACK | RL MAP POCKET | Good | 0.4783912
8821679 | RR MAP POCKET BLACK | 2026-05-06 10:24 |  |  | FALSE | 2026-05-06 | 10 | 2 | FALSE | 258 | 0 | BLACK | RR MAP POCKET | Good | 0.5250244
8821681 | FL MAP POCKET BLACK | 2026-05-06 10:24 |  |  | FALSE | 2026-05-06 | 10 | 2 | FALSE | 259 | 0 | BLACK | FL MAP POCKET | Good | 0.5250244
8821682 | FR MAP POCKET BLACK | 2026-05-06 10:24 |  |  | FALSE | 2026-05-06 | 10 | 2 | FALSE | 260 | 0 | BLACK | FR MAP POCKET | Good | 0.5250244
8821683 | RL MAP POCKET BLACK | 2026-05-06 10:25 |  |  | FALSE | 2026-05-06 | 10 | 2 | FALSE | 261 | 0 | BLACK | RL MAP POCKET | Good | 0.5250244
8821684 | RR MAP POCKET BLACK | 2026-05-06 10:25 |  |  | FALSE | 2026-05-06 | 10 | 2 | FALSE | 262 | 0 | BLACK | RR MAP POCKET | Good | 0.5083498
8821686 | FL MAP POCKET BLACK | 2026-05-06 10:26 |  |  | FALSE | 2026-05-06 | 10 | 2 | FALSE | 263 | 0 | BLACK | FL MAP POCKET | Good | 0.5083498
8821687 | FR MAP POCKET BLACK | 2026-05-06 10:26 |  |  | FALSE | 2026-05-06 | 10 | 2 | FALSE | 264 | 0 | BLACK | FR MAP POCKET | Good | 0.5083498
8821688 | RL MAP POCKET BLACK | 2026-05-06 10:26 |  |  | FALSE | 2026-05-06 | 10 | 2 | FALSE | 265 | 0 | BLACK | RL MAP POCKET | Good | 0.5083498
8821689 | RR MAP POCKET BLACK | 2026-05-06 11:24 |  |  | FALSE | 2026-05-06 | 11 | 2 | TRUE | 266 | 0 | BLACK | RR MAP POCKET | Good | 0.5674173
8821782 | FL MAP POCKET BEIGE | 2026-05-06 11:24 |  |  | FALSE | 2026-05-06 | 11 | 2 | TRUE | 267 | 0 | BEIGE | FL MAP POCKET | Good | 0.5674173
8821783 | FR MAP POCKET BEIGE | 2026-05-06 11:25 |  |  | FALSE | 2026-05-06 | 11 | 2 | TRUE | 268 | 0 | BEIGE | FR MAP POCKET | Good | 0.5674173
8821784 | RL MAP POCKET BEIGE | 2026-05-06 11:25 |  |  | FALSE | 2026-05-06 | 11 | 2 | TRUE | 269 | 0 | BEIGE | RL MAP POCKET | Good | 0.5674173
8821785 | RR MAP POCKET BEIGE | 2026-05-06 11:26 |  |  | FALSE | 2026-05-06 | 11 | 2 | FALSE | 270 | 0 | BEIGE | RR MAP POCKET | Good | 0.5570777
8821816 | FR MAP POCKET BEIGE | 2026-05-06 11:32 |  |  | FALSE | 2026-05-06 | 11 | 2 | TRUE | 271 | 0 | BEIGE | FR MAP POCKET | Good | 0.5567117
8821815 | FL MAP POCKET BEIGE | 2026-05-06 11:32 |  |  | FALSE | 2026-05-06 | 11 | 2 | TRUE | 272 | 0 | BEIGE | FL MAP POCKET | Good | 0.5567117
8821818 | RL MAP POCKET BEIGE | 2026-05-06 11:32 |  |  | FALSE | 2026-05-06 | 11 | 2 | TRUE | 273 | 0 | BEIGE | RL MAP POCKET | Good | 0.5567117
8821813 | RL MAP POCKET BEIGE | 2026-05-06 11:32 |  |  | FALSE | 2026-05-06 | 11 | 2 | FALSE | 274 | 0 | BEIGE | RL MAP POCKET | Good | 0.5570777
8821812 | FR MAP POCKET BEIGE | 2026-05-06 11:32 |  |  | FALSE | 2026-05-06 | 11 | 2 | FALSE | 275 | 0 | BEIGE | FR MAP POCKET | Good | 0.5570777
8821814 | RR MAP POCKET BEIGE | 2026-05-06 11:32 |  |  | FALSE | 2026-05-06 | 11 | 2 | TRUE | 276 | 0 | BEIGE | RR MAP POCKET | Good | 0.5567117
8821811 | FL MAP POCKET BEIGE | 2026-05-06 11:32 |  |  | FALSE | 2026-05-06 | 11 | 2 | FALSE | 277 | 0 | BEIGE | FL MAP POCKET | Good | 0.5570777
8821825 | RL MAP POCKET BEIGE | 2026-05-06 11:33 |  |  | FALSE | 2026-05-06 | 11 | 2 | FALSE | 278 | 0 | BEIGE | RL MAP POCKET | Good | 0.5903402
8821823 | FL MAP POCKET BEIGE | 2026-05-06 11:33 |  |  | FALSE | 2026-05-06 | 11 | 2 | FALSE | 279 | 0 | BEIGE | FL MAP POCKET | Good | 0.5903402
8821819 | RR MAP POCKET BEIGE | 2026-05-06 11:33 |  |  | FALSE | 2026-05-06 | 11 | 2 | FALSE | 280 | 0 | BEIGE | RR MAP POCKET | Good | 0.5903402
8821824 | FR MAP POCKET BEIGE | 2026-05-06 11:33 |  |  | FALSE | 2026-05-06 | 11 | 2 | FALSE | 281 | 0 | BEIGE | FR MAP POCKET | Good | 0.5903402
8821828 | RR MAP POCKET BEIGE | 2026-05-06 11:39 |  |  | FALSE | 2026-05-06 | 11 | 2 | TRUE | 282 | 0 | BEIGE | RR MAP POCKET | Good | 0.5204511
8821842 | FL MAP POCKET BEIGE | 2026-05-06 11:39 |  |  | FALSE | 2026-05-06 | 11 | 2 | TRUE | 283 | 0 | BEIGE | FL MAP POCKET | Good | 0.5204511
8821843 | FR MAP POCKET BEIGE | 2026-05-06 11:39 |  |  | FALSE | 2026-05-06 | 11 | 2 | TRUE | 284 | 0 | BEIGE | FR MAP POCKET | Good | 0.5204511
8821844 | RL MAP POCKET BEIGE | 2026-05-06 11:39 |  |  | FALSE | 2026-05-06 | 11 | 2 | TRUE | 285 | 0 | BEIGE | RL MAP POCKET | Good | 0.5204511
8821845 | RR MAP POCKET BEIGE | 2026-05-06 11:40 |  |  | FALSE | 2026-05-06 | 11 | 2 | FALSE | 286 | 0 | BEIGE | RR MAP POCKET | Good | 0.5829323
8821848 | FL MAP POCKET BEIGE | 2026-05-06 11:41 |  |  | FALSE | 2026-05-06 | 11 | 2 | FALSE | 287 | 0 | BEIGE | FL MAP POCKET | Good | 0.5829323
8821849 | FR MAP POCKET BEIGE | 2026-05-06 11:41 |  |  | FALSE | 2026-05-06 | 11 | 2 | FALSE | 288 | 0 | BEIGE | FR MAP POCKET | Good | 0.5829323
8821850 | RL MAP POCKET BEIGE | 2026-05-06 11:41 |  |  | FALSE | 2026-05-06 | 11 | 2 | FALSE | 289 | 0 | BEIGE | RL MAP POCKET | Good | 0.5829323
8821858 | RL MAP POCKET BEIGE | 2026-05-06 11:42 |  |  | FALSE | 2026-05-06 | 11 | 2 | FALSE | 290 | 0 | BEIGE | RL MAP POCKET | Good | 0.5897385
8821856 | FL MAP POCKET BEIGE | 2026-05-06 11:42 |  |  | FALSE | 2026-05-06 | 11 | 2 | FALSE | 291 | 0 | BEIGE | FL MAP POCKET | Good | 0.5897385
8821857 | FR MAP POCKET BEIGE | 2026-05-06 11:42 |  |  | FALSE | 2026-05-06 | 11 | 2 | FALSE | 292 | 0 | BEIGE | FR MAP POCKET | Good | 0.5897385
8821851 | RR MAP POCKET BEIGE | 2026-05-06 11:42 |  |  | FALSE | 2026-05-06 | 11 | 2 | FALSE | 293 | 0 | BEIGE | RR MAP POCKET | Good | 0.5897385
8821859 | RR MAP POCKET BEIGE | 2026-05-06 11:43 |  |  | FALSE | 2026-05-06 | 11 | 2 | FALSE | 294 | 0 | BEIGE | RR MAP POCKET | Good | 0.564308
8821863 | FL MAP POCKET BEIGE | 2026-05-06 11:44 |  |  | FALSE | 2026-05-06 | 11 | 2 | FALSE | 295 | 0 | BEIGE | FL MAP POCKET | Good | 0.564308
8821864 | FR MAP POCKET BEIGE | 2026-05-06 11:44 |  |  | FALSE | 2026-05-06 | 11 | 2 | FALSE | 296 | 0 | BEIGE | FR MAP POCKET | Good | 0.564308
8821865 | RL MAP POCKET BEIGE | 2026-05-06 11:44 |  |  | FALSE | 2026-05-06 | 11 | 2 | FALSE | 297 | 0 | BEIGE | RL MAP POCKET | Good | 0.564308
8821866 | RR MAP POCKET BEIGE | 2026-05-06 11:45 |  |  | FALSE | 2026-05-06 | 11 | 2 | FALSE | 298 | 0 | BEIGE | RR MAP POCKET | Good | 0.5639333
8821868 | FL MAP POCKET BEIGE | 2026-05-06 11:45 |  |  | FALSE | 2026-05-06 | 11 | 2 | FALSE | 299 | 0 | BEIGE | FL MAP POCKET | Good | 0.5639333
8821869 | FR MAP POCKET BEIGE | 2026-05-06 11:45 |  |  | FALSE | 2026-05-06 | 11 | 2 | FALSE | 300 | 0 | BEIGE | FR MAP POCKET | Good | 0.5639333
8821870 | RL MAP POCKET BEIGE | 2026-05-06 11:45 |  |  | FALSE | 2026-05-06 | 11 | 2 | FALSE | 301 | 0 | BEIGE | RL MAP POCKET | Good | 0.5639333
8821871 | RR MAP POCKET BEIGE | 2026-05-06 11:46 |  |  | FALSE | 2026-05-06 | 11 | 2 | FALSE | 302 | 0 | BEIGE | RR MAP POCKET | Good | 0.5606351
8821877 | FL MAP POCKET BEIGE | 2026-05-06 11:46 |  |  | FALSE | 2026-05-06 | 11 | 2 | FALSE | 303 | 0 | BEIGE | FL MAP POCKET | Good | 0.5606351
8821878 | FR MAP POCKET BEIGE | 2026-05-06 11:47 |  |  | FALSE | 2026-05-06 | 11 | 2 | FALSE | 304 | 0 | BEIGE | FR MAP POCKET | Good | 0.5606351
8821879 | RL MAP POCKET BEIGE | 2026-05-06 11:47 |  |  | FALSE | 2026-05-06 | 11 | 2 | FALSE | 305 | 0 | BEIGE | RL MAP POCKET | Good | 0.5606351
8821884 | FL MAP POCKET BEIGE | 2026-05-06 11:48 |  |  | FALSE | 2026-05-06 | 11 | 2 | FALSE | 306 | 0 | BEIGE | FL MAP POCKET | Good | 0.5522002
8821880 | RR MAP POCKET BEIGE | 2026-05-06 11:48 |  |  | FALSE | 2026-05-06 | 11 | 2 | FALSE | 307 | 0 | BEIGE | RR MAP POCKET | Good | 0.5522002
8821885 | FR MAP POCKET BEIGE | 2026-05-06 11:48 |  |  | FALSE | 2026-05-06 | 11 | 2 | FALSE | 308 | 0 | BEIGE | FR MAP POCKET | Good | 0.5522002
8821887 | RL MAP POCKET BEIGE | 2026-05-06 11:48 |  |  | FALSE | 2026-05-06 | 11 | 2 | FALSE | 309 | 0 | BEIGE | RL MAP POCKET | Good | 0.5522002
8821908 | RL MAP POCKET BEIGE | 2026-05-06 11:51 |  |  | FALSE | 2026-05-06 | 11 | 2 | TRUE | 310 | 0 | BEIGE | RL MAP POCKET | Good | 0.5270419
8821888 | RR MAP POCKET BEIGE | 2026-05-06 11:51 |  |  | FALSE | 2026-05-06 | 11 | 2 | TRUE | 311 | 0 | BEIGE | RR MAP POCKET | Good | 0.5270419
8821906 | FL MAP POCKET BEIGE | 2026-05-06 11:51 |  |  | FALSE | 2026-05-06 | 11 | 2 | TRUE | 312 | 0 | BEIGE | FL MAP POCKET | Good | 0.5270419
8821907 | FR MAP POCKET BEIGE | 2026-05-06 11:51 |  |  | FALSE | 2026-05-06 | 11 | 2 | TRUE | 313 | 0 | BEIGE | FR MAP POCKET | Good | 0.5270419
8821910 | RR MAP POCKET BEIGE | 2026-05-06 11:53 |  |  | FALSE | 2026-05-06 | 11 | 2 | FALSE | 314 | 0 | BEIGE | RR MAP POCKET | Good | 0.5448966
8821915 | FL MAP POCKET BEIGE | 2026-05-06 11:53 |  |  | FALSE | 2026-05-06 | 11 | 2 | FALSE | 315 | 0 | BEIGE | FL MAP POCKET | Good | 0.5448966
8821916 | FR MAP POCKET BEIGE | 2026-05-06 11:53 |  |  | FALSE | 2026-05-06 | 11 | 2 | FALSE | 316 | 0 | BEIGE | FR MAP POCKET | Good | 0.5448966
8821917 | RL MAP POCKET BEIGE | 2026-05-06 11:53 |  |  | FALSE | 2026-05-06 | 11 | 2 | FALSE | 317 | 0 | BEIGE | RL MAP POCKET | Good | 0.5448966
8821918 | RR MAP POCKET BEIGE | 2026-05-06 11:54 |  |  | FALSE | 2026-05-06 | 11 | 2 | FALSE | 318 | 0 | BEIGE | RR MAP POCKET | Good | 0.5561661
8821920 | FL MAP POCKET BEIGE | 2026-05-06 11:54 |  |  | FALSE | 2026-05-06 | 11 | 2 | FALSE | 319 | 0 | BEIGE | FL MAP POCKET | Good | 0.5561661
8821921 | FR MAP POCKET BEIGE | 2026-05-06 11:54 |  |  | FALSE | 2026-05-06 | 11 | 2 | FALSE | 320 | 0 | BEIGE | FR MAP POCKET | Good | 0.5561661
8821922 | RL MAP POCKET BEIGE | 2026-05-06 11:55 |  |  | FALSE | 2026-05-06 | 11 | 2 | FALSE | 321 | 0 | BEIGE | RL MAP POCKET | Good | 0.5561661
8821957 | FR MAP POCKET BEIGE | 2026-05-06 12:03 |  |  | FALSE | 2026-05-06 | 12 | 2 | TRUE | 322 | 0 | BEIGE | FR MAP POCKET | Good | 0.4951657
8821956 | FL MAP POCKET BEIGE | 2026-05-06 12:03 |  |  | FALSE | 2026-05-06 | 12 | 2 | TRUE | 323 | 0 | BEIGE | FL MAP POCKET | Good | 0.4951657
8821923 | RR MAP POCKET BEIGE | 2026-05-06 12:03 |  |  | FALSE | 2026-05-06 | 12 | 2 | TRUE | 324 | 0 | BEIGE | RR MAP POCKET | Good | 0.4951657
8821959 | RL MAP POCKET BEIGE | 2026-05-06 12:04 |  |  | FALSE | 2026-05-06 | 12 | 2 | TRUE | 325 | 0 | BEIGE | RL MAP POCKET | Good | 0.4951657
8821960 | RR MAP POCKET BEIGE | 2026-05-06 12:05 |  |  | FALSE | 2026-05-06 | 12 | 2 | FALSE | 326 | 0 | BEIGE | RR MAP POCKET | Good | 0.5105303
8821965 | FL MAP POCKET BEIGE | 2026-05-06 12:05 |  |  | FALSE | 2026-05-06 | 12 | 2 | FALSE | 327 | 0 | BEIGE | FL MAP POCKET | Good | 0.5105303
8821966 | FR MAP POCKET BEIGE | 2026-05-06 12:05 |  |  | FALSE | 2026-05-06 | 12 | 2 | FALSE | 328 | 0 | BEIGE | FR MAP POCKET | Good | 0.5105303
8821967 | RL MAP POCKET BEIGE | 2026-05-06 12:05 |  |  | FALSE | 2026-05-06 | 12 | 2 | FALSE | 329 | 0 | BEIGE | RL MAP POCKET | Good | 0.5105303
8821968 | RR MAP POCKET BEIGE | 2026-05-06 12:06 |  |  | FALSE | 2026-05-06 | 12 | 2 | FALSE | 330 | 0 | BEIGE | RR MAP POCKET | Good | 0.4782041
8821972 | FL MAP POCKET BEIGE | 2026-05-06 12:06 |  |  | FALSE | 2026-05-06 | 12 | 2 | FALSE | 331 | 0 | BEIGE | FL MAP POCKET | Good | 0.4782041
8821973 | FR MAP POCKET BEIGE | 2026-05-06 12:06 |  |  | FALSE | 2026-05-06 | 12 | 2 | FALSE | 332 | 0 | BEIGE | FR MAP POCKET | Good | 0.4782041
8821974 | RL MAP POCKET BEIGE | 2026-05-06 12:06 |  |  | FALSE | 2026-05-06 | 12 | 2 | FALSE | 333 | 0 | BEIGE | RL MAP POCKET | Good | 0.4782041
8821979 | FR MAP POCKET BEIGE | 2026-05-06 12:07 |  |  | FALSE | 2026-05-06 | 12 | 2 | FALSE | 334 | 0 | BEIGE | FR MAP POCKET | Good | 0.495313
8821977 | FL MAP POCKET BEIGE | 2026-05-06 12:07 |  |  | FALSE | 2026-05-06 | 12 | 2 | FALSE | 335 | 0 | BEIGE | FL MAP POCKET | Good | 0.495313
8821975 | RR MAP POCKET BEIGE | 2026-05-06 12:07 |  |  | FALSE | 2026-05-06 | 12 | 2 | FALSE | 336 | 0 | BEIGE | RR MAP POCKET | Good | 0.495313
8821980 | RL MAP POCKET BEIGE | 2026-05-06 12:08 |  |  | FALSE | 2026-05-06 | 12 | 2 | FALSE | 337 | 0 | BEIGE | RL MAP POCKET | Good | 0.495313
8821981 | RR MAP POCKET BEIGE | 2026-05-06 12:08 |  |  | FALSE | 2026-05-06 | 12 | 2 | FALSE | 338 | 0 | BEIGE | RR MAP POCKET | Good | 0.4897234
8821991 | FR MAP POCKET BEIGE | 2026-05-06 12:09 |  |  | FALSE | 2026-05-06 | 12 | 2 | FALSE | 339 | 0 | BEIGE | FR MAP POCKET | Good | 0.4897234
8821992 | RL MAP POCKET BEIGE | 2026-05-06 12:09 |  |  | FALSE | 2026-05-06 | 12 | 2 | FALSE | 340 | 0 | BEIGE | RL MAP POCKET | Good | 0.4897234
8821989 | FL MAP POCKET BEIGE | 2026-05-06 12:09 |  |  | FALSE | 2026-05-06 | 12 | 2 | FALSE | 341 | 0 | BEIGE | FL MAP POCKET | Good | 0.4897234
8821993 | RR MAP POCKET BEIGE | 2026-05-06 12:10 |  |  | FALSE | 2026-05-06 | 12 | 2 | FALSE | 342 | 0 | BEIGE | RR MAP POCKET | Good | 0.4901665
8821997 | FL MAP POCKET BEIGE | 2026-05-06 12:10 |  |  | FALSE | 2026-05-06 | 12 | 2 | FALSE | 343 | 0 | BEIGE | FL MAP POCKET | Good | 0.4901665
8821998 | FR MAP POCKET BEIGE | 2026-05-06 12:10 |  |  | FALSE | 2026-05-06 | 12 | 2 | FALSE | 344 | 0 | BEIGE | FR MAP POCKET | Good | 0.4901665
8821999 | RL MAP POCKET BEIGE | 2026-05-06 12:10 |  |  | FALSE | 2026-05-06 | 12 | 2 | FALSE | 345 | 0 | BEIGE | RL MAP POCKET | Good | 0.4901665
8822000 | RR MAP POCKET BEIGE | 2026-05-06 12:11 |  |  | FALSE | 2026-05-06 | 12 | 2 | FALSE | 346 | 0 | BEIGE | RR MAP POCKET | Good | 0.4877049
8822003 | FL MAP POCKET BEIGE | 2026-05-06 12:11 |  |  | FALSE | 2026-05-06 | 12 | 2 | FALSE | 347 | 0 | BEIGE | FL MAP POCKET | Good | 0.4877049
8822004 | FR MAP POCKET BEIGE | 2026-05-06 12:11 |  |  | FALSE | 2026-05-06 | 12 | 2 | FALSE | 348 | 0 | BEIGE | FR MAP POCKET | Good | 0.4877049
8822006 | RL MAP POCKET BEIGE | 2026-05-06 12:11 |  |  | FALSE | 2026-05-06 | 12 | 2 | FALSE | 349 | 0 | BEIGE | RL MAP POCKET | Good | 0.4877049
8822013 | FL MAP POCKET BEIGE | 2026-05-06 12:12 |  |  | FALSE | 2026-05-06 | 12 | 2 | FALSE | 350 | 0 | BEIGE | FL MAP POCKET | Good | 0.4934011
8822008 | RR MAP POCKET BEIGE | 2026-05-06 12:12 |  |  | FALSE | 2026-05-06 | 12 | 2 | FALSE | 351 | 0 | BEIGE | RR MAP POCKET | Good | 0.4934011
8822017 | RL MAP POCKET BEIGE | 2026-05-06 12:13 |  |  | FALSE | 2026-05-06 | 12 | 2 | FALSE | 352 | 0 | BEIGE | RL MAP POCKET | Good | 0.4934011
8822016 | FR MAP POCKET BEIGE | 2026-05-06 12:13 |  |  | FALSE | 2026-05-06 | 12 | 2 | FALSE | 353 | 0 | BEIGE | FR MAP POCKET | Good | 0.4934011
8822018 | RR MAP POCKET BEIGE | 2026-05-06 12:14 |  |  | FALSE | 2026-05-06 | 12 | 2 | FALSE | 354 | 0 | BEIGE | RR MAP POCKET | Good | 0.4984884
8822022 | FL MAP POCKET BEIGE | 2026-05-06 12:14 |  |  | FALSE | 2026-05-06 | 12 | 2 | FALSE | 355 | 0 | BEIGE | FL MAP POCKET | Good | 0.4984884
8822023 | FR MAP POCKET BEIGE | 2026-05-06 12:14 |  |  | FALSE | 2026-05-06 | 12 | 2 | FALSE | 356 | 0 | BEIGE | FR MAP POCKET | Good | 0.4984884
8822024 | RL MAP POCKET BEIGE | 2026-05-06 12:14 |  |  | FALSE | 2026-05-06 | 12 | 2 | FALSE | 357 | 0 | BEIGE | RL MAP POCKET | Good | 0.4984884
8822025 | RR MAP POCKET BEIGE | 2026-05-06 12:15 |  |  | FALSE | 2026-05-06 | 12 | 2 | FALSE | 358 | 0 | BEIGE | RR MAP POCKET | Good | 0.5018138
8822028 | FL MAP POCKET BEIGE | 2026-05-06 12:15 |  |  | FALSE | 2026-05-06 | 12 | 2 | FALSE | 359 | 0 | BEIGE | FL MAP POCKET | Good | 0.5018138
8822029 | FR MAP POCKET BEIGE | 2026-05-06 12:15 |  |  | FALSE | 2026-05-06 | 12 | 2 | FALSE | 360 | 0 | BEIGE | FR MAP POCKET | Good | 0.5018138
8822030 | RL MAP POCKET BEIGE | 2026-05-06 12:15 |  |  | FALSE | 2026-05-06 | 12 | 2 | FALSE | 361 | 0 | BEIGE | RL MAP POCKET | Good | 0.5018138
8822031 | RR MAP POCKET BEIGE | 2026-05-06 12:16 |  |  | FALSE | 2026-05-06 | 12 | 2 | FALSE | 362 | 0 | BEIGE | RR MAP POCKET | Good | 0.5102018
8822042 | RL MAP POCKET BEIGE | 2026-05-06 12:17 |  |  | FALSE | 2026-05-06 | 12 | 2 | FALSE | 363 | 0 | BEIGE | RL MAP POCKET | Good | 0.5102018
8822039 | FL MAP POCKET BEIGE | 2026-05-06 12:17 |  |  | FALSE | 2026-05-06 | 12 | 2 | FALSE | 364 | 0 | BEIGE | FL MAP POCKET | Good | 0.5102018
8822040 | FR MAP POCKET BEIGE | 2026-05-06 12:17 |  |  | FALSE | 2026-05-06 | 12 | 2 | FALSE | 365 | 0 | BEIGE | FR MAP POCKET | Good | 0.5102018
8822047 | FR MAP POCKET BEIGE | 2026-05-06 12:18 |  |  | FALSE | 2026-05-06 | 12 | 2 | FALSE | 366 | 0 | BEIGE | FR MAP POCKET | Good | 0.5127834
8822046 | FL MAP POCKET BEIGE | 2026-05-06 12:18 |  |  | FALSE | 2026-05-06 | 12 | 2 | FALSE | 367 | 0 | BEIGE | FL MAP POCKET | Good | 0.5127834
8822043 | RR MAP POCKET BEIGE | 2026-05-06 12:18 |  |  | FALSE | 2026-05-06 | 12 | 2 | FALSE | 368 | 0 | BEIGE | RR MAP POCKET | Good | 0.5127834
8822048 | RL MAP POCKET BEIGE | 2026-05-06 12:18 |  |  | FALSE | 2026-05-06 | 12 | 2 | FALSE | 369 | 0 | BEIGE | RL MAP POCKET | Good | 0.5127834
8822055 | FL MAP POCKET BEIGE | 2026-05-06 12:19 |  |  | FALSE | 2026-05-06 | 12 | 2 | FALSE | 370 | 0 | BEIGE | FL MAP POCKET | Good | 0.4970823
8822049 | RR MAP POCKET BEIGE | 2026-05-06 12:19 |  |  | FALSE | 2026-05-06 | 12 | 2 | FALSE | 371 | 0 | BEIGE | RR MAP POCKET | Good | 0.4970823
8822056 | FR MAP POCKET BEIGE | 2026-05-06 12:19 |  |  | FALSE | 2026-05-06 | 12 | 2 | FALSE | 372 | 0 | BEIGE | FR MAP POCKET | Good | 0.4970823
8822057 | RL MAP POCKET BEIGE | 2026-05-06 12:19 |  |  | FALSE | 2026-05-06 | 12 | 2 | FALSE | 373 | 0 | BEIGE | RL MAP POCKET | Good | 0.4970823
8822058 | RR MAP POCKET BEIGE | 2026-05-06 12:20 |  |  | FALSE | 2026-05-06 | 12 | 2 | FALSE | 374 | 0 | BEIGE | RR MAP POCKET | Good | 0.4982374
8822062 | FR MAP POCKET BEIGE | 2026-05-06 12:20 |  |  | FALSE | 2026-05-06 | 12 | 2 | FALSE | 375 | 0 | BEIGE | FR MAP POCKET | Good | 0.4982374
8822061 | FL MAP POCKET BEIGE | 2026-05-06 12:20 |  |  | FALSE | 2026-05-06 | 12 | 2 | FALSE | 376 | 0 | BEIGE | FL MAP POCKET | Good | 0.4982374
8822063 | RL MAP POCKET BEIGE | 2026-05-06 12:21 |  |  | FALSE | 2026-05-06 | 12 | 2 | FALSE | 377 | 0 | BEIGE | RL MAP POCKET | Good | 0.4982374
8822064 | RR MAP POCKET BEIGE | 2026-05-06 12:21 |  |  | FALSE | 2026-05-06 | 12 | 2 | FALSE | 378 | 0 | BEIGE | RR MAP POCKET | Good | 0.4970996
8822075 | FL MAP POCKET BEIGE | 2026-05-06 12:22 |  |  | FALSE | 2026-05-06 | 12 | 2 | FALSE | 379 | 0 | BEIGE | FL MAP POCKET | Good | 0.4970996
8822076 | FR MAP POCKET BEIGE | 2026-05-06 12:22 |  |  | FALSE | 2026-05-06 | 12 | 2 | FALSE | 380 | 0 | BEIGE | FR MAP POCKET | Good | 0.4970996
8822077 | RL MAP POCKET BEIGE | 2026-05-06 12:22 |  |  | FALSE | 2026-05-06 | 12 | 2 | FALSE | 381 | 0 | BEIGE | RL MAP POCKET | Good | 0.4970996
8822079 | FL MAP POCKET BEIGE | 2026-05-06 12:23 |  |  | FALSE | 2026-05-06 | 12 | 2 | FALSE | 382 | 0 | BEIGE | FL MAP POCKET | Good | 0.493993
8822081 | FR MAP POCKET BEIGE | 2026-05-06 12:23 |  |  | FALSE | 2026-05-06 | 12 | 2 | FALSE | 383 | 0 | BEIGE | FR MAP POCKET | Good | 0.493993
8822082 | RL MAP POCKET BEIGE | 2026-05-06 12:23 |  |  | FALSE | 2026-05-06 | 12 | 2 | FALSE | 384 | 0 | BEIGE | RL MAP POCKET | Good | 0.493993
8822078 | RR MAP POCKET BEIGE | 2026-05-06 12:23 |  |  | FALSE | 2026-05-06 | 12 | 2 | FALSE | 385 | 0 | BEIGE | RR MAP POCKET | Good | 0.493993
8822083 | RR MAP POCKET BEIGE | 2026-05-06 12:24 |  |  | FALSE | 2026-05-06 | 12 | 2 | FALSE | 386 | 0 | BEIGE | RR MAP POCKET | Good | 0.5260889
8822088 | FL MAP POCKET BEIGE | 2026-05-06 12:24 |  |  | FALSE | 2026-05-06 | 12 | 2 | FALSE | 387 | 0 | BEIGE | FL MAP POCKET | Good | 0.5260889
8822090 | FR MAP POCKET BEIGE | 2026-05-06 12:24 |  |  | FALSE | 2026-05-06 | 12 | 2 | FALSE | 388 | 0 | BEIGE | FR MAP POCKET | Good | 0.5260889
8822091 | RL MAP POCKET BEIGE | 2026-05-06 12:25 |  |  | FALSE | 2026-05-06 | 12 | 2 | FALSE | 389 | 0 | BEIGE | RL MAP POCKET | Good | 0.5260889
8822101 | RL MAP POCKET BEIGE | 2026-05-06 12:26 |  |  | FALSE | 2026-05-06 | 12 | 2 | FALSE | 390 | 0 | BEIGE | RL MAP POCKET | Good | 0.5057272
8822092 | RR MAP POCKET BEIGE | 2026-05-06 12:26 |  |  | FALSE | 2026-05-06 | 12 | 2 | FALSE | 391 | 0 | BEIGE | RR MAP POCKET | Good | 0.5057272
8822098 | FL MAP POCKET BEIGE | 2026-05-06 12:26 |  |  | FALSE | 2026-05-06 | 12 | 2 | FALSE | 392 | 0 | BEIGE | FL MAP POCKET | Good | 0.5057272
8822100 | FR MAP POCKET BEIGE | 2026-05-06 12:26 |  |  | FALSE | 2026-05-06 | 12 | 2 | FALSE | 393 | 0 | BEIGE | FR MAP POCKET | Good | 0.5057272
8822102 | RR MAP POCKET BEIGE | 2026-05-06 12:27 |  |  | FALSE | 2026-05-06 | 12 | 2 | FALSE | 394 | 0 | BEIGE | RR MAP POCKET | Good | 0.5006652
8822105 | FL MAP POCKET BEIGE | 2026-05-06 12:27 |  |  | FALSE | 2026-05-06 | 12 | 2 | FALSE | 395 | 0 | BEIGE | FL MAP POCKET | Good | 0.5006652
8822106 | FR MAP POCKET BEIGE | 2026-05-06 12:27 |  |  | FALSE | 2026-05-06 | 12 | 2 | FALSE | 396 | 0 | BEIGE | FR MAP POCKET | Good | 0.5006652
8822107 | RL MAP POCKET BEIGE | 2026-05-06 12:27 |  |  | FALSE | 2026-05-06 | 12 | 2 | FALSE | 397 | 0 | BEIGE | RL MAP POCKET | Good | 0.5006652
8822109 | RR MAP POCKET BEIGE | 2026-05-06 12:28 |  |  | FALSE | 2026-05-06 | 12 | 2 | FALSE | 398 | 0 | BEIGE | RR MAP POCKET | Good | 0.5014504
8822112 | FL MAP POCKET BEIGE | 2026-05-06 12:28 |  |  | FALSE | 2026-05-06 | 12 | 2 | FALSE | 399 | 0 | BEIGE | FL MAP POCKET | Good | 0.5014504
8822114 | FR MAP POCKET BEIGE | 2026-05-06 12:29 |  |  | FALSE | 2026-05-06 | 12 | 2 | FALSE | 400 | 0 | BEIGE | FR MAP POCKET | Good | 0.5014504
8822115 | RL MAP POCKET BEIGE | 2026-05-06 12:29 |  |  | FALSE | 2026-05-06 | 12 | 2 | FALSE | 401 | 0 | BEIGE | RL MAP POCKET | Good | 0.5014504
8822116 | RR MAP POCKET BEIGE | 2026-05-06 12:47 |  |  | FALSE | 2026-05-06 | 12 | 2 | TRUE | 402 | 0 | BEIGE | RR MAP POCKET | Good | 0.4940334
8822190 | FR MAP POCKET BEIGE | 2026-05-06 12:48 |  |  | FALSE | 2026-05-06 | 12 | 2 | TRUE | 403 | 0 | BEIGE | FR MAP POCKET | Good | 0.4940334
8822188 | FL MAP POCKET BEIGE | 2026-05-06 12:48 |  |  | FALSE | 2026-05-06 | 12 | 2 | TRUE | 404 | 0 | BEIGE | FL MAP POCKET | Good | 0.4940334
8822191 | RL MAP POCKET BEIGE | 2026-05-06 12:48 |  |  | FALSE | 2026-05-06 | 12 | 2 | TRUE | 405 | 0 | BEIGE | RL MAP POCKET | Good | 0.4940334
8822203 | RL MAP POCKET BEIGE | 2026-05-06 12:49 |  |  | FALSE | 2026-05-06 | 12 | 2 | FALSE | 406 | 0 | BEIGE | RL MAP POCKET | Good | 0.4956215
8822192 | RR MAP POCKET BEIGE | 2026-05-06 12:49 |  |  | FALSE | 2026-05-06 | 12 | 2 | FALSE | 407 | 0 | BEIGE | RR MAP POCKET | Good | 0.4956215
8822200 | FL MAP POCKET BEIGE | 2026-05-06 12:49 |  |  | FALSE | 2026-05-06 | 12 | 2 | FALSE | 408 | 0 | BEIGE | FL MAP POCKET | Good | 0.4956215
8822202 | FR MAP POCKET BEIGE | 2026-05-06 12:49 |  |  | FALSE | 2026-05-06 | 12 | 2 | FALSE | 409 | 0 | BEIGE | FR MAP POCKET | Good | 0.4956215
8822205 | RR MAP POCKET BEIGE | 2026-05-06 12:50 |  |  | FALSE | 2026-05-06 | 12 | 2 | FALSE | 410 | 0 | BEIGE | RR MAP POCKET | Good | 0.4816741
8822213 | FL MAP POCKET BEIGE | 2026-05-06 12:50 |  |  | FALSE | 2026-05-06 | 12 | 2 | FALSE | 411 | 0 | BEIGE | FL MAP POCKET | Good | 0.4816741
8822215 | FR MAP POCKET BEIGE | 2026-05-06 12:50 |  |  | FALSE | 2026-05-06 | 12 | 2 | FALSE | 412 | 0 | BEIGE | FR MAP POCKET | Good | 0.4816741
8822217 | RL MAP POCKET BEIGE | 2026-05-06 12:50 |  |  | FALSE | 2026-05-06 | 12 | 2 | FALSE | 413 | 0 | BEIGE | RL MAP POCKET | Good | 0.4816741
8822218 | RR MAP POCKET BEIGE | 2026-05-06 12:51 |  |  | FALSE | 2026-05-06 | 12 | 2 | FALSE | 414 | 0 | BEIGE | RR MAP POCKET | Good | 0.479538
8822219 | FL MAP POCKET BEIGE | 2026-05-06 12:51 |  |  | FALSE | 2026-05-06 | 12 | 2 | FALSE | 415 | 0 | BEIGE | FL MAP POCKET | Good | 0.479538
8822221 | FR MAP POCKET BEIGE | 2026-05-06 12:52 |  |  | FALSE | 2026-05-06 | 12 | 2 | FALSE | 416 | 0 | BEIGE | FR MAP POCKET | Good | 0.479538
8822222 | RL MAP POCKET BEIGE | 2026-05-06 12:52 |  |  | FALSE | 2026-05-06 | 12 | 2 | FALSE | 417 | 0 | BEIGE | RL MAP POCKET | Good | 0.479538
8822223 | RR MAP POCKET BEIGE | 2026-05-06 12:53 |  |  | FALSE | 2026-05-06 | 12 | 2 | FALSE | 418 | 0 | BEIGE | RR MAP POCKET | Good | 0.4976447
8822245 | FL MAP POCKET BEIGE | 2026-05-06 12:57 |  |  | FALSE | 2026-05-06 | 12 | 2 | FALSE | 419 | 0 | BEIGE | FL MAP POCKET | Good | 0.4976447
8822253 | FR MAP POCKET BEIGE | 2026-05-06 12:57 |  |  | FALSE | 2026-05-06 | 12 | 2 | FALSE | 420 | 0 | BEIGE | FR MAP POCKET | Good | 0.4976447
8822255 | RR MAP POCKET BEIGE | 2026-05-06 12:58 |  |  | FALSE | 2026-05-06 | 12 | 2 | TRUE | 421 | 0 | BEIGE | RR MAP POCKET | Good | 0.5095123
8822258 | FL MAP POCKET BEIGE | 2026-05-06 12:58 |  |  | FALSE | 2026-05-06 | 12 | 2 | TRUE | 422 | 0 | BEIGE | FL MAP POCKET | Good | 0.5095123
8822261 | FR MAP POCKET BEIGE | 2026-05-06 12:58 |  |  | FALSE | 2026-05-06 | 12 | 2 | TRUE | 423 | 0 | BEIGE | FR MAP POCKET | Good | 0.5095123
8822262 | RL MAP POCKET BEIGE | 2026-05-06 12:58 |  |  | FALSE | 2026-05-06 | 12 | 2 | TRUE | 424 | 0 | BEIGE | RL MAP POCKET | Good | 0.5095123
8822254 | RL MAP POCKET BEIGE | 2026-05-06 12:58 |  |  | FALSE | 2026-05-06 | 12 | 2 | FALSE | 425 | 0 | BEIGE | RL MAP POCKET | Good | 0.4976447
8822263 | RR MAP POCKET BEIGE | 2026-05-06 12:59 |  |  | FALSE | 2026-05-06 | 12 | 2 | FALSE | 426 | 0 | BEIGE | RR MAP POCKET | Good | 0.55806
8822273 | FL MAP POCKET BEIGE | 2026-05-06 13:02 |  |  | FALSE | 2026-05-06 | 13 | 2 | FALSE | 427 | 0 | BEIGE | FL MAP POCKET | Good | 0.55806
8822274 | FR MAP POCKET BEIGE | 2026-05-06 13:02 |  |  | FALSE | 2026-05-06 | 13 | 2 | FALSE | 428 | 0 | BEIGE | FR MAP POCKET | Good | 0.55806
8822276 | RL MAP POCKET BEIGE | 2026-05-06 13:02 |  |  | FALSE | 2026-05-06 | 13 | 2 | FALSE | 429 | 0 | BEIGE | RL MAP POCKET | Good | 0.55806
8822278 | RR MAP POCKET BEIGE | 2026-05-06 13:04 |  |  | FALSE | 2026-05-06 | 13 | 2 | FALSE | 430 | 0 | BEIGE | RR MAP POCKET | Good | 0.5239249
8822286 | FR MAP POCKET BEIGE | 2026-05-06 13:05 |  |  | FALSE | 2026-05-06 | 13 | 2 | FALSE | 431 | 0 | BEIGE | FR MAP POCKET | Good | 0.5239249
8822284 | FL MAP POCKET BEIGE | 2026-05-06 13:05 |  |  | FALSE | 2026-05-06 | 13 | 2 | FALSE | 432 | 0 | BEIGE | FL MAP POCKET | Good | 0.5239249
8822288 | RL MAP POCKET BEIGE | 2026-05-06 13:06 |  |  | FALSE | 2026-05-06 | 13 | 2 | FALSE | 433 | 0 | BEIGE | RL MAP POCKET | Good | 0.5239249
8822289 | RR MAP POCKET BEIGE | 2026-05-06 13:06 |  |  | FALSE | 2026-05-06 | 13 | 2 | FALSE | 434 | 0 | BEIGE | RR MAP POCKET | Good | 0.561846
8822293 | FL MAP POCKET BEIGE | 2026-05-06 13:07 |  |  | FALSE | 2026-05-06 | 13 | 2 | FALSE | 435 | 0 | BEIGE | FL MAP POCKET | Good | 0.561846
8822296 | FR MAP POCKET BEIGE | 2026-05-06 13:07 |  |  | FALSE | 2026-05-06 | 13 | 2 | FALSE | 436 | 0 | BEIGE | FR MAP POCKET | Good | 0.561846
8822298 | RL MAP POCKET BEIGE | 2026-05-06 13:08 |  |  | FALSE | 2026-05-06 | 13 | 2 | FALSE | 437 | 0 | BEIGE | RL MAP POCKET | Good | 0.561846
8822302 | FL MAP POCKET BEIGE | 2026-05-06 13:09 |  |  | FALSE | 2026-05-06 | 13 | 2 | TRUE | 438 | 0 | BEIGE | FL MAP POCKET | Good | 0.4988743
8822300 | RR MAP POCKET BEIGE | 2026-05-06 13:09 |  |  | FALSE | 2026-05-06 | 13 | 2 | TRUE | 439 | 0 | BEIGE | RR MAP POCKET | Good | 0.4988743
8822304 | FR MAP POCKET BEIGE | 2026-05-06 13:10 |  |  | FALSE | 2026-05-06 | 13 | 2 | TRUE | 440 | 0 | BEIGE | FR MAP POCKET | Good | 0.4988743
8822305 | RL MAP POCKET BEIGE | 2026-05-06 13:10 |  |  | FALSE | 2026-05-06 | 13 | 2 | TRUE | 441 | 0 | BEIGE | RL MAP POCKET | Good | 0.4988743
8822306 | RR MAP POCKET BEIGE | 2026-05-06 13:10 |  |  | FALSE | 2026-05-06 | 13 | 2 | FALSE | 442 | 0 | BEIGE | RR MAP POCKET | Good | 0.4994514
8822320 | FL MAP POCKET BEIGE | 2026-05-06 13:12 |  |  | FALSE | 2026-05-06 | 13 | 2 | FALSE | 443 | 0 | BEIGE | FL MAP POCKET | Good | 0.4863844
8822321 | FR MAP POCKET BEIGE | 2026-05-06 13:12 |  |  | FALSE | 2026-05-06 | 13 | 2 | FALSE | 444 | 0 | BEIGE | FR MAP POCKET | Good | 0.4863844
8822317 | RL MAP POCKET BEIGE | 2026-05-06 13:12 |  |  | FALSE | 2026-05-06 | 13 | 2 | FALSE | 445 | 0 | BEIGE | RL MAP POCKET | Good | 0.4994514
8822315 | FR MAP POCKET BEIGE | 2026-05-06 13:12 |  |  | FALSE | 2026-05-06 | 13 | 2 | FALSE | 446 | 0 | BEIGE | FR MAP POCKET | Good | 0.4994514
8822312 | FL MAP POCKET BEIGE | 2026-05-06 13:12 |  |  | FALSE | 2026-05-06 | 13 | 2 | FALSE | 447 | 0 | BEIGE | FL MAP POCKET | Good | 0.4994514
8822318 | RR MAP POCKET BEIGE | 2026-05-06 13:12 |  |  | FALSE | 2026-05-06 | 13 | 2 | FALSE | 448 | 0 | BEIGE | RR MAP POCKET | Good | 0.4863844
8822322 | RL MAP POCKET BEIGE | 2026-05-06 13:13 |  |  | FALSE | 2026-05-06 | 13 | 2 | FALSE | 449 | 0 | BEIGE | RL MAP POCKET | Good | 0.4863844
8822323 | RR MAP POCKET BEIGE | 2026-05-06 13:16 |  |  | FALSE | 2026-05-06 | 13 | 2 | FALSE | 450 | 0 | BEIGE | RR MAP POCKET | Good | 0.5225632
8822330 | FL MAP POCKET BEIGE | 2026-05-06 13:16 |  |  | FALSE | 2026-05-06 | 13 | 2 | FALSE | 451 | 0 | BEIGE | FL MAP POCKET | Good | 0.5225632
8822332 | FR MAP POCKET BEIGE | 2026-05-06 13:16 |  |  | FALSE | 2026-05-06 | 13 | 2 | FALSE | 452 | 0 | BEIGE | FR MAP POCKET | Good | 0.5225632
8822334 | RL MAP POCKET BEIGE | 2026-05-06 13:16 |  |  | FALSE | 2026-05-06 | 13 | 2 | FALSE | 453 | 0 | BEIGE | RL MAP POCKET | Good | 0.5225632
8822335 | RR MAP POCKET BEIGE | 2026-05-06 13:23 |  |  | FALSE | 2026-05-06 | 13 | 2 | TRUE | 454 | 0 | BEIGE | RR MAP POCKET | Good | 0.5270627
8822348 | FL MAP POCKET BEIGE | 2026-05-06 13:24 |  |  | FALSE | 2026-05-06 | 13 | 2 | TRUE | 455 | 0 | BEIGE | FL MAP POCKET | Good | 0.5270627
8822350 | FR MAP POCKET BEIGE | 2026-05-06 13:24 |  |  | FALSE | 2026-05-06 | 13 | 2 | TRUE | 456 | 0 | BEIGE | FR MAP POCKET | Good | 0.5270627
8822351 | RL MAP POCKET BEIGE | 2026-05-06 13:24 |  |  | FALSE | 2026-05-06 | 13 | 2 | TRUE | 457 | 0 | BEIGE | RL MAP POCKET | Good | 0.5270627
8822357 | RL MAP POCKET BEIGE | 2026-05-06 13:25 |  |  | FALSE | 2026-05-06 | 13 | 2 | FALSE | 458 | 0 | BEIGE | RL MAP POCKET | Good | 0.5288916
8822353 | FL MAP POCKET BEIGE | 2026-05-06 13:25 |  |  | FALSE | 2026-05-06 | 13 | 2 | FALSE | 459 | 0 | BEIGE | FL MAP POCKET | Good | 0.5288916
8822352 | RR MAP POCKET BEIGE | 2026-05-06 13:25 |  |  | FALSE | 2026-05-06 | 13 | 2 | FALSE | 460 | 0 | BEIGE | RR MAP POCKET | Good | 0.5288916
8822356 | FR MAP POCKET BEIGE | 2026-05-06 13:25 |  |  | FALSE | 2026-05-06 | 13 | 2 | FALSE | 461 | 0 | BEIGE | FR MAP POCKET | Good | 0.5288916
8822358 | RR MAP POCKET BEIGE | 2026-05-06 13:26 |  |  | FALSE | 2026-05-06 | 13 | 2 | FALSE | 462 | 0 | BEIGE | RR MAP POCKET | Good | 0.5186655
8822366 | FL MAP POCKET BEIGE | 2026-05-06 13:26 |  |  | FALSE | 2026-05-06 | 13 | 2 | FALSE | 463 | 0 | BEIGE | FL MAP POCKET | Good | 0.5186655
8822371 | RL MAP POCKET BEIGE | 2026-05-06 13:27 |  |  | FALSE | 2026-05-06 | 13 | 2 | FALSE | 464 | 0 | BEIGE | RL MAP POCKET | Good | 0.5186655
8822372 | RR MAP POCKET BEIGE | 2026-05-06 13:27 |  |  | FALSE | 2026-05-06 | 13 | 2 | FALSE | 465 | 0 | BEIGE | RR MAP POCKET | Good | 0.5285361
8822369 | FR MAP POCKET BEIGE | 2026-05-06 13:27 |  |  | FALSE | 2026-05-06 | 13 | 2 | FALSE | 466 | 0 | BEIGE | FR MAP POCKET | Good | 0.5186655
8822376 | FL MAP POCKET BEIGE | 2026-05-06 13:28 |  |  | FALSE | 2026-05-06 | 13 | 2 | FALSE | 467 | 0 | BEIGE | FL MAP POCKET | Good | 0.5285361
8822378 | FR MAP POCKET BEIGE | 2026-05-06 13:28 |  |  | FALSE | 2026-05-06 | 13 | 2 | FALSE | 468 | 0 | BEIGE | FR MAP POCKET | Good | 0.5285361
8822379 | RL MAP POCKET BEIGE | 2026-05-06 13:28 |  |  | FALSE | 2026-05-06 | 13 | 2 | FALSE | 469 | 0 | BEIGE | RL MAP POCKET | Good | 0.5285361
8822380 | RR MAP POCKET BEIGE | 2026-05-06 13:29 |  |  | FALSE | 2026-05-06 | 13 | 2 | FALSE | 470 | 0 | BEIGE | RR MAP POCKET | Good | 0.5299052
8822386 | FL MAP POCKET BEIGE | 2026-05-06 13:29 |  |  | FALSE | 2026-05-06 | 13 | 2 | FALSE | 471 | 0 | BEIGE | FL MAP POCKET | Good | 0.5299052
8822388 | FR MAP POCKET BEIGE | 2026-05-06 13:29 |  |  | FALSE | 2026-05-06 | 13 | 2 | FALSE | 472 | 0 | BEIGE | FR MAP POCKET | Good | 0.5299052
8822390 | RL MAP POCKET BEIGE | 2026-05-06 13:29 |  |  | FALSE | 2026-05-06 | 13 | 2 | FALSE | 473 | 0 | BEIGE | RL MAP POCKET | Good | 0.5299052
8822391 | RR MAP POCKET BEIGE | 2026-05-06 13:30 |  |  | FALSE | 2026-05-06 | 13 | 2 | FALSE | 474 | 0 | BEIGE | RR MAP POCKET | Good | 0.521255
8827085 | PS LOWER RHD BLACK | 2026-05-13 06:14 |  |  | FALSE | 2026-05-13 | 6 | 2 | TRUE | 0 | 1 | BLACK | PS LOWER RHD | Good | 0.4895208
8827059 | RR MAP POCKET BEIGE | 2026-05-13 06:14 |  |  | FALSE | 2026-05-13 | 6 | 2 | TRUE | 1 | 1 | BEIGE | RR MAP POCKET | Good | 0.4895208
8827084 | DS LOWER RHD BLACK | 2026-05-13 06:14 |  |  | FALSE | 2026-05-13 | 6 | 2 | TRUE | 2 | 1 | BLACK | DS LOWER RHD | Good | 0.4895208
8827086 | GB OUTER RHD BLACK | 2026-05-13 06:15 |  |  | FALSE | 2026-05-13 | 6 | 2 | FALSE | 3 | 1 | BLACK | GB OUTER RHD | Good | 0.4470251
8827091 | DS LOWER RHD BLACK | 2026-05-13 06:15 |  |  | FALSE | 2026-05-13 | 6 | 2 | FALSE | 4 | 1 | BLACK | DS LOWER RHD | Good | 0.4470251
8827092 | PS LOWER RHD BLACK | 2026-05-13 06:16 |  |  | FALSE | 2026-05-13 | 6 | 2 | FALSE | 5 | 1 | BLACK | PS LOWER RHD | Good | 0.4470251
8827093 | GB OUTER RHD BLACK | 2026-05-13 06:17 |  |  | FALSE | 2026-05-13 | 6 | 2 | FALSE | 6 | 1 | BLACK | GB OUTER RHD | Good | 0.488225
8827099 | DS LOWER RHD BLACK | 2026-05-13 06:17 |  |  | FALSE | 2026-05-13 | 6 | 2 | FALSE | 7 | 1 | BLACK | DS LOWER RHD | Good | 0.488225
8827100 | PS LOWER RHD BLACK | 2026-05-13 06:17 |  |  | FALSE | 2026-05-13 | 6 | 2 | FALSE | 8 | 1 | BLACK | PS LOWER RHD | Good | 0.488225
8827101 | GB OUTER RHD BLACK | 2026-05-13 06:18 |  |  | FALSE | 2026-05-13 | 6 | 2 | FALSE | 9 | 1 | BLACK | GB OUTER RHD | Good | 0.4762476
8827105 | DS LOWER RHD BLACK | 2026-05-13 06:18 |  |  | FALSE | 2026-05-13 | 6 | 2 | FALSE | 10 | 1 | BLACK | DS LOWER RHD | Good | 0.4762476
8827106 | PS LOWER RHD BLACK | 2026-05-13 06:18 |  |  | FALSE | 2026-05-13 | 6 | 2 | FALSE | 11 | 1 | BLACK | PS LOWER RHD | Good | 0.4762476
8827112 | DS LOWER RHD BLACK | 2026-05-13 06:19 |  |  | FALSE | 2026-05-13 | 6 | 2 | FALSE | 12 | 1 | BLACK | DS LOWER RHD | Good | 0.4333125
8827107 | GB OUTER RHD BLACK | 2026-05-13 06:19 |  |  | FALSE | 2026-05-13 | 6 | 2 | FALSE | 13 | 1 | BLACK | GB OUTER RHD | Good | 0.4333125
8827113 | PS LOWER RHD BLACK | 2026-05-13 06:19 |  |  | FALSE | 2026-05-13 | 6 | 2 | FALSE | 14 | 1 | BLACK | PS LOWER RHD | Good | 0.4333125
8827114 | GB OUTER RHD BLACK | 2026-05-13 06:20 |  |  | FALSE | 2026-05-13 | 6 | 2 | FALSE | 15 | 1 | BLACK | GB OUTER RHD | Good | 0.4338312
8827117 | DS LOWER RHD BLACK | 2026-05-13 06:20 |  |  | FALSE | 2026-05-13 | 6 | 2 | FALSE | 16 | 1 | BLACK | DS LOWER RHD | Good | 0.4338312
8827118 | PS LOWER RHD BLACK | 2026-05-13 06:20 |  |  | FALSE | 2026-05-13 | 6 | 2 | FALSE | 17 | 1 | BLACK | PS LOWER RHD | Good | 0.4338312
8827119 | GB OUTER RHD BLACK | 2026-05-13 06:22 |  |  | FALSE | 2026-05-13 | 6 | 2 | FALSE | 18 | 1 | BLACK | GB OUTER RHD | Good | 0.4380064
8827123 | PS LOWER RHD BLACK | 2026-05-13 06:22 |  |  | FALSE | 2026-05-13 | 6 | 2 | FALSE | 19 | 1 | BLACK | PS LOWER RHD | Good | 0.4380064
8827122 | DS LOWER RHD BLACK | 2026-05-13 06:22 |  |  | FALSE | 2026-05-13 | 6 | 2 | FALSE | 20 | 0 | BLACK | DS LOWER RHD | Good | 0.4380064
8827124 | GB OUTER RHD BLACK | 2026-05-13 06:23 |  |  | FALSE | 2026-05-13 | 6 | 2 | FALSE | 21 | 0 | BLACK | GB OUTER RHD | Good | 0.4495174
8827128 | DS LOWER RHD BLACK | 2026-05-13 06:23 |  |  | FALSE | 2026-05-13 | 6 | 2 | FALSE | 22 | 0 | BLACK | DS LOWER RHD | Good | 0.4495174
8827129 | PS LOWER RHD BLACK | 2026-05-13 06:23 |  |  | FALSE | 2026-05-13 | 6 | 2 | FALSE | 23 | 0 | BLACK | PS LOWER RHD | Good | 0.4495174
8827130 | GB OUTER RHD BLACK | 2026-05-13 06:24 |  |  | FALSE | 2026-05-13 | 6 | 2 | FALSE | 24 | 0 | BLACK | GB OUTER RHD | Good | 0.432916
8827134 | DS LOWER RHD BLACK | 2026-05-13 06:24 |  |  | FALSE | 2026-05-13 | 6 | 2 | FALSE | 25 | 0 | BLACK | DS LOWER RHD | Good | 0.432916
8827135 | PS LOWER RHD BLACK | 2026-05-13 06:24 |  |  | FALSE | 2026-05-13 | 6 | 2 | FALSE | 26 | 0 | BLACK | PS LOWER RHD | Good | 0.432916
8827136 | GB OUTER RHD BLACK | 2026-05-13 06:25 |  |  | FALSE | 2026-05-13 | 6 | 2 | FALSE | 27 | 0 | BLACK | GB OUTER RHD | Good | 0.4992594
8827139 | DS LOWER RHD BLACK | 2026-05-13 06:25 |  |  | FALSE | 2026-05-13 | 6 | 2 | FALSE | 28 | 0 | BLACK | DS LOWER RHD | Good | 0.4992594
8827140 | PS LOWER RHD BLACK | 2026-05-13 06:25 |  |  | FALSE | 2026-05-13 | 6 | 2 | FALSE | 29 | 0 | BLACK | PS LOWER RHD | Good | 0.4992594
8827141 | GB OUTER RHD BLACK | 2026-05-13 06:26 |  |  | FALSE | 2026-05-13 | 6 | 2 | FALSE | 30 | 0 | BLACK | GB OUTER RHD | Good | 0.4742705
8827145 | DS LOWER RHD BLACK | 2026-05-13 06:27 |  |  | FALSE | 2026-05-13 | 6 | 2 | FALSE | 31 | 0 | BLACK | DS LOWER RHD | Good | 0.4742705
8827146 | PS LOWER RHD BLACK | 2026-05-13 06:27 |  |  | FALSE | 2026-05-13 | 6 | 2 | FALSE | 32 | 0 | BLACK | PS LOWER RHD | Good | 0.4742705
8827150 | PS LOWER RHD BLACK | 2026-05-13 06:28 |  |  | FALSE | 2026-05-13 | 6 | 2 | FALSE | 33 | 0 | BLACK | PS LOWER RHD | Good | 0.4156899
8827149 | DS LOWER RHD BLACK | 2026-05-13 06:28 |  |  | FALSE | 2026-05-13 | 6 | 2 | FALSE | 34 | 0 | BLACK | DS LOWER RHD | Good | 0.4156899
8827147 | GB OUTER RHD BLACK | 2026-05-13 06:28 |  |  | FALSE | 2026-05-13 | 6 | 2 | FALSE | 35 | 0 | BLACK | GB OUTER RHD | Good | 0.4156899
8827151 | GB OUTER RHD BLACK | 2026-05-13 06:38 |  |  | FALSE | 2026-05-13 | 6 | 2 | TRUE | 36 | 0 | BLACK | GB OUTER RHD | Good | 0.507438
8827196 | DS LOWER RHD BLACK | 2026-05-13 06:38 |  |  | FALSE | 2026-05-13 | 6 | 2 | TRUE | 37 | 0 | BLACK | DS LOWER RHD | Good | 0.507438
8827197 | PS LOWER RHD BLACK | 2026-05-13 06:38 |  |  | FALSE | 2026-05-13 | 6 | 2 | TRUE | 38 | 0 | BLACK | PS LOWER RHD | Good | 0.507438
8827198 | GB OUTER RHD BLACK | 2026-05-13 06:39 |  |  | FALSE | 2026-05-13 | 6 | 2 | FALSE | 39 | 0 | BLACK | GB OUTER RHD | Good | 0.444708
8827202 | DS LOWER RHD BLACK | 2026-05-13 06:39 |  |  | FALSE | 2026-05-13 | 6 | 2 | FALSE | 40 | 0 | BLACK | DS LOWER RHD | Good | 0.444708
8827203 | PS LOWER RHD BLACK | 2026-05-13 06:40 |  |  | FALSE | 2026-05-13 | 6 | 2 | FALSE | 41 | 0 | BLACK | PS LOWER RHD | Good | 0.444708
8827204 | GB OUTER RHD BLACK | 2026-05-13 06:41 |  |  | FALSE | 2026-05-13 | 6 | 2 | FALSE | 42 | 0 | BLACK | GB OUTER RHD | Good | 0.4825569
8827206 | DS LOWER RHD BLACK | 2026-05-13 06:41 |  |  | FALSE | 2026-05-13 | 6 | 2 | FALSE | 43 | 0 | BLACK | DS LOWER RHD | Good | 0.4825569
8827207 | PS LOWER RHD BLACK | 2026-05-13 06:41 |  |  | FALSE | 2026-05-13 | 6 | 2 | FALSE | 44 | 0 | BLACK | PS LOWER RHD | Good | 0.4825569
8827215 | PS LOWER RHD BLACK | 2026-05-13 06:42 |  |  | FALSE | 2026-05-13 | 6 | 2 | FALSE | 45 | 0 | BLACK | PS LOWER RHD | Good | 0.4404181
8827208 | GB OUTER RHD BLACK | 2026-05-13 06:42 |  |  | FALSE | 2026-05-13 | 6 | 2 | FALSE | 46 | 0 | BLACK | GB OUTER RHD | Good | 0.4404181
8827212 | DS LOWER RHD BLACK | 2026-05-13 06:42 |  |  | FALSE | 2026-05-13 | 6 | 2 | FALSE | 47 | 0 | BLACK | DS LOWER RHD | Good | 0.4404181
8827216 | GB OUTER RHD BLACK | 2026-05-13 06:43 |  |  | FALSE | 2026-05-13 | 6 | 2 | FALSE | 48 | 0 | BLACK | GB OUTER RHD | Good | 0.4860661
8827221 | DS LOWER RHD BLACK | 2026-05-13 06:43 |  |  | FALSE | 2026-05-13 | 6 | 2 | FALSE | 49 | 0 | BLACK | DS LOWER RHD | Good | 0.4860661
8827222 | PS LOWER RHD BLACK | 2026-05-13 06:43 |  |  | FALSE | 2026-05-13 | 6 | 2 | FALSE | 50 | 0 | BLACK | PS LOWER RHD | Good | 0.4860661
8827223 | GB OUTER RHD BLACK | 2026-05-13 06:44 |  |  | FALSE | 2026-05-13 | 6 | 2 | FALSE | 51 | 0 | BLACK | GB OUTER RHD | Good | 0.4484186
8827227 | DS LOWER RHD BLACK | 2026-05-13 06:45 |  |  | FALSE | 2026-05-13 | 6 | 2 | FALSE | 52 | 0 | BLACK | DS LOWER RHD | Good | 0.4484186
8827228 | PS LOWER RHD BLACK | 2026-05-13 06:45 |  |  | FALSE | 2026-05-13 | 6 | 2 | FALSE | 53 | 0 | BLACK | PS LOWER RHD | Good | 0.4484186
8827229 | GB OUTER RHD BLACK | 2026-05-13 06:46 |  |  | FALSE | 2026-05-13 | 6 | 2 | FALSE | 54 | 0 | BLACK | GB OUTER RHD | Good | 0.4941726
8827233 | DS LOWER RHD BLACK | 2026-05-13 06:46 |  |  | FALSE | 2026-05-13 | 6 | 2 | FALSE | 55 | 0 | BLACK | DS LOWER RHD | Good | 0.4941726
8827234 | PS LOWER RHD BLACK | 2026-05-13 06:46 |  |  | FALSE | 2026-05-13 | 6 | 2 | FALSE | 56 | 0 | BLACK | PS LOWER RHD | Good | 0.4941726
8827235 | GB OUTER RHD BLACK | 2026-05-13 06:47 |  |  | FALSE | 2026-05-13 | 6 | 2 | FALSE | 57 | 0 | BLACK | GB OUTER RHD | Good | 0.4753661
8827236 | DS LOWER RHD BLACK | 2026-05-13 06:47 |  |  | FALSE | 2026-05-13 | 6 | 2 | FALSE | 58 | 0 | BLACK | DS LOWER RHD | Good | 0.4753661
8827237 | PS LOWER RHD BLACK | 2026-05-13 06:47 |  |  | FALSE | 2026-05-13 | 6 | 2 | FALSE | 59 | 0 | BLACK | PS LOWER RHD | Good | 0.4753661
8827241 | PS LOWER RHD BLACK | 2026-05-13 06:48 |  |  | FALSE | 2026-05-13 | 6 | 2 | FALSE | 60 | 0 | BLACK | PS LOWER RHD | Good | 0.4692019
8827239 | DS LOWER RHD BLACK | 2026-05-13 06:48 |  |  | FALSE | 2026-05-13 | 6 | 2 | FALSE | 61 | 0 | BLACK | DS LOWER RHD | Good | 0.4692019
8827238 | GB OUTER RHD BLACK | 2026-05-13 06:48 |  |  | FALSE | 2026-05-13 | 6 | 2 | FALSE | 62 | 0 | BLACK | GB OUTER RHD | Good | 0.4692019
8827243 | GB OUTER RHD BLACK | 2026-05-13 06:49 |  |  | FALSE | 2026-05-13 | 6 | 2 | FALSE | 63 | 0 | BLACK | GB OUTER RHD | Good | 0.4333764
8827250 | DS LOWER RHD BLACK | 2026-05-13 06:49 |  |  | FALSE | 2026-05-13 | 6 | 2 | FALSE | 64 | 0 | BLACK | DS LOWER RHD | Good | 0.4333764
8827251 | PS LOWER RHD BLACK | 2026-05-13 06:49 |  |  | FALSE | 2026-05-13 | 6 | 2 | FALSE | 65 | 0 | BLACK | PS LOWER RHD | Good | 0.4333764
8827252 | GB OUTER RHD BLACK | 2026-05-13 06:50 |  |  | FALSE | 2026-05-13 | 6 | 2 | FALSE | 66 | 0 | BLACK | GB OUTER RHD | Good | 0.4406363
8827259 | DS LOWER RHD BLACK | 2026-05-13 06:50 |  |  | FALSE | 2026-05-13 | 6 | 2 | FALSE | 67 | 0 | BLACK | DS LOWER RHD | Good | 0.4406363
8827261 | PS LOWER RHD BLACK | 2026-05-13 06:50 |  |  | FALSE | 2026-05-13 | 6 | 2 | FALSE | 68 | 0 | BLACK | PS LOWER RHD | Good | 0.4406363
8827262 | GB OUTER RHD BLACK | 2026-05-13 06:52 |  |  | FALSE | 2026-05-13 | 6 | 2 | FALSE | 69 | 0 | BLACK | GB OUTER RHD | Good | 0.4257067
8827271 | DS LOWER RHD BLACK | 2026-05-13 06:52 |  |  | FALSE | 2026-05-13 | 6 | 2 | FALSE | 70 | 0 | BLACK | DS LOWER RHD | Good | 0.4257067
8827272 | PS LOWER RHD BLACK | 2026-05-13 06:52 |  |  | FALSE | 2026-05-13 | 6 | 2 | FALSE | 71 | 0 | BLACK | PS LOWER RHD | Good | 0.4257067
8827278 | PS LOWER RHD BLACK | 2026-05-13 06:53 |  |  | FALSE | 2026-05-13 | 6 | 2 | FALSE | 72 | 0 | BLACK | PS LOWER RHD | Good | 0.4194798
8827277 | DS LOWER RHD BLACK | 2026-05-13 06:53 |  |  | FALSE | 2026-05-13 | 6 | 2 | FALSE | 73 | 0 | BLACK | DS LOWER RHD | Good | 0.4194798
8827273 | GB OUTER RHD BLACK | 2026-05-13 06:53 |  |  | FALSE | 2026-05-13 | 6 | 2 | FALSE | 74 | 0 | BLACK | GB OUTER RHD | Good | 0.4194798
8827280 | GB OUTER RHD BLACK | 2026-05-13 06:54 |  |  | FALSE | 2026-05-13 | 6 | 2 | FALSE | 75 | 0 | BLACK | GB OUTER RHD | Good | 0.48295
8827288 | DS LOWER RHD BLACK | 2026-05-13 06:54 |  |  | FALSE | 2026-05-13 | 6 | 2 | FALSE | 76 | 0 | BLACK | DS LOWER RHD | Good | 0.48295
8827289 | PS LOWER RHD BLACK | 2026-05-13 06:54 |  |  | FALSE | 2026-05-13 | 6 | 2 | FALSE | 77 | 0 | BLACK | PS LOWER RHD | Good | 0.48295
8827290 | GB OUTER RHD BLACK | 2026-05-13 06:55 |  |  | FALSE | 2026-05-13 | 6 | 2 | FALSE | 78 | 0 | BLACK | GB OUTER RHD | Good | 0.4373833
8827295 | DS LOWER RHD BLACK | 2026-05-13 06:55 |  |  | FALSE | 2026-05-13 | 6 | 2 | FALSE | 79 | 0 | BLACK | DS LOWER RHD | Good | 0.4373833
8827297 | PS LOWER RHD BLACK | 2026-05-13 06:55 |  |  | FALSE | 2026-05-13 | 6 | 2 | FALSE | 80 | 0 | BLACK | PS LOWER RHD | Good | 0.4373833
8827298 | GB OUTER RHD BLACK | 2026-05-13 06:56 |  |  | FALSE | 2026-05-13 | 6 | 2 | FALSE | 81 | 0 | BLACK | GB OUTER RHD | Good | 0.4189372
8827303 | DS LOWER RHD BLACK | 2026-05-13 06:56 |  |  | FALSE | 2026-05-13 | 6 | 2 | FALSE | 82 | 0 | BLACK | DS LOWER RHD | Good | 0.4189372
8827304 | PS LOWER RHD BLACK | 2026-05-13 06:57 |  |  | FALSE | 2026-05-13 | 6 | 2 | FALSE | 83 | 0 | BLACK | PS LOWER RHD | Good | 0.4189372
8827305 | GB OUTER RHD BLACK | 2026-05-13 06:58 |  |  | FALSE | 2026-05-13 | 6 | 2 | FALSE | 84 | 0 | BLACK | GB OUTER RHD | Good | 0.4167247
8827308 | DS LOWER RHD BLACK | 2026-05-13 06:58 |  |  | FALSE | 2026-05-13 | 6 | 2 | FALSE | 85 | 0 | BLACK | DS LOWER RHD | Good | 0.4167247
8827310 | PS LOWER RHD BLACK | 2026-05-13 06:58 |  |  | FALSE | 2026-05-13 | 6 | 2 | FALSE | 86 | 0 | BLACK | PS LOWER RHD | Good | 0.4167247
8827311 | GB OUTER RHD BLACK | 2026-05-13 06:59 |  |  | FALSE | 2026-05-13 | 6 | 2 | FALSE | 87 | 0 | BLACK | GB OUTER RHD | Good | 0.4181468
8827315 | DS LOWER RHD BLACK | 2026-05-13 06:59 |  |  | FALSE | 2026-05-13 | 6 | 2 | FALSE | 88 | 0 | BLACK | DS LOWER RHD | Good | 0.4181468
8827316 | PS LOWER RHD BLACK | 2026-05-13 06:59 |  |  | FALSE | 2026-05-13 | 6 | 2 | FALSE | 89 | 0 | BLACK | PS LOWER RHD | Good | 0.4181468
8827324 | PS LOWER RHD BLACK | 2026-05-13 07:00 |  |  | FALSE | 2026-05-13 | 7 | 2 | FALSE | 90 | 0 | BLACK | PS LOWER RHD | Good | 0.4906355
8827323 | DS LOWER RHD BLACK | 2026-05-13 07:00 |  |  | FALSE | 2026-05-13 | 7 | 2 | FALSE | 91 | 0 | BLACK | DS LOWER RHD | Good | 0.4906355
8827317 | GB OUTER RHD BLACK | 2026-05-13 07:00 |  |  | FALSE | 2026-05-13 | 7 | 2 | FALSE | 92 | 0 | BLACK | GB OUTER RHD | Good | 0.4906355
8827325 | GB OUTER RHD BLACK | 2026-05-13 07:01 |  |  | FALSE | 2026-05-13 | 7 | 2 | FALSE | 93 | 0 | BLACK | GB OUTER RHD | Good | 0.4861735
8827328 | DS LOWER RHD BLACK | 2026-05-13 07:01 |  |  | FALSE | 2026-05-13 | 7 | 2 | FALSE | 94 | 0 | BLACK | DS LOWER RHD | Good | 0.4861735
8827329 | PS LOWER RHD BLACK | 2026-05-13 07:01 |  |  | FALSE | 2026-05-13 | 7 | 2 | FALSE | 95 | 0 | BLACK | PS LOWER RHD | Good | 0.4861735
8827330 | GB OUTER RHD BLACK | 2026-05-13 07:02 |  |  | FALSE | 2026-05-13 | 7 | 2 | FALSE | 96 | 0 | BLACK | GB OUTER RHD | Good | 0.4794963
8827338 | DS LOWER RHD BLACK | 2026-05-13 07:02 |  |  | FALSE | 2026-05-13 | 7 | 2 | FALSE | 97 | 0 | BLACK | DS LOWER RHD | Good | 0.4794963
8827339 | PS LOWER RHD BLACK | 2026-05-13 07:03 |  |  | FALSE | 2026-05-13 | 7 | 2 | FALSE | 98 | 0 | BLACK | PS LOWER RHD | Good | 0.4794963
8827340 | GB OUTER RHD BLACK | 2026-05-13 07:03 |  |  | FALSE | 2026-05-13 | 7 | 2 | FALSE | 99 | 0 | BLACK | GB OUTER RHD | Good | 0.4845893
8827341 | DS LOWER RHD BLACK | 2026-05-13 07:04 |  |  | FALSE | 2026-05-13 | 7 | 2 | FALSE | 100 | 0 | BLACK | DS LOWER RHD | Good | 0.4845893
8827343 | PS LOWER RHD BLACK | 2026-05-13 07:04 |  |  | FALSE | 2026-05-13 | 7 | 2 | FALSE | 101 | 0 | BLACK | PS LOWER RHD | Good | 0.4845893
8827351 | PS LOWER RHD BLACK | 2026-05-13 07:05 |  |  | FALSE | 2026-05-13 | 7 | 2 | FALSE | 102 | 0 | BLACK | PS LOWER RHD | Good | 0.4400631
8827350 | DS LOWER RHD BLACK | 2026-05-13 07:05 |  |  | FALSE | 2026-05-13 | 7 | 2 | FALSE | 103 | 0 | BLACK | DS LOWER RHD | Good | 0.4400631
8827344 | GB OUTER RHD BLACK | 2026-05-13 07:05 |  |  | FALSE | 2026-05-13 | 7 | 2 | FALSE | 104 | 0 | BLACK | GB OUTER RHD | Good | 0.4400631
8827353 | GB OUTER RHD BLACK | 2026-05-13 07:06 |  |  | FALSE | 2026-05-13 | 7 | 2 | FALSE | 105 | 0 | BLACK | GB OUTER RHD | Good | 0.4863055
8827356 | PS LOWER RHD BLACK | 2026-05-13 07:06 |  |  | FALSE | 2026-05-13 | 7 | 2 | FALSE | 106 | 0 | BLACK | PS LOWER RHD | Good | 0.4863055
8827355 | DS LOWER RHD BLACK | 2026-05-13 07:06 |  |  | FALSE | 2026-05-13 | 7 | 2 | FALSE | 107 | 0 | BLACK | DS LOWER RHD | Good | 0.4863055
8827357 | GB OUTER RHD BLACK | 2026-05-13 07:07 |  |  | FALSE | 2026-05-13 | 7 | 2 | FALSE | 108 | 0 | BLACK | GB OUTER RHD | Good | 0.4929808
8827362 | DS LOWER RHD BLACK | 2026-05-13 07:07 |  |  | FALSE | 2026-05-13 | 7 | 2 | FALSE | 109 | 0 | BLACK | DS LOWER RHD | Good | 0.4929808
8827363 | PS LOWER RHD BLACK | 2026-05-13 07:07 |  |  | FALSE | 2026-05-13 | 7 | 2 | FALSE | 110 | 0 | BLACK | PS LOWER RHD | Good | 0.4929808
8827364 | GB OUTER RHD BLACK | 2026-05-13 07:08 |  |  | FALSE | 2026-05-13 | 7 | 2 | FALSE | 111 | 0 | BLACK | GB OUTER RHD | Good | 0.4861535
8827367 | DS LOWER RHD BLACK | 2026-05-13 07:08 |  |  | FALSE | 2026-05-13 | 7 | 2 | FALSE | 112 | 0 | BLACK | DS LOWER RHD | Good | 0.4861535
8827368 | PS LOWER RHD BLACK | 2026-05-13 07:08 |  |  | FALSE | 2026-05-13 | 7 | 2 | FALSE | 113 | 0 | BLACK | PS LOWER RHD | Good | 0.4861535
8827369 | GB OUTER RHD BLACK | 2026-05-13 07:09 |  |  | FALSE | 2026-05-13 | 7 | 2 | FALSE | 114 | 0 | BLACK | GB OUTER RHD | Good | 0.4297863
8827370 | DS LOWER RHD BLACK | 2026-05-13 07:09 |  |  | FALSE | 2026-05-13 | 7 | 2 | FALSE | 115 | 0 | BLACK | DS LOWER RHD | Good | 0.4297863
8827371 | PS LOWER RHD BLACK | 2026-05-13 07:09 |  |  | FALSE | 2026-05-13 | 7 | 2 | FALSE | 116 | 0 | BLACK | PS LOWER RHD | Good | 0.4297863
8827377 | PS LOWER RHD BLACK | 2026-05-13 07:11 |  |  | FALSE | 2026-05-13 | 7 | 2 | FALSE | 117 | 0 | BLACK | PS LOWER RHD | Good | 0.4262006
8827372 | GB OUTER RHD BLACK | 2026-05-13 07:11 |  |  | FALSE | 2026-05-13 | 7 | 2 | FALSE | 118 | 0 | BLACK | GB OUTER RHD | Good | 0.4262006
8827376 | DS LOWER RHD BLACK | 2026-05-13 07:11 |  |  | FALSE | 2026-05-13 | 7 | 2 | FALSE | 119 | 0 | BLACK | DS LOWER RHD | Good | 0.4262006
8827378 | GB OUTER RHD BLACK | 2026-05-13 07:12 |  |  | FALSE | 2026-05-13 | 7 | 2 | FALSE | 120 | 0 | BLACK | GB OUTER RHD | Good | 0.4690028
8827382 | DS LOWER RHD BLACK | 2026-05-13 07:12 |  |  | FALSE | 2026-05-13 | 7 | 2 | FALSE | 121 | 0 | BLACK | DS LOWER RHD | Good | 0.4690028
8827383 | PS LOWER RHD BLACK | 2026-05-13 07:12 |  |  | FALSE | 2026-05-13 | 7 | 2 | FALSE | 122 | 0 | BLACK | PS LOWER RHD | Good | 0.4690028
8827384 | GB OUTER RHD BLACK | 2026-05-13 07:13 |  |  | FALSE | 2026-05-13 | 7 | 2 | FALSE | 123 | 0 | BLACK | GB OUTER RHD | Good | 0.4926226
8827390 | DS LOWER RHD BLACK | 2026-05-13 07:13 |  |  | FALSE | 2026-05-13 | 7 | 2 | FALSE | 124 | 0 | BLACK | DS LOWER RHD | Good | 0.4926226
8827391 | PS LOWER RHD BLACK | 2026-05-13 07:13 |  |  | FALSE | 2026-05-13 | 7 | 2 | FALSE | 125 | 0 | BLACK | PS LOWER RHD | Good | 0.4926226
8827392 | GB OUTER RHD BLACK | 2026-05-13 07:14 |  |  | FALSE | 2026-05-13 | 7 | 2 | FALSE | 126 | 0 | BLACK | GB OUTER RHD | Good | 0.4372965
8827395 | DS LOWER RHD BLACK | 2026-05-13 07:14 |  |  | FALSE | 2026-05-13 | 7 | 2 | FALSE | 127 | 0 | BLACK | DS LOWER RHD | Good | 0.4372965
8827396 | PS LOWER RHD BLACK | 2026-05-13 07:15 |  |  | FALSE | 2026-05-13 | 7 | 2 | FALSE | 128 | 0 | BLACK | PS LOWER RHD | Good | 0.4372965
8827397 | GB OUTER RHD BLACK | 2026-05-13 07:15 |  |  | FALSE | 2026-05-13 | 7 | 2 | FALSE | 129 | 0 | BLACK | GB OUTER RHD | Good | 0.4847122
8827402 | PS LOWER RHD BLACK | 2026-05-13 07:16 |  |  | FALSE | 2026-05-13 | 7 | 2 | FALSE | 130 | 0 | BLACK | PS LOWER RHD | Good | 0.4847122
8827401 | DS LOWER RHD BLACK | 2026-05-13 07:16 |  |  | FALSE | 2026-05-13 | 7 | 2 | FALSE | 131 | 0 | BLACK | DS LOWER RHD | Good | 0.4847122
8827403 | GB OUTER RHD BLACK | 2026-05-13 07:21 |  |  | FALSE | 2026-05-13 | 7 | 2 | TRUE | 132 | 0 | BLACK | GB OUTER RHD | Good | 0.4883302
8827418 | DS LOWER RHD BLACK | 2026-05-13 07:22 |  |  | FALSE | 2026-05-13 | 7 | 2 | TRUE | 133 | 0 | BLACK | DS LOWER RHD | Good | 0.4883302
8827419 | PS LOWER RHD BLACK | 2026-05-13 07:22 |  |  | FALSE | 2026-05-13 | 7 | 2 | TRUE | 134 | 0 | BLACK | PS LOWER RHD | Good | 0.4883302
8827420 | GB OUTER RHD BLACK | 2026-05-13 07:23 |  |  | FALSE | 2026-05-13 | 7 | 2 | FALSE | 135 | 0 | BLACK | GB OUTER RHD | Good | 0.4495533
8827428 | DS LOWER RHD BLACK | 2026-05-13 07:23 |  |  | FALSE | 2026-05-13 | 7 | 2 | FALSE | 136 | 0 | BLACK | DS LOWER RHD | Good | 0.4495533
8827429 | PS LOWER RHD BLACK | 2026-05-13 07:23 |  |  | FALSE | 2026-05-13 | 7 | 2 | FALSE | 137 | 0 | BLACK | PS LOWER RHD | Good | 0.4495533
8827430 | GB OUTER RHD BLACK | 2026-05-13 07:24 |  |  | FALSE | 2026-05-13 | 7 | 2 | FALSE | 138 | 0 | BLACK | GB OUTER RHD | Good | 0.4662269
8827432 | DS LOWER RHD BLACK | 2026-05-13 07:24 |  |  | FALSE | 2026-05-13 | 7 | 2 | FALSE | 139 | 0 | BLACK | DS LOWER RHD | Good | 0.4662269
8827433 | PS LOWER RHD BLACK | 2026-05-13 07:24 |  |  | FALSE | 2026-05-13 | 7 | 2 | FALSE | 140 | 0 | BLACK | PS LOWER RHD | Good | 0.4662269
8827434 | GB OUTER RHD BLACK | 2026-05-13 07:25 |  |  | FALSE | 2026-05-13 | 7 | 2 | FALSE | 141 | 0 | BLACK | GB OUTER RHD | Good | 0.486106
8827440 | DS LOWER RHD BLACK | 2026-05-13 07:25 |  |  | FALSE | 2026-05-13 | 7 | 2 | FALSE | 142 | 0 | BLACK | DS LOWER RHD | Good | 0.486106
8827442 | PS LOWER RHD BLACK | 2026-05-13 07:25 |  |  | FALSE | 2026-05-13 | 7 | 2 | FALSE | 143 | 0 | BLACK | PS LOWER RHD | Good | 0.486106
8827450 | DS LOWER RHD BLACK | 2026-05-13 07:26 |  |  | FALSE | 2026-05-13 | 7 | 2 | FALSE | 144 | 0 | BLACK | DS LOWER RHD | Good | 0.4138084
8827451 | PS LOWER RHD BLACK | 2026-05-13 07:26 |  |  | FALSE | 2026-05-13 | 7 | 2 | FALSE | 145 | 0 | BLACK | PS LOWER RHD | Good | 0.4138084
8827443 | GB OUTER RHD BLACK | 2026-05-13 07:26 |  |  | FALSE | 2026-05-13 | 7 | 2 | FALSE | 146 | 0 | BLACK | GB OUTER RHD | Good | 0.4138084
8827452 | GB OUTER RHD BLACK | 2026-05-13 07:27 |  |  | FALSE | 2026-05-13 | 7 | 2 | FALSE | 147 | 0 | BLACK | GB OUTER RHD | Good | 0.4447308
8827459 | DS LOWER RHD BLACK | 2026-05-13 07:27 |  |  | FALSE | 2026-05-13 | 7 | 2 | FALSE | 148 | 0 | BLACK | DS LOWER RHD | Good | 0.4447308
8827460 | PS LOWER RHD BLACK | 2026-05-13 07:28 |  |  | FALSE | 2026-05-13 | 7 | 2 | FALSE | 149 | 0 | BLACK | PS LOWER RHD | Good | 0.4447308
8827461 | GB OUTER RHD BLACK | 2026-05-13 07:28 |  |  | FALSE | 2026-05-13 | 7 | 2 | FALSE | 150 | 0 | BLACK | GB OUTER RHD | Good | 0.4762503
8827469 | DS LOWER RHD BLACK | 2026-05-13 07:29 |  |  | FALSE | 2026-05-13 | 7 | 2 | FALSE | 151 | 0 | BLACK | DS LOWER RHD | Good | 0.4762503
8827470 | PS LOWER RHD BLACK | 2026-05-13 07:29 |  |  | FALSE | 2026-05-13 | 7 | 2 | FALSE | 152 | 0 | BLACK | PS LOWER RHD | Good | 0.4762503
8827479 | PS LOWER RHD BLACK | 2026-05-13 07:30 |  |  | FALSE | 2026-05-13 | 7 | 2 | FALSE | 153 | 0 | BLACK | PS LOWER RHD | Good | 0.4217496
8827471 | GB OUTER RHD BLACK | 2026-05-13 07:30 |  |  | FALSE | 2026-05-13 | 7 | 2 | FALSE | 154 | 0 | BLACK | GB OUTER RHD | Good | 0.4217496
8827477 | DS LOWER RHD BLACK | 2026-05-13 07:30 |  |  | FALSE | 2026-05-13 | 7 | 2 | FALSE | 155 | 0 | BLACK | DS LOWER RHD | Good | 0.4217496
8827480 | GB OUTER RHD BLACK | 2026-05-13 07:31 |  |  | FALSE | 2026-05-13 | 7 | 2 | FALSE | 156 | 0 | BLACK | GB OUTER RHD | Good | 0.4736747
8827484 | DS LOWER RHD BLACK | 2026-05-13 07:31 |  |  | FALSE | 2026-05-13 | 7 | 2 | FALSE | 157 | 0 | BLACK | DS LOWER RHD | Good | 0.4736747
8827485 | PS LOWER RHD BLACK | 2026-05-13 07:31 |  |  | FALSE | 2026-05-13 | 7 | 2 | FALSE | 158 | 0 | BLACK | PS LOWER RHD | Good | 0.4736747
8827486 | GB OUTER RHD BLACK | 2026-05-13 07:32 |  |  | FALSE | 2026-05-13 | 7 | 2 | FALSE | 159 | 0 | BLACK | GB OUTER RHD | Good | 0.4154301
8827489 | DS LOWER RHD BLACK | 2026-05-13 07:32 |  |  | FALSE | 2026-05-13 | 7 | 2 | FALSE | 160 | 0 | BLACK | DS LOWER RHD | Good | 0.4154301
8827491 | PS LOWER RHD BLACK | 2026-05-13 07:32 |  |  | FALSE | 2026-05-13 | 7 | 2 | FALSE | 161 | 0 | BLACK | PS LOWER RHD | Good | 0.4154301
8827492 | GB OUTER RHD BLACK | 2026-05-13 07:33 |  |  | FALSE | 2026-05-13 | 7 | 2 | FALSE | 162 | 0 | BLACK | GB OUTER RHD | Good | 0.4996122
8827495 | DS LOWER RHD BLACK | 2026-05-13 07:33 |  |  | FALSE | 2026-05-13 | 7 | 2 | FALSE | 163 | 0 | BLACK | DS LOWER RHD | Good | 0.4996122
8827496 | PS LOWER RHD BLACK | 2026-05-13 07:34 |  |  | FALSE | 2026-05-13 | 7 | 2 | FALSE | 164 | 0 | BLACK | PS LOWER RHD | Good | 0.4996122
8827505 | PS LOWER RHD BLACK | 2026-05-13 07:35 |  |  | FALSE | 2026-05-13 | 7 | 2 | FALSE | 165 | 0 | BLACK | PS LOWER RHD | Good | 0.4290352
8827504 | DS LOWER RHD BLACK | 2026-05-13 07:35 |  |  | FALSE | 2026-05-13 | 7 | 2 | FALSE | 166 | 0 | BLACK | DS LOWER RHD | Good | 0.4290352
8827498 | GB OUTER RHD BLACK | 2026-05-13 07:35 |  |  | FALSE | 2026-05-13 | 7 | 2 | FALSE | 167 | 0 | BLACK | GB OUTER RHD | Good | 0.4290352
8827507 | GB OUTER RHD BLACK | 2026-05-13 07:36 |  |  | FALSE | 2026-05-13 | 7 | 2 | FALSE | 168 | 0 | BLACK | GB OUTER RHD | Good | 0.4682309
8827511 | DS LOWER RHD BLACK | 2026-05-13 07:36 |  |  | FALSE | 2026-05-13 | 7 | 2 | FALSE | 169 | 0 | BLACK | DS LOWER RHD | Good | 0.4682309
8827512 | PS LOWER RHD BLACK | 2026-05-13 07:36 |  |  | FALSE | 2026-05-13 | 7 | 2 | FALSE | 170 | 0 | BLACK | PS LOWER RHD | Good | 0.4682309
8827513 | GB OUTER RHD BLACK | 2026-05-13 07:37 |  |  | FALSE | 2026-05-13 | 7 | 2 | FALSE | 171 | 0 | BLACK | GB OUTER RHD | Good | 0.4335561
8827518 | DS LOWER RHD BLACK | 2026-05-13 07:37 |  |  | FALSE | 2026-05-13 | 7 | 2 | FALSE | 172 | 0 | BLACK | DS LOWER RHD | Good | 0.4335561
8827519 | PS LOWER RHD BLACK | 2026-05-13 07:37 |  |  | FALSE | 2026-05-13 | 7 | 2 | FALSE | 173 | 0 | BLACK | PS LOWER RHD | Good | 0.4335561
8827520 | GB OUTER RHD BLACK | 2026-05-13 07:38 |  |  | FALSE | 2026-05-13 | 7 | 2 | FALSE | 174 | 0 | BLACK | GB OUTER RHD | Good | 0.4217044
8827526 | DS LOWER RHD BLACK | 2026-05-13 07:38 |  |  | FALSE | 2026-05-13 | 7 | 2 | FALSE | 175 | 0 | BLACK | DS LOWER RHD | Good | 0.4217044
8827527 | PS LOWER RHD BLACK | 2026-05-13 07:38 |  |  | FALSE | 2026-05-13 | 7 | 2 | FALSE | 176 | 0 | BLACK | PS LOWER RHD | Good | 0.4217044
8827528 | GB OUTER RHD BLACK | 2026-05-13 07:39 |  |  | FALSE | 2026-05-13 | 7 | 2 | FALSE | 177 | 0 | BLACK | GB OUTER RHD | Good | 0.417806
8827531 | DS LOWER RHD BLACK | 2026-05-13 07:40 |  |  | FALSE | 2026-05-13 | 7 | 2 | FALSE | 178 | 0 | BLACK | DS LOWER RHD | Good | 0.417806
8827532 | PS LOWER RHD BLACK | 2026-05-13 07:40 |  |  | FALSE | 2026-05-13 | 7 | 2 | FALSE | 179 | 0 | BLACK | PS LOWER RHD | Good | 0.417806
8827537 | PS LOWER RHD BLACK | 2026-05-13 07:41 |  |  | FALSE | 2026-05-13 | 7 | 2 | FALSE | 180 | 0 | BLACK | PS LOWER RHD | Good | 0.4960323
8827536 | DS LOWER RHD BLACK | 2026-05-13 07:41 |  |  | FALSE | 2026-05-13 | 7 | 2 | FALSE | 181 | 0 | BLACK | DS LOWER RHD | Good | 0.4960323
8827533 | GB OUTER RHD BLACK | 2026-05-13 07:41 |  |  | FALSE | 2026-05-13 | 7 | 2 | FALSE | 182 | 0 | BLACK | GB OUTER RHD | Good | 0.4960323
8827538 | GB OUTER RHD BLACK | 2026-05-13 07:43 |  |  | FALSE | 2026-05-13 | 7 | 2 | TRUE | 183 | 0 | BLACK | GB OUTER RHD | Good | 0.4787109
8827551 | DS LOWER RHD BLACK | 2026-05-13 07:43 |  |  | FALSE | 2026-05-13 | 7 | 2 | TRUE | 184 | 0 | BLACK | DS LOWER RHD | Good | 0.4787109
8827552 | PS LOWER RHD BLACK | 2026-05-13 07:43 |  |  | FALSE | 2026-05-13 | 7 | 2 | TRUE | 185 | 0 | BLACK | PS LOWER RHD | Good | 0.4787109
8827553 | GB OUTER RHD BLACK | 2026-05-13 07:45 |  |  | FALSE | 2026-05-13 | 7 | 2 | FALSE | 186 | 0 | BLACK | GB OUTER RHD | Good | 0.4248904
8827561 | DS LOWER RHD BLACK | 2026-05-13 07:45 |  |  | FALSE | 2026-05-13 | 7 | 2 | FALSE | 187 | 0 | BLACK | DS LOWER RHD | Good | 0.4248904
8827563 | PS LOWER RHD BLACK | 2026-05-13 07:45 |  |  | FALSE | 2026-05-13 | 7 | 2 | FALSE | 188 | 0 | BLACK | PS LOWER RHD | Good | 0.4248904
8827564 | GB OUTER RHD BLACK | 2026-05-13 07:46 |  |  | FALSE | 2026-05-13 | 7 | 2 | FALSE | 189 | 0 | BLACK | GB OUTER RHD | Good | 0.4852508
8827568 | DS LOWER RHD BLACK | 2026-05-13 07:46 |  |  | FALSE | 2026-05-13 | 7 | 2 | FALSE | 190 | 0 | BLACK | DS LOWER RHD | Good | 0.4852508
8827569 | PS LOWER RHD BLACK | 2026-05-13 07:46 |  |  | FALSE | 2026-05-13 | 7 | 2 | FALSE | 191 | 0 | BLACK | PS LOWER RHD | Good | 0.4852508
8827576 | PS LOWER RHD BLACK | 2026-05-13 07:47 |  |  | FALSE | 2026-05-13 | 7 | 2 | FALSE | 192 | 0 | BLACK | PS LOWER RHD | Good | 0.4192863
8827575 | DS LOWER RHD BLACK | 2026-05-13 07:47 |  |  | FALSE | 2026-05-13 | 7 | 2 | FALSE | 193 | 0 | BLACK | DS LOWER RHD | Good | 0.4192863
8827570 | GB OUTER RHD BLACK | 2026-05-13 07:47 |  |  | FALSE | 2026-05-13 | 7 | 2 | FALSE | 194 | 0 | BLACK | GB OUTER RHD | Good | 0.4192863
8827577 | GB OUTER RHD BLACK | 2026-05-13 07:48 |  |  | FALSE | 2026-05-13 | 7 | 2 | FALSE | 195 | 0 | BLACK | GB OUTER RHD | Good | 0.4305488
8827578 | DS LOWER RHD BLACK | 2026-05-13 07:48 |  |  | FALSE | 2026-05-13 | 7 | 2 | FALSE | 196 | 0 | BLACK | DS LOWER RHD | Good | 0.4305488
8827579 | PS LOWER RHD BLACK | 2026-05-13 07:49 |  |  | FALSE | 2026-05-13 | 7 | 2 | FALSE | 197 | 0 | BLACK | PS LOWER RHD | Good | 0.4305488
8827580 | GB OUTER RHD BLACK | 2026-05-13 07:50 |  |  | FALSE | 2026-05-13 | 7 | 2 | FALSE | 198 | 0 | BLACK | GB OUTER RHD | Good | 0.4366137
8827584 | DS LOWER RHD BLACK | 2026-05-13 07:50 |  |  | FALSE | 2026-05-13 | 7 | 2 | FALSE | 199 | 0 | BLACK | DS LOWER RHD | Good | 0.4366137
8827585 | PS LOWER RHD BLACK | 2026-05-13 07:50 |  |  | FALSE | 2026-05-13 | 7 | 2 | FALSE | 200 | 0 | BLACK | PS LOWER RHD | Good | 0.4366137
8827586 | GB OUTER RHD BLACK | 2026-05-13 07:51 |  |  | FALSE | 2026-05-13 | 7 | 2 | FALSE | 201 | 0 | BLACK | GB OUTER RHD | Good | 0.423202
8827591 | DS LOWER RHD BLACK | 2026-05-13 07:51 |  |  | FALSE | 2026-05-13 | 7 | 2 | FALSE | 202 | 0 | BLACK | DS LOWER RHD | Good | 0.423202
8827592 | PS LOWER RHD BLACK | 2026-05-13 07:51 |  |  | FALSE | 2026-05-13 | 7 | 2 | FALSE | 203 | 0 | BLACK | PS LOWER RHD | Good | 0.423202
8827593 | GB OUTER RHD BLACK | 2026-05-13 07:52 |  |  | FALSE | 2026-05-13 | 7 | 2 | FALSE | 204 | 0 | BLACK | GB OUTER RHD | Good | 0.4468958
8827596 | DS LOWER RHD BLACK | 2026-05-13 07:52 |  |  | FALSE | 2026-05-13 | 7 | 2 | FALSE | 205 | 0 | BLACK | DS LOWER RHD | Good | 0.4468958
8827598 | PS LOWER RHD BLACK | 2026-05-13 07:52 |  |  | FALSE | 2026-05-13 | 7 | 2 | FALSE | 206 | 0 | BLACK | PS LOWER RHD | Good | 0.4468958
8827599 | GB OUTER RHD BLACK | 2026-05-13 07:53 |  |  | FALSE | 2026-05-13 | 7 | 2 | FALSE | 207 | 0 | BLACK | GB OUTER RHD | Good | 0.4276508
8827604 | DS LOWER RHD BLACK | 2026-05-13 07:53 |  |  | FALSE | 2026-05-13 | 7 | 2 | FALSE | 208 | 0 | BLACK | DS LOWER RHD | Good | 0.4276508
8827605 | PS LOWER RHD BLACK | 2026-05-13 07:53 |  |  | FALSE | 2026-05-13 | 7 | 2 | FALSE | 209 | 0 | BLACK | PS LOWER RHD | Good | 0.4276508
8827606 | GB OUTER RHD BLACK | 2026-05-13 07:54 |  |  | FALSE | 2026-05-13 | 7 | 2 | FALSE | 210 | 0 | BLACK | GB OUTER RHD | Good | 0.4742604
8827607 | DS LOWER RHD BLACK | 2026-05-13 07:54 |  |  | FALSE | 2026-05-13 | 7 | 2 | FALSE | 211 | 0 | BLACK | DS LOWER RHD | Good | 0.4742604
8827608 | PS LOWER RHD BLACK | 2026-05-13 07:55 |  |  | FALSE | 2026-05-13 | 7 | 2 | FALSE | 212 | 0 | BLACK | PS LOWER RHD | Good | 0.4742604
8827609 | GB OUTER RHD BLACK | 2026-05-13 07:56 |  |  | FALSE | 2026-05-13 | 7 | 2 | FALSE | 213 | 0 | BLACK | GB OUTER RHD | Good | 0.4337948
8827610 | DS LOWER RHD BLACK | 2026-05-13 07:56 |  |  | FALSE | 2026-05-13 | 7 | 2 | FALSE | 214 | 0 | BLACK | DS LOWER RHD | Good | 0.4337948
8827611 | PS LOWER RHD BLACK | 2026-05-13 07:56 |  |  | FALSE | 2026-05-13 | 7 | 2 | FALSE | 215 | 0 | BLACK | PS LOWER RHD | Good | 0.4337948
8827613 | GB OUTER RHD BLACK | 2026-05-13 07:57 |  |  | FALSE | 2026-05-13 | 7 | 2 | FALSE | 216 | 0 | BLACK | GB OUTER RHD | Good | 0.4346368
8827617 | DS LOWER RHD BLACK | 2026-05-13 07:57 |  |  | FALSE | 2026-05-13 | 7 | 2 | FALSE | 217 | 0 | BLACK | DS LOWER RHD | Good | 0.4346368
8827618 | PS LOWER RHD BLACK | 2026-05-13 07:57 |  |  | FALSE | 2026-05-13 | 7 | 2 | FALSE | 218 | 0 | BLACK | PS LOWER RHD | Good | 0.4346368
8827619 | GB OUTER RHD BLACK | 2026-05-13 07:58 |  |  | FALSE | 2026-05-13 | 7 | 2 | FALSE | 219 | 0 | BLACK | GB OUTER RHD | Good | 0.4309635
8827626 | DS LOWER RHD BLACK | 2026-05-13 07:58 |  |  | FALSE | 2026-05-13 | 7 | 2 | FALSE | 220 | 0 | BLACK | DS LOWER RHD | Good | 0.4309635
8827627 | PS LOWER RHD BLACK | 2026-05-13 07:58 |  |  | FALSE | 2026-05-13 | 7 | 2 | FALSE | 221 | 0 | BLACK | PS LOWER RHD | Good | 0.4309635
8827630 | PS LOWER RHD BLACK | 2026-05-13 07:59 |  |  | FALSE | 2026-05-13 | 7 | 2 | FALSE | 222 | 0 | BLACK | PS LOWER RHD | Good | 0.4333634
8827628 | GB OUTER RHD BLACK | 2026-05-13 07:59 |  |  | FALSE | 2026-05-13 | 7 | 2 | FALSE | 223 | 0 | BLACK | GB OUTER RHD | Good | 0.4333634
8827629 | DS LOWER RHD BLACK | 2026-05-13 07:59 |  |  | FALSE | 2026-05-13 | 7 | 2 | FALSE | 224 | 0 | BLACK | DS LOWER RHD | Good | 0.4333634
8827631 | GB OUTER RHD BLACK | 2026-05-13 08:00 |  |  | FALSE | 2026-05-13 | 8 | 2 | FALSE | 225 | 0 | BLACK | GB OUTER RHD | Good | 0.4543276
8827632 | DS LOWER RHD BLACK | 2026-05-13 08:00 |  |  | FALSE | 2026-05-13 | 8 | 2 | FALSE | 226 | 0 | BLACK | DS LOWER RHD | Good | 0.4543276
8827635 | GB OUTER RHD BLACK | 2026-05-13 08:01 |  |  | FALSE | 2026-05-13 | 8 | 2 | FALSE | 227 | 0 | BLACK | GB OUTER RHD | Good | 0.4965823
8827634 | PS LOWER RHD BLACK | 2026-05-13 08:01 |  |  | FALSE | 2026-05-13 | 8 | 2 | FALSE | 228 | 0 | BLACK | PS LOWER RHD | Good | 0.4543276
8827641 | DS LOWER RHD BLACK | 2026-05-13 08:02 |  |  | FALSE | 2026-05-13 | 8 | 2 | FALSE | 229 | 0 | BLACK | DS LOWER RHD | Good | 0.4965823
8827642 | PS LOWER RHD BLACK | 2026-05-13 08:02 |  |  | FALSE | 2026-05-13 | 8 | 2 | FALSE | 230 | 0 | BLACK | PS LOWER RHD | Good | 0.4965823
8827643 | GB OUTER RHD BLACK | 2026-05-13 09:03 |  |  | FALSE | 2026-05-13 | 9 | 2 | TRUE | 0 | 1 | BLACK | GB OUTER RHD | Good | 0.4575535
8827778 | DS LOWER LHD BLACK | 2026-05-13 09:03 |  |  | FALSE | 2026-05-13 | 9 | 2 | TRUE | 1 | 1 | BLACK | DS LOWER LHD | Good | 0.4575535
8827779 | PS LOWER LHD BLACK | 2026-05-13 09:03 |  |  | FALSE | 2026-05-13 | 9 | 2 | TRUE | 2 | 1 | BLACK | PS LOWER LHD | Good | 0.4575535
8827780 | GB OUTER LHD BLACK | 2026-05-13 09:04 |  |  | FALSE | 2026-05-13 | 9 | 2 | FALSE | 3 | 1 | BLACK | GB OUTER LHD | Good | 0.4530331
8827782 | DS LOWER LHD BLACK | 2026-05-13 09:04 |  |  | FALSE | 2026-05-13 | 9 | 2 | FALSE | 4 | 1 | BLACK | DS LOWER LHD | Good | 0.4530331
8827783 | PS LOWER LHD BLACK | 2026-05-13 09:04 |  |  | FALSE | 2026-05-13 | 9 | 2 | FALSE | 5 | 1 | BLACK | PS LOWER LHD | Good | 0.4530331
8827786 | PS LOWER LHD BLACK | 2026-05-13 09:06 |  |  | FALSE | 2026-05-13 | 9 | 2 | FALSE | 6 | 1 | BLACK | PS LOWER LHD | Good | 0.4589703
8827785 | DS LOWER LHD BLACK | 2026-05-13 09:06 |  |  | FALSE | 2026-05-13 | 9 | 2 | FALSE | 7 | 1 | BLACK | DS LOWER LHD | Good | 0.4589703
8827784 | GB OUTER LHD BLACK | 2026-05-13 09:06 |  |  | FALSE | 2026-05-13 | 9 | 2 | FALSE | 8 | 1 | BLACK | GB OUTER LHD | Good | 0.4589703
8827788 | GB OUTER LHD BLACK | 2026-05-13 09:07 |  |  | FALSE | 2026-05-13 | 9 | 2 | FALSE | 9 | 1 | BLACK | GB OUTER LHD | Good | 0.4574747
8827792 | DS LOWER LHD BLACK | 2026-05-13 09:07 |  |  | FALSE | 2026-05-13 | 9 | 2 | FALSE | 10 | 1 | BLACK | DS LOWER LHD | Good | 0.4574747
8827793 | PS LOWER LHD BLACK | 2026-05-13 09:07 |  |  | FALSE | 2026-05-13 | 9 | 2 | FALSE | 11 | 1 | BLACK | PS LOWER LHD | Good | 0.4574747
8827794 | GB OUTER LHD BLACK | 2026-05-13 09:14 |  |  | FALSE | 2026-05-13 | 9 | 2 | TRUE | 12 | 1 | BLACK | GB OUTER LHD | Good | 0.4354728
8827820 | DS LOWER LHD BLACK | 2026-05-13 09:15 |  |  | FALSE | 2026-05-13 | 9 | 2 | TRUE | 13 | 1 | BLACK | DS LOWER LHD | Good | 0.4354728
8827821 | PS LOWER LHD BLACK | 2026-05-13 09:15 |  |  | FALSE | 2026-05-13 | 9 | 2 | TRUE | 14 | 1 | BLACK | PS LOWER LHD | Good | 0.4354728
8827822 | GB OUTER LHD BLACK | 2026-05-13 09:16 |  |  | FALSE | 2026-05-13 | 9 | 2 | FALSE | 15 | 1 | BLACK | GB OUTER LHD | Good | 0.4512557
8827825 | DS LOWER LHD BLACK | 2026-05-13 09:16 |  |  | FALSE | 2026-05-13 | 9 | 2 | FALSE | 16 | 1 | BLACK | DS LOWER LHD | Good | 0.4512557
8827826 | PS LOWER LHD BLACK | 2026-05-13 09:16 |  |  | FALSE | 2026-05-13 | 9 | 2 | FALSE | 17 | 1 | BLACK | PS LOWER LHD | Good | 0.4512557
8827834 | PS LOWER LHD BLACK | 2026-05-13 09:17 |  |  | FALSE | 2026-05-13 | 9 | 2 | FALSE | 18 | 1 | BLACK | PS LOWER LHD | Good | 0.4380581
8827833 | DS LOWER LHD BLACK | 2026-05-13 09:17 |  |  | FALSE | 2026-05-13 | 9 | 2 | FALSE | 19 | 1 | BLACK | DS LOWER LHD | Good | 0.4380581
8827828 | GB OUTER LHD BLACK | 2026-05-13 09:17 |  |  | FALSE | 2026-05-13 | 9 | 2 | FALSE | 20 | 0 | BLACK | GB OUTER LHD | Good | 0.4380581
8827835 | GB OUTER LHD BLACK | 2026-05-13 09:18 |  |  | FALSE | 2026-05-13 | 9 | 2 | FALSE | 21 | 0 | BLACK | GB OUTER LHD | Good | 0.4121943
8827842 | PS LOWER LHD BLACK | 2026-05-13 09:19 |  |  | FALSE | 2026-05-13 | 9 | 2 | FALSE | 22 | 0 | BLACK | PS LOWER LHD | Good | 0.4121943
8827840 | DS LOWER LHD BLACK | 2026-05-13 09:19 |  |  | FALSE | 2026-05-13 | 9 | 2 | FALSE | 23 | 0 | BLACK | DS LOWER LHD | Good | 0.4121943
8827843 | GB OUTER LHD BLACK | 2026-05-13 09:20 |  |  | FALSE | 2026-05-13 | 9 | 2 | FALSE | 24 | 0 | BLACK | GB OUTER LHD | Good | 0.4212324
8827852 | PS LOWER LHD BLACK | 2026-05-13 09:20 |  |  | FALSE | 2026-05-13 | 9 | 2 | FALSE | 25 | 0 | BLACK | PS LOWER LHD | Good | 0.4212324
8827851 | DS LOWER LHD BLACK | 2026-05-13 09:20 |  |  | FALSE | 2026-05-13 | 9 | 2 | FALSE | 26 | 0 | BLACK | DS LOWER LHD | Good | 0.4212324
8827853 | GB OUTER LHD BLACK | 2026-05-13 09:21 |  |  | FALSE | 2026-05-13 | 9 | 2 | FALSE | 27 | 0 | BLACK | GB OUTER LHD | Good | 0.412519
8827860 | DS LOWER LHD BLACK | 2026-05-13 09:21 |  |  | FALSE | 2026-05-13 | 9 | 2 | FALSE | 28 | 0 | BLACK | DS LOWER LHD | Good | 0.412519
8827862 | PS LOWER LHD BLACK | 2026-05-13 09:21 |  |  | FALSE | 2026-05-13 | 9 | 2 | FALSE | 29 | 0 | BLACK | PS LOWER LHD | Good | 0.412519
8827864 | GB OUTER LHD BLACK | 2026-05-13 09:22 |  |  | FALSE | 2026-05-13 | 9 | 2 | FALSE | 30 | 0 | BLACK | GB OUTER LHD | Good | 0.4096256
8827870 | DS LOWER LHD BLACK | 2026-05-13 09:23 |  |  | FALSE | 2026-05-13 | 9 | 2 | FALSE | 31 | 0 | BLACK | DS LOWER LHD | Good | 0.4096256
8827873 | PS LOWER LHD BLACK | 2026-05-13 09:23 |  |  | FALSE | 2026-05-13 | 9 | 2 | FALSE | 32 | 0 | BLACK | PS LOWER LHD | Good | 0.4096256
8827874 | GB OUTER LHD BLACK | 2026-05-13 09:24 |  |  | FALSE | 2026-05-13 | 9 | 2 | FALSE | 33 | 0 | BLACK | GB OUTER LHD | Good | 0.4101472
8827878 | DS LOWER LHD BLACK | 2026-05-13 09:24 |  |  | FALSE | 2026-05-13 | 9 | 2 | FALSE | 34 | 0 | BLACK | DS LOWER LHD | Good | 0.4101472
8827879 | PS LOWER LHD BLACK | 2026-05-13 09:24 |  |  | FALSE | 2026-05-13 | 9 | 2 | FALSE | 35 | 0 | BLACK | PS LOWER LHD | Good | 0.4101472
8827881 | GB OUTER LHD BLACK | 2026-05-13 09:25 |  |  | FALSE | 2026-05-13 | 9 | 2 | FALSE | 36 | 0 | BLACK | GB OUTER LHD | Good | 0.4105662
8827885 | DS LOWER LHD BLACK | 2026-05-13 09:25 |  |  | FALSE | 2026-05-13 | 9 | 2 | FALSE | 37 | 0 | BLACK | DS LOWER LHD | Good | 0.4105662
8827886 | PS LOWER LHD BLACK | 2026-05-13 09:25 |  |  | FALSE | 2026-05-13 | 9 | 2 | FALSE | 38 | 0 | BLACK | PS LOWER LHD | Good | 0.4105662
8827899 | PS LOWER LHD BLACK | 2026-05-13 09:26 |  |  | FALSE | 2026-05-13 | 9 | 2 | FALSE | 39 | 0 | BLACK | PS LOWER LHD | Good | 0.4087856
8827896 | DS LOWER LHD BLACK | 2026-05-13 09:26 |  |  | FALSE | 2026-05-13 | 9 | 2 | FALSE | 40 | 0 | BLACK | DS LOWER LHD | Good | 0.4087856
8827888 | GB OUTER LHD BLACK | 2026-05-13 09:26 |  |  | FALSE | 2026-05-13 | 9 | 2 | FALSE | 41 | 0 | BLACK | GB OUTER LHD | Good | 0.4087856
8827900 | GB OUTER LHD BLACK | 2026-05-13 09:27 |  |  | FALSE | 2026-05-13 | 9 | 2 | FALSE | 42 | 0 | BLACK | GB OUTER LHD | Good | 0.41499
8827904 | DS LOWER LHD BLACK | 2026-05-13 09:28 |  |  | FALSE | 2026-05-13 | 9 | 2 | FALSE | 43 | 0 | BLACK | DS LOWER LHD | Good | 0.41499
8827905 | PS LOWER LHD BLACK | 2026-05-13 09:28 |  |  | FALSE | 2026-05-13 | 9 | 2 | FALSE | 44 | 0 | BLACK | PS LOWER LHD | Good | 0.41499
8827906 | GB OUTER LHD BLACK | 2026-05-13 09:29 |  |  | FALSE | 2026-05-13 | 9 | 2 | FALSE | 45 | 0 | BLACK | GB OUTER LHD | Good | 0.4272488
8827911 | DS LOWER LHD BLACK | 2026-05-13 09:29 |  |  | FALSE | 2026-05-13 | 9 | 2 | FALSE | 46 | 0 | BLACK | DS LOWER LHD | Good | 0.4272488
8827912 | PS LOWER LHD BLACK | 2026-05-13 09:29 |  |  | FALSE | 2026-05-13 | 9 | 2 | FALSE | 47 | 0 | BLACK | PS LOWER LHD | Good | 0.4272488
8827913 | GB OUTER LHD BLACK | 2026-05-13 09:30 |  |  | FALSE | 2026-05-13 | 9 | 2 | FALSE | 48 | 0 | BLACK | GB OUTER LHD | Good | 0.4131943
8827920 | DS LOWER LHD BLACK | 2026-05-13 09:30 |  |  | FALSE | 2026-05-13 | 9 | 2 | FALSE | 49 | 0 | BLACK | DS LOWER LHD | Good | 0.4131943
8827922 | PS LOWER LHD BLACK | 2026-05-13 09:30 |  |  | FALSE | 2026-05-13 | 9 | 2 | FALSE | 50 | 0 | BLACK | PS LOWER LHD | Good | 0.4131943
8827923 | GB OUTER LHD BLACK | 2026-05-13 09:31 |  |  | FALSE | 2026-05-13 | 9 | 2 | FALSE | 51 | 0 | BLACK | GB OUTER LHD | Good | 0.4114715
8827932 | PS LOWER LHD BLACK | 2026-05-13 09:32 |  |  | FALSE | 2026-05-13 | 9 | 2 | FALSE | 52 | 0 | BLACK | PS LOWER LHD | Good | 0.4114715
8827930 | DS LOWER LHD BLACK | 2026-05-13 09:32 |  |  | FALSE | 2026-05-13 | 9 | 2 | FALSE | 53 | 0 | BLACK | DS LOWER LHD | Good | 0.4114715
8827933 | GB OUTER LHD BLACK | 2026-05-13 09:33 |  |  | FALSE | 2026-05-13 | 9 | 2 | FALSE | 54 | 0 | BLACK | GB OUTER LHD | Good | 0.4143624
8827939 | DS LOWER LHD BLACK | 2026-05-13 09:33 |  |  | FALSE | 2026-05-13 | 9 | 2 | FALSE | 55 | 0 | BLACK | DS LOWER LHD | Good | 0.4143624
8827940 | PS LOWER LHD BLACK | 2026-05-13 09:33 |  |  | FALSE | 2026-05-13 | 9 | 2 | FALSE | 56 | 0 | BLACK | PS LOWER LHD | Good | 0.4143624
8827941 | GB OUTER LHD BLACK | 2026-05-13 09:37 |  |  | FALSE | 2026-05-13 | 9 | 2 | TRUE | 57 | 0 | BLACK | GB OUTER LHD | Good | 0.4212567
8827959 | DS LOWER LHD BLACK | 2026-05-13 09:37 |  |  | FALSE | 2026-05-13 | 9 | 2 | TRUE | 58 | 0 | BLACK | DS LOWER LHD | Good | 0.4212567
8827960 | PS LOWER LHD BLACK | 2026-05-13 09:37 |  |  | FALSE | 2026-05-13 | 9 | 2 | TRUE | 59 | 0 | BLACK | PS LOWER LHD | Good | 0.4212567
8827961 | GB OUTER LHD BLACK | 2026-05-13 09:38 |  |  | FALSE | 2026-05-13 | 9 | 2 | FALSE | 60 | 0 | BLACK | GB OUTER LHD | Good | 0.4084499
8827967 | DS LOWER LHD BLACK | 2026-05-13 09:38 |  |  | FALSE | 2026-05-13 | 9 | 2 | FALSE | 61 | 0 | BLACK | DS LOWER LHD | Good | 0.4084499
8827968 | PS LOWER LHD BLACK | 2026-05-13 09:38 |  |  | FALSE | 2026-05-13 | 9 | 2 | FALSE | 62 | 0 | BLACK | PS LOWER LHD | Good | 0.4084499
8827971 | GB OUTER LHD BLACK | 2026-05-13 09:39 |  |  | FALSE | 2026-05-13 | 9 | 2 | FALSE | 63 | 0 | BLACK | GB OUTER LHD | Good | 0.4083438
8827973 | DS LOWER LHD BLACK | 2026-05-13 09:39 |  |  | FALSE | 2026-05-13 | 9 | 2 | FALSE | 64 | 0 | BLACK | DS LOWER LHD | Good | 0.4083438
8827974 | PS LOWER LHD BLACK | 2026-05-13 09:39 |  |  | FALSE | 2026-05-13 | 9 | 2 | FALSE | 65 | 0 | BLACK | PS LOWER LHD | Good | 0.4083438
8827983 | PS LOWER LHD BLACK | 2026-05-13 09:41 |  |  | FALSE | 2026-05-13 | 9 | 2 | FALSE | 66 | 0 | BLACK | PS LOWER LHD | Good | 0.4082457
8827982 | DS LOWER LHD BLACK | 2026-05-13 09:41 |  |  | FALSE | 2026-05-13 | 9 | 2 | FALSE | 67 | 0 | BLACK | DS LOWER LHD | Good | 0.4082457
8827976 | GB OUTER LHD BLACK | 2026-05-13 09:41 |  |  | FALSE | 2026-05-13 | 9 | 2 | FALSE | 68 | 0 | BLACK | GB OUTER LHD | Good | 0.4082457
8827984 | GB OUTER LHD BLACK | 2026-05-13 09:42 |  |  | FALSE | 2026-05-13 | 9 | 2 | FALSE | 69 | 0 | BLACK | GB OUTER LHD | Good | 0.4068441
8827988 | DS LOWER LHD BLACK | 2026-05-13 09:42 |  |  | FALSE | 2026-05-13 | 9 | 2 | FALSE | 70 | 0 | BLACK | DS LOWER LHD | Good | 0.4068441
8827989 | PS LOWER LHD BLACK | 2026-05-13 09:42 |  |  | FALSE | 2026-05-13 | 9 | 2 | FALSE | 71 | 0 | BLACK | PS LOWER LHD | Good | 0.4068441
8827990 | GB OUTER LHD BLACK | 2026-05-13 09:43 |  |  | FALSE | 2026-05-13 | 9 | 2 | TRUE | 72 | 0 | BLACK | GB OUTER LHD | Good | 0.4017604
8827997 | DS LOWER LHD BLACK | 2026-05-13 09:43 |  |  | FALSE | 2026-05-13 | 9 | 2 | TRUE | 73 | 0 | BLACK | DS LOWER LHD | Good | 0.4017604
8827998 | PS LOWER LHD BLACK | 2026-05-13 09:43 |  |  | FALSE | 2026-05-13 | 9 | 2 | TRUE | 74 | 0 | BLACK | PS LOWER LHD | Good | 0.4017604
8827999 | GB OUTER LHD BLACK | 2026-05-13 09:47 |  |  | FALSE | 2026-05-13 | 9 | 2 | TRUE | 75 | 0 | BLACK | GB OUTER LHD | Good | 0.4045343
8828013 | DS LOWER LHD BLACK | 2026-05-13 09:47 |  |  | FALSE | 2026-05-13 | 9 | 2 | TRUE | 76 | 0 | BLACK | DS LOWER LHD | Good | 0.4045343
8828015 | PS LOWER LHD BLACK | 2026-05-13 09:47 |  |  | FALSE | 2026-05-13 | 9 | 2 | TRUE | 77 | 0 | BLACK | PS LOWER LHD | Good | 0.4045343
8828023 | PS LOWER LHD BLACK | 2026-05-13 09:48 |  |  | FALSE | 2026-05-13 | 9 | 2 | FALSE | 78 | 0 | BLACK | PS LOWER LHD | Good | 0.389366
8828016 | GB OUTER LHD BLACK | 2026-05-13 09:48 |  |  | FALSE | 2026-05-13 | 9 | 2 | FALSE | 79 | 0 | BLACK | GB OUTER LHD | Good | 0.389366
8828022 | DS LOWER LHD BLACK | 2026-05-13 09:48 |  |  | FALSE | 2026-05-13 | 9 | 2 | FALSE | 80 | 0 | BLACK | DS LOWER LHD | Good | 0.389366
8828024 | GB OUTER LHD BLACK | 2026-05-13 09:49 |  |  | FALSE | 2026-05-13 | 9 | 2 | FALSE | 81 | 0 | BLACK | GB OUTER LHD | Good | 0.3964207
8828031 | PS LOWER LHD BLACK | 2026-05-13 09:49 |  |  | FALSE | 2026-05-13 | 9 | 2 | FALSE | 82 | 0 | BLACK | PS LOWER LHD | Good | 0.3964207
8828030 | DS LOWER LHD BLACK | 2026-05-13 09:49 |  |  | FALSE | 2026-05-13 | 9 | 2 | FALSE | 83 | 0 | BLACK | DS LOWER LHD | Good | 0.3964207
8828032 | GB OUTER LHD BLACK | 2026-05-13 09:50 |  |  | FALSE | 2026-05-13 | 9 | 2 | FALSE | 84 | 0 | BLACK | GB OUTER LHD | Good | 0.4106192
8828042 | PS LOWER LHD BLACK | 2026-05-13 09:51 |  |  | FALSE | 2026-05-13 | 9 | 2 | FALSE | 85 | 0 | BLACK | PS LOWER LHD | Good | 0.4106192
8828041 | DS LOWER LHD BLACK | 2026-05-13 09:51 |  |  | FALSE | 2026-05-13 | 9 | 2 | FALSE | 86 | 0 | BLACK | DS LOWER LHD | Good | 0.4106192
8828043 | GB OUTER LHD BLACK | 2026-05-13 09:52 |  |  | FALSE | 2026-05-13 | 9 | 2 | FALSE | 87 | 0 | BLACK | GB OUTER LHD | Good | 0.3890503
8828050 | DS LOWER LHD BLACK | 2026-05-13 09:52 |  |  | FALSE | 2026-05-13 | 9 | 2 | FALSE | 88 | 0 | BLACK | DS LOWER LHD | Good | 0.3890503
8828052 | PS LOWER LHD BLACK | 2026-05-13 09:52 |  |  | FALSE | 2026-05-13 | 9 | 2 | FALSE | 89 | 0 | BLACK | PS LOWER LHD | Good | 0.3890503
8828053 | GB OUTER LHD BLACK | 2026-05-13 09:53 |  |  | FALSE | 2026-05-13 | 9 | 2 | FALSE | 90 | 0 | BLACK | GB OUTER LHD | Good | 0.3874042
8828061 | DS LOWER LHD BLACK | 2026-05-13 09:53 |  |  | FALSE | 2026-05-13 | 9 | 2 | FALSE | 91 | 0 | BLACK | DS LOWER LHD | Good | 0.3874042
8828062 | PS LOWER LHD BLACK | 2026-05-13 09:53 |  |  | FALSE | 2026-05-13 | 9 | 2 | FALSE | 92 | 0 | BLACK | PS LOWER LHD | Good | 0.3874042
8828063 | GB OUTER LHD BLACK | 2026-05-13 09:54 |  |  | FALSE | 2026-05-13 | 9 | 2 | FALSE | 93 | 0 | BLACK | GB OUTER LHD | Good | 0.4007063
8828069 | DS LOWER LHD BLACK | 2026-05-13 09:54 |  |  | FALSE | 2026-05-13 | 9 | 2 | FALSE | 94 | 0 | BLACK | DS LOWER LHD | Good | 0.4007063
8828072 | GB OUTER LHD BLACK | 2026-05-13 09:55 |  |  | FALSE | 2026-05-13 | 9 | 2 | FALSE | 95 | 0 | BLACK | GB OUTER LHD | Good | 0.4535171
8828071 | PS LOWER LHD BLACK | 2026-05-13 09:55 |  |  | FALSE | 2026-05-13 | 9 | 2 | FALSE | 96 | 0 | BLACK | PS LOWER LHD | Good | 0.4007063
8828082 | DS LOWER LHD BLACK | 2026-05-13 09:56 |  |  | FALSE | 2026-05-13 | 9 | 2 | FALSE | 97 | 0 | BLACK | DS LOWER LHD | Good | 0.4535171
8828083 | PS LOWER LHD BLACK | 2026-05-13 09:56 |  |  | FALSE | 2026-05-13 | 9 | 2 | FALSE | 98 | 0 | BLACK | PS LOWER LHD | Good | 0.4535171
8828084 | GB OUTER LHD BLACK | 2026-05-13 09:57 |  |  | FALSE | 2026-05-13 | 9 | 2 | FALSE | 99 | 0 | BLACK | GB OUTER LHD | Good | 0.4160027
8828089 | DS LOWER LHD BLACK | 2026-05-13 09:57 |  |  | FALSE | 2026-05-13 | 9 | 2 | FALSE | 100 | 0 | BLACK | DS LOWER LHD | Good | 0.4160027
8828090 | PS LOWER LHD BLACK | 2026-05-13 09:57 |  |  | FALSE | 2026-05-13 | 9 | 2 | FALSE | 101 | 0 | BLACK | PS LOWER LHD | Good | 0.4160027
8828091 | GB OUTER LHD BLACK | 2026-05-13 09:58 |  |  | FALSE | 2026-05-13 | 9 | 2 | FALSE | 102 | 0 | BLACK | GB OUTER LHD | Good | 0.4056167
8828101 | DS LOWER LHD BLACK | 2026-05-13 09:58 |  |  | FALSE | 2026-05-13 | 9 | 2 | FALSE | 103 | 0 | BLACK | DS LOWER LHD | Good | 0.4056167
8828102 | PS LOWER LHD BLACK | 2026-05-13 09:59 |  |  | FALSE | 2026-05-13 | 9 | 2 | FALSE | 104 | 0 | BLACK | PS LOWER LHD | Good | 0.4056167
8828103 | GB OUTER LHD BLACK | 2026-05-13 10:00 |  |  | FALSE | 2026-05-13 | 10 | 2 | FALSE | 105 | 0 | BLACK | GB OUTER LHD | Good | 0.4231537
8828108 | DS LOWER LHD BLACK | 2026-05-13 10:00 |  |  | FALSE | 2026-05-13 | 10 | 2 | FALSE | 106 | 0 | BLACK | DS LOWER LHD | Good | 0.4231537
8828109 | PS LOWER LHD BLACK | 2026-05-13 10:00 |  |  | FALSE | 2026-05-13 | 10 | 2 | FALSE | 107 | 0 | BLACK | PS LOWER LHD | Good | 0.4231537
8828111 | GB OUTER LHD BLACK | 2026-05-13 10:03 |  |  | FALSE | 2026-05-13 | 10 | 2 | TRUE | 108 | 0 | BLACK | GB OUTER LHD | Good | 0.4799058
8828122 | DS LOWER LHD BLACK | 2026-05-13 10:03 |  |  | FALSE | 2026-05-13 | 10 | 2 | TRUE | 109 | 0 | BLACK | DS LOWER LHD | Good | 0.4799058
8828124 | PS LOWER LHD BLACK | 2026-05-13 10:04 |  |  | FALSE | 2026-05-13 | 10 | 2 | TRUE | 110 | 0 | BLACK | PS LOWER LHD | Good | 0.4799058
8828125 | GB OUTER LHD BLACK | 2026-05-13 10:05 |  |  | FALSE | 2026-05-13 | 10 | 2 | FALSE | 111 | 0 | BLACK | GB OUTER LHD | Good | 0.4175722
8828130 | DS LOWER LHD BLACK | 2026-05-13 10:05 |  |  | FALSE | 2026-05-13 | 10 | 2 | FALSE | 112 | 0 | BLACK | DS LOWER LHD | Good | 0.4175722
8828131 | PS LOWER LHD BLACK | 2026-05-13 10:05 |  |  | FALSE | 2026-05-13 | 10 | 2 | FALSE | 113 | 0 | BLACK | PS LOWER LHD | Good | 0.4175722
8828132 | GB OUTER LHD BLACK | 2026-05-13 10:06 |  |  | FALSE | 2026-05-13 | 10 | 2 | FALSE | 114 | 0 | BLACK | GB OUTER LHD | Good | 0.4234173
8828143 | DS LOWER LHD BLACK | 2026-05-13 10:06 |  |  | FALSE | 2026-05-13 | 10 | 2 | FALSE | 115 | 0 | BLACK | DS LOWER LHD | Good | 0.4234173
8828144 | PS LOWER LHD BLACK | 2026-05-13 10:06 |  |  | FALSE | 2026-05-13 | 10 | 2 | FALSE | 116 | 0 | BLACK | PS LOWER LHD | Good | 0.4234173
8828145 | GB OUTER LHD BLACK | 2026-05-13 10:07 |  |  | FALSE | 2026-05-13 | 10 | 2 | FALSE | 117 | 0 | BLACK | GB OUTER LHD | Good | 0.4067986
8828150 | DS LOWER LHD BLACK | 2026-05-13 10:07 |  |  | FALSE | 2026-05-13 | 10 | 2 | FALSE | 118 | 0 | BLACK | DS LOWER LHD | Good | 0.4067986
8828151 | PS LOWER LHD BLACK | 2026-05-13 10:08 |  |  | FALSE | 2026-05-13 | 10 | 2 | FALSE | 119 | 0 | BLACK | PS LOWER LHD | Good | 0.4067986
8828152 | GB OUTER LHD BLACK | 2026-05-13 10:09 |  |  | FALSE | 2026-05-13 | 10 | 2 | FALSE | 120 | 0 | BLACK | GB OUTER LHD | Good | 0.4018209
8828159 | DS LOWER LHD BLACK | 2026-05-13 10:09 |  |  | FALSE | 2026-05-13 | 10 | 2 | FALSE | 121 | 0 | BLACK | DS LOWER LHD | Good | 0.4018209
8828160 | PS LOWER LHD BLACK | 2026-05-13 10:09 |  |  | FALSE | 2026-05-13 | 10 | 2 | FALSE | 122 | 0 | BLACK | PS LOWER LHD | Good | 0.4018209
8828182 | PS LOWER LHD BLACK | 2026-05-13 10:13 |  |  | FALSE | 2026-05-13 | 10 | 2 | TRUE | 123 | 0 | BLACK | PS LOWER LHD | Good | 0.4676621
8828180 | DS LOWER LHD BLACK | 2026-05-13 10:13 |  |  | FALSE | 2026-05-13 | 10 | 2 | TRUE | 124 | 0 | BLACK | DS LOWER LHD | Good | 0.4676621
8828161 | GB OUTER LHD BLACK | 2026-05-13 10:13 |  |  | FALSE | 2026-05-13 | 10 | 2 | TRUE | 125 | 0 | BLACK | GB OUTER LHD | Good | 0.4676621
8828183 | GB OUTER LHD BLACK | 2026-05-13 10:14 |  |  | FALSE | 2026-05-13 | 10 | 2 | FALSE | 126 | 0 | BLACK | GB OUTER LHD | Good | 0.4012466
8828189 | DS LOWER LHD BLACK | 2026-05-13 10:14 |  |  | FALSE | 2026-05-13 | 10 | 2 | FALSE | 127 | 0 | BLACK | DS LOWER LHD | Good | 0.4012466
8828191 | PS LOWER LHD BLACK | 2026-05-13 10:14 |  |  | FALSE | 2026-05-13 | 10 | 2 | FALSE | 128 | 0 | BLACK | PS LOWER LHD | Good | 0.4012466
8828192 | GB OUTER LHD BLACK | 2026-05-13 10:15 |  |  | FALSE | 2026-05-13 | 10 | 2 | FALSE | 129 | 0 | BLACK | GB OUTER LHD | Good | 0.4039612
8828195 | DS LOWER LHD BLACK | 2026-05-13 10:16 |  |  | FALSE | 2026-05-13 | 10 | 2 | FALSE | 130 | 0 | BLACK | DS LOWER LHD | Good | 0.4039612
8828196 | PS LOWER LHD BLACK | 2026-05-13 10:16 |  |  | FALSE | 2026-05-13 | 10 | 2 | FALSE | 131 | 0 | BLACK | PS LOWER LHD | Good | 0.4039612
8828197 | GB OUTER LHD BLACK | 2026-05-13 10:17 |  |  | FALSE | 2026-05-13 | 10 | 2 | FALSE | 132 | 0 | BLACK | GB OUTER LHD | Good | 0.4072019
8828203 | DS LOWER LHD BLACK | 2026-05-13 10:17 |  |  | FALSE | 2026-05-13 | 10 | 2 | FALSE | 133 | 0 | BLACK | DS LOWER LHD | Good | 0.4072019
8828204 | PS LOWER LHD BLACK | 2026-05-13 10:17 |  |  | FALSE | 2026-05-13 | 10 | 2 | FALSE | 134 | 0 | BLACK | PS LOWER LHD | Good | 0.4072019
8828214 | PS LOWER LHD BLACK | 2026-05-13 10:18 |  |  | FALSE | 2026-05-13 | 10 | 2 | FALSE | 135 | 0 | BLACK | PS LOWER LHD | Good | 0.444978
8828205 | GB OUTER LHD BLACK | 2026-05-13 10:18 |  |  | FALSE | 2026-05-13 | 10 | 2 | FALSE | 136 | 0 | BLACK | GB OUTER LHD | Good | 0.444978
8828213 | DS LOWER LHD BLACK | 2026-05-13 10:18 |  |  | FALSE | 2026-05-13 | 10 | 2 | FALSE | 137 | 0 | BLACK | DS LOWER LHD | Good | 0.444978
8828215 | GB OUTER LHD BLACK | 2026-05-13 10:19 |  |  | FALSE | 2026-05-13 | 10 | 2 | FALSE | 138 | 0 | BLACK | GB OUTER LHD | Good | 0.4363247
8828220 | DS LOWER LHD BLACK | 2026-05-13 10:20 |  |  | FALSE | 2026-05-13 | 10 | 2 | FALSE | 139 | 0 | BLACK | DS LOWER LHD | Good | 0.4363247
8828222 | PS LOWER LHD BLACK | 2026-05-13 10:20 |  |  | FALSE | 2026-05-13 | 10 | 2 | FALSE | 140 | 0 | BLACK | PS LOWER LHD | Good | 0.4363247
8828226 | DS LOWER LHD BLACK | 2026-05-13 10:21 |  |  | FALSE | 2026-05-13 | 10 | 2 | FALSE | 141 | 0 | BLACK | DS LOWER LHD | Good | 0.4633705
8828223 | GB OUTER LHD BLACK | 2026-05-13 10:21 |  |  | FALSE | 2026-05-13 | 10 | 2 | FALSE | 142 | 0 | BLACK | GB OUTER LHD | Good | 0.4633705
8828228 | PS LOWER LHD BLACK | 2026-05-13 10:21 |  |  | FALSE | 2026-05-13 | 10 | 2 | FALSE | 143 | 0 | BLACK | PS LOWER LHD | Good | 0.4633705
8828229 | GB OUTER LHD BLACK | 2026-05-13 10:22 |  |  | FALSE | 2026-05-13 | 10 | 2 | FALSE | 144 | 0 | BLACK | GB OUTER LHD | Good | 0.4249848
8828236 | DS LOWER LHD BLACK | 2026-05-13 10:22 |  |  | FALSE | 2026-05-13 | 10 | 2 | FALSE | 145 | 0 | BLACK | DS LOWER LHD | Good | 0.4249848
8828237 | PS LOWER LHD BLACK | 2026-05-13 10:22 |  |  | FALSE | 2026-05-13 | 10 | 2 | FALSE | 146 | 0 | BLACK | PS LOWER LHD | Good | 0.4249848
8828239 | GB OUTER LHD BLACK | 2026-05-13 10:23 |  |  | FALSE | 2026-05-13 | 10 | 2 | FALSE | 147 | 0 | BLACK | GB OUTER LHD | Good | 0.4289725
8828243 | DS LOWER LHD BLACK | 2026-05-13 10:23 |  |  | FALSE | 2026-05-13 | 10 | 2 | FALSE | 148 | 0 | BLACK | DS LOWER LHD | Good | 0.4289725
8828244 | PS LOWER LHD BLACK | 2026-05-13 10:24 |  |  | FALSE | 2026-05-13 | 10 | 2 | FALSE | 149 | 0 | BLACK | PS LOWER LHD | Good | 0.4289725
8828245 | GB OUTER LHD BLACK | 2026-05-13 10:25 |  |  | FALSE | 2026-05-13 | 10 | 2 | FALSE | 150 | 0 | BLACK | GB OUTER LHD | Good | 0.4309669
8828250 | DS LOWER LHD BLACK | 2026-05-13 10:25 |  |  | FALSE | 2026-05-13 | 10 | 2 | FALSE | 151 | 0 | BLACK | DS LOWER LHD | Good | 0.4309669
8828252 | PS LOWER LHD BLACK | 2026-05-13 10:25 |  |  | FALSE | 2026-05-13 | 10 | 2 | FALSE | 152 | 0 | BLACK | PS LOWER LHD | Good | 0.4309669
8828318 | DS LOWER LHD BLACK | 2026-05-13 11:03 |  |  | FALSE | 2026-05-13 | 11 | 2 | TRUE | 153 | 0 | BLACK | DS LOWER LHD | Good | 0.4935461
8828319 | PS LOWER LHD BLACK | 2026-05-13 11:03 |  |  | FALSE | 2026-05-13 | 11 | 2 | TRUE | 154 | 0 | BLACK | PS LOWER LHD | Good | 0.4935461
8828254 | GB OUTER LHD BLACK | 2026-05-13 11:03 |  |  | FALSE | 2026-05-13 | 11 | 2 | TRUE | 155 | 0 | BLACK | GB OUTER LHD | Good | 0.4935461
8828320 | GB OUTER LHD BLACK | 2026-05-13 11:04 |  |  | FALSE | 2026-05-13 | 11 | 2 | FALSE | 156 | 0 | BLACK | GB OUTER LHD | Good | 0.4110795
8828321 | DS LOWER LHD BLACK | 2026-05-13 11:04 |  |  | FALSE | 2026-05-13 | 11 | 2 | FALSE | 157 | 0 | BLACK | DS LOWER LHD | Good | 0.4110795
8828322 | PS LOWER LHD BLACK | 2026-05-13 11:05 |  |  | FALSE | 2026-05-13 | 11 | 2 | FALSE | 158 | 0 | BLACK | PS LOWER LHD | Good | 0.4110795
8828323 | GB OUTER LHD BLACK | 2026-05-13 11:05 |  |  | FALSE | 2026-05-13 | 11 | 2 | FALSE | 159 | 0 | BLACK | GB OUTER LHD | Good | 0.4199503
8828325 | DS LOWER LHD BLACK | 2026-05-13 11:06 |  |  | FALSE | 2026-05-13 | 11 | 2 | FALSE | 160 | 0 | BLACK | DS LOWER LHD | Good | 0.4199503
8828326 | PS LOWER LHD BLACK | 2026-05-13 11:06 |  |  | FALSE | 2026-05-13 | 11 | 2 | FALSE | 161 | 0 | BLACK | PS LOWER LHD | Good | 0.4199503
8828332 | PS LOWER LHD BLACK | 2026-05-13 11:07 |  |  | FALSE | 2026-05-13 | 11 | 2 | FALSE | 162 | 0 | BLACK | PS LOWER LHD | Good | 0.4105315
8828327 | GB OUTER LHD BLACK | 2026-05-13 11:07 |  |  | FALSE | 2026-05-13 | 11 | 2 | FALSE | 163 | 0 | BLACK | GB OUTER LHD | Good | 0.4105315
8828331 | DS LOWER LHD BLACK | 2026-05-13 11:07 |  |  | FALSE | 2026-05-13 | 11 | 2 | FALSE | 164 | 0 | BLACK | DS LOWER LHD | Good | 0.4105315
8828333 | GB OUTER LHD BLACK | 2026-05-13 11:10 |  |  | FALSE | 2026-05-13 | 11 | 2 | TRUE | 165 | 0 | BLACK | GB OUTER LHD | Good | 0.4898983
8828338 | DS LOWER LHD BLACK | 2026-05-13 11:10 |  |  | FALSE | 2026-05-13 | 11 | 2 | TRUE | 166 | 0 | BLACK | DS LOWER LHD | Good | 0.4898983
8828340 | PS LOWER LHD BLACK | 2026-05-13 11:10 |  |  | FALSE | 2026-05-13 | 11 | 2 | TRUE | 167 | 0 | BLACK | PS LOWER LHD | Good | 0.4898983
8828341 | GB OUTER LHD BLACK | 2026-05-13 11:12 |  |  | FALSE | 2026-05-13 | 11 | 2 | FALSE | 168 | 0 | BLACK | GB OUTER LHD | Good | 0.4069605
8828344 | DS LOWER LHD BLACK | 2026-05-13 11:12 |  |  | FALSE | 2026-05-13 | 11 | 2 | FALSE | 169 | 0 | BLACK | DS LOWER LHD | Good | 0.4069605
8828345 | PS LOWER LHD BLACK | 2026-05-13 11:12 |  |  | FALSE | 2026-05-13 | 11 | 2 | FALSE | 170 | 0 | BLACK | PS LOWER LHD | Good | 0.4069605
8828346 | GB OUTER LHD BLACK | 2026-05-13 11:13 |  |  | FALSE | 2026-05-13 | 11 | 2 | FALSE | 171 | 0 | BLACK | GB OUTER LHD | Good | 0.4076222
8828347 | DS LOWER LHD BLACK | 2026-05-13 11:13 |  |  | FALSE | 2026-05-13 | 11 | 2 | FALSE | 172 | 0 | BLACK | DS LOWER LHD | Good | 0.4076222
8828348 | PS LOWER LHD BLACK | 2026-05-13 11:13 |  |  | FALSE | 2026-05-13 | 11 | 2 | FALSE | 173 | 0 | BLACK | PS LOWER LHD | Good | 0.4076222
8828354 | PS LOWER LHD BLACK | 2026-05-13 11:14 |  |  | FALSE | 2026-05-13 | 11 | 2 | FALSE | 174 | 0 | BLACK | PS LOWER LHD | Good | 0.4353625
8828353 | DS LOWER LHD BLACK | 2026-05-13 11:14 |  |  | FALSE | 2026-05-13 | 11 | 2 | FALSE | 175 | 0 | BLACK | DS LOWER LHD | Good | 0.4353625
8828350 | GB OUTER LHD BLACK | 2026-05-13 11:14 |  |  | FALSE | 2026-05-13 | 11 | 2 | FALSE | 176 | 0 | BLACK | GB OUTER LHD | Good | 0.4353625
8828355 | GB OUTER LHD BLACK | 2026-05-13 11:16 |  |  | FALSE | 2026-05-13 | 11 | 2 | FALSE | 177 | 0 | BLACK | GB OUTER LHD | Good | 0.4176954
8828359 | DS LOWER LHD BLACK | 2026-05-13 11:16 |  |  | FALSE | 2026-05-13 | 11 | 2 | FALSE | 178 | 0 | BLACK | DS LOWER LHD | Good | 0.4176954
8828361 | PS LOWER LHD BLACK | 2026-05-13 11:16 |  |  | FALSE | 2026-05-13 | 11 | 2 | FALSE | 179 | 0 | BLACK | PS LOWER LHD | Good | 0.4176954
8828362 | GB OUTER LHD BLACK | 2026-05-13 11:17 |  |  | FALSE | 2026-05-13 | 11 | 2 | FALSE | 180 | 0 | BLACK | GB OUTER LHD | Good | 0.4402629
8828365 | DS LOWER LHD BLACK | 2026-05-13 11:17 |  |  | FALSE | 2026-05-13 | 11 | 2 | FALSE | 181 | 0 | BLACK | DS LOWER LHD | Good | 0.4402629
8828367 | PS LOWER LHD BLACK | 2026-05-13 11:17 |  |  | FALSE | 2026-05-13 | 11 | 2 | FALSE | 182 | 0 | BLACK | PS LOWER LHD | Good | 0.4402629
8828368 | GB OUTER LHD BLACK | 2026-05-13 11:18 |  |  | FALSE | 2026-05-13 | 11 | 2 | FALSE | 183 | 0 | BLACK | GB OUTER LHD | Good | 0.4160936
8828374 | DS LOWER LHD BLACK | 2026-05-13 11:18 |  |  | FALSE | 2026-05-13 | 11 | 2 | FALSE | 184 | 0 | BLACK | DS LOWER LHD | Good | 0.4160936
8828375 | PS LOWER LHD BLACK | 2026-05-13 11:18 |  |  | FALSE | 2026-05-13 | 11 | 2 | FALSE | 185 | 0 | BLACK | PS LOWER LHD | Good | 0.4160936
8828376 | GB OUTER LHD BLACK | 2026-05-13 11:20 |  |  | FALSE | 2026-05-13 | 11 | 2 | FALSE | 186 | 0 | BLACK | GB OUTER LHD | Good | 0.415348
8828379 | DS LOWER LHD BLACK | 2026-05-13 11:20 |  |  | FALSE | 2026-05-13 | 11 | 2 | FALSE | 187 | 0 | BLACK | DS LOWER LHD | Good | 0.415348
8828381 | PS LOWER LHD BLACK | 2026-05-13 11:20 |  |  | FALSE | 2026-05-13 | 11 | 2 | FALSE | 188 | 0 | BLACK | PS LOWER LHD | Good | 0.415348
8828387 | PS LOWER LHD BLACK | 2026-05-13 11:21 |  |  | FALSE | 2026-05-13 | 11 | 2 | FALSE | 189 | 0 | BLACK | PS LOWER LHD | Good | 0.4017939
8828386 | DS LOWER LHD BLACK | 2026-05-13 11:21 |  |  | FALSE | 2026-05-13 | 11 | 2 | FALSE | 190 | 0 | BLACK | DS LOWER LHD | Good | 0.4017939
8828382 | GB OUTER LHD BLACK | 2026-05-13 11:21 |  |  | FALSE | 2026-05-13 | 11 | 2 | FALSE | 191 | 0 | BLACK | GB OUTER LHD | Good | 0.4017939
8828388 | GB OUTER LHD BLACK | 2026-05-13 11:22 |  |  | FALSE | 2026-05-13 | 11 | 2 | FALSE | 192 | 0 | BLACK | GB OUTER LHD | Good | 0.4077679
8828389 | DS LOWER LHD BLACK | 2026-05-13 11:22 |  |  | FALSE | 2026-05-13 | 11 | 2 | FALSE | 193 | 0 | BLACK | DS LOWER LHD | Good | 0.4077679
8828390 | PS LOWER LHD BLACK | 2026-05-13 11:23 |  |  | FALSE | 2026-05-13 | 11 | 2 | FALSE | 194 | 0 | BLACK | PS LOWER LHD | Good | 0.4077679
8828391 | GB OUTER LHD BLACK | 2026-05-13 11:24 |  |  | FALSE | 2026-05-13 | 11 | 2 | FALSE | 195 | 0 | BLACK | GB OUTER LHD | Good | 0.4097472
8828393 | DS LOWER LHD BLACK | 2026-05-13 11:24 |  |  | FALSE | 2026-05-13 | 11 | 2 | FALSE | 196 | 0 | BLACK | DS LOWER LHD | Good | 0.4097472
8828394 | PS LOWER LHD BLACK | 2026-05-13 11:24 |  |  | FALSE | 2026-05-13 | 11 | 2 | FALSE | 197 | 0 | BLACK | PS LOWER LHD | Good | 0.4097472
8828395 | GB OUTER LHD BLACK | 2026-05-13 11:25 |  |  | FALSE | 2026-05-13 | 11 | 2 | FALSE | 198 | 0 | BLACK | GB OUTER LHD | Good | 0.4205842
8828396 | DS LOWER LHD BLACK | 2026-05-13 11:25 |  |  | FALSE | 2026-05-13 | 11 | 2 | FALSE | 199 | 0 | BLACK | DS LOWER LHD | Good | 0.4205842
8828397 | PS LOWER LHD BLACK | 2026-05-13 11:25 |  |  | FALSE | 2026-05-13 | 11 | 2 | FALSE | 200 | 0 | BLACK | PS LOWER LHD | Good | 0.4205842
8828399 | DS LOWER LHD BLACK | 2026-05-13 11:26 |  |  | FALSE | 2026-05-13 | 11 | 2 | FALSE | 201 | 0 | BLACK | DS LOWER LHD | Good | 0.4204112
8828398 | GB OUTER LHD BLACK | 2026-05-13 11:26 |  |  | FALSE | 2026-05-13 | 11 | 2 | FALSE | 202 | 0 | BLACK | GB OUTER LHD | Good | 0.4204112
8828401 | GB OUTER LHD BLACK | 2026-05-13 11:27 |  |  | FALSE | 2026-05-13 | 11 | 2 | FALSE | 203 | 0 | BLACK | GB OUTER LHD | Good | 0.4674514
8828400 | PS LOWER LHD BLACK | 2026-05-13 11:27 |  |  | FALSE | 2026-05-13 | 11 | 2 | FALSE | 204 | 0 | BLACK | PS LOWER LHD | Good | 0.4204112
8828405 | PS LOWER LHD BLACK | 2026-05-13 11:28 |  |  | FALSE | 2026-05-13 | 11 | 2 | FALSE | 205 | 0 | BLACK | PS LOWER LHD | Good | 0.4674514
8828404 | DS LOWER LHD BLACK | 2026-05-13 11:28 |  |  | FALSE | 2026-05-13 | 11 | 2 | FALSE | 206 | 0 | BLACK | DS LOWER LHD | Good | 0.4674514
8828406 | GB OUTER LHD BLACK | 2026-05-13 11:29 |  |  | FALSE | 2026-05-13 | 11 | 2 | FALSE | 207 | 0 | BLACK | GB OUTER LHD | Good | 0.4255487
8828413 | DS LOWER LHD BLACK | 2026-05-13 11:29 |  |  | FALSE | 2026-05-13 | 11 | 2 | FALSE | 208 | 0 | BLACK | DS LOWER LHD | Good | 0.4255487
8828414 | PS LOWER LHD BLACK | 2026-05-13 11:29 |  |  | FALSE | 2026-05-13 | 11 | 2 | FALSE | 209 | 0 | BLACK | PS LOWER LHD | Good | 0.4255487
8828415 | GB OUTER LHD BLACK | 2026-05-13 11:30 |  |  | FALSE | 2026-05-13 | 11 | 2 | FALSE | 210 | 0 | BLACK | GB OUTER LHD | Good | 0.4316917
8828420 | DS LOWER LHD BLACK | 2026-05-13 11:30 |  |  | FALSE | 2026-05-13 | 11 | 2 | FALSE | 211 | 0 | BLACK | DS LOWER LHD | Good | 0.4316917
8828421 | PS LOWER LHD BLACK | 2026-05-13 11:30 |  |  | FALSE | 2026-05-13 | 11 | 2 | FALSE | 212 | 0 | BLACK | PS LOWER LHD | Good | 0.4316917
8828422 | GB OUTER LHD BLACK | 2026-05-13 11:31 |  |  | FALSE | 2026-05-13 | 11 | 2 | FALSE | 213 | 0 | BLACK | GB OUTER LHD | Good | 0.4530603
8828443 | DS LOWER LHD BEIGE | 2026-05-13 11:40 |  |  | FALSE | 2026-05-13 | 11 | 2 | FALSE | 214 | 0 | BEIGE | DS LOWER LHD | Good | 0.4530603
8828445 | PS LOWER LHD BEIGE | 2026-05-13 11:40 |  |  | FALSE | 2026-05-13 | 11 | 2 | FALSE | 215 | 0 | BEIGE | PS LOWER LHD | Good | 0.4530603
8828446 | GB OUTER LHD BEIGE | 2026-05-13 11:40 |  |  | FALSE | 2026-05-13 | 11 | 2 | TRUE | 216 | 0 | BEIGE | GB OUTER LHD | Good | 0.5347533
8828448 | DS LOWER LHD BEIGE | 2026-05-13 11:41 |  |  | FALSE | 2026-05-13 | 11 | 2 | TRUE | 217 | 0 | BEIGE | DS LOWER LHD | Good | 0.5347533
8828449 | PS LOWER LHD BEIGE | 2026-05-13 11:41 |  |  | FALSE | 2026-05-13 | 11 | 2 | TRUE | 218 | 0 | BEIGE | PS LOWER LHD | Good | 0.5347533
8828453 | PS LOWER LHD BEIGE | 2026-05-13 11:42 |  |  | FALSE | 2026-05-13 | 11 | 2 | FALSE | 219 | 0 | BEIGE | PS LOWER LHD | Good | 0.4214515
8828452 | DS LOWER LHD BEIGE | 2026-05-13 11:42 |  |  | FALSE | 2026-05-13 | 11 | 2 | FALSE | 220 | 0 | BEIGE | DS LOWER LHD | Good | 0.4214515
8828450 | GB OUTER LHD BEIGE | 2026-05-13 11:42 |  |  | FALSE | 2026-05-13 | 11 | 2 | FALSE | 221 | 0 | BEIGE | GB OUTER LHD | Good | 0.4214515
8828454 | GB OUTER LHD BEIGE | 2026-05-13 11:45 |  |  | FALSE | 2026-05-13 | 11 | 2 | TRUE | 222 | 0 | BEIGE | GB OUTER LHD | Good | 0.4788696
8828467 | DS LOWER LHD BEIGE | 2026-05-13 11:45 |  |  | FALSE | 2026-05-13 | 11 | 2 | TRUE | 223 | 0 | BEIGE | DS LOWER LHD | Good | 0.4788696
8828468 | PS LOWER LHD BEIGE | 2026-05-13 11:45 |  |  | FALSE | 2026-05-13 | 11 | 2 | TRUE | 224 | 0 | BEIGE | PS LOWER LHD | Good | 0.4788696
8828469 | GB OUTER LHD BEIGE | 2026-05-13 11:46 |  |  | FALSE | 2026-05-13 | 11 | 2 | FALSE | 225 | 0 | BEIGE | GB OUTER LHD | Good | 0.4057275
8828472 | DS LOWER LHD BEIGE | 2026-05-13 11:46 |  |  | FALSE | 2026-05-13 | 11 | 2 | FALSE | 226 | 0 | BEIGE | DS LOWER LHD | Good | 0.4057275
8828474 | PS LOWER LHD BEIGE | 2026-05-13 11:46 |  |  | FALSE | 2026-05-13 | 11 | 2 | FALSE | 227 | 0 | BEIGE | PS LOWER LHD | Good | 0.4057275
8828475 | GB OUTER LHD BEIGE | 2026-05-13 11:47 |  |  | FALSE | 2026-05-13 | 11 | 2 | FALSE | 228 | 0 | BEIGE | GB OUTER LHD | Good | 0.4327382
8828478 | DS LOWER LHD BEIGE | 2026-05-13 11:47 |  |  | FALSE | 2026-05-13 | 11 | 2 | FALSE | 229 | 0 | BEIGE | DS LOWER LHD | Good | 0.4327382
8828479 | PS LOWER LHD BEIGE | 2026-05-13 11:47 |  |  | FALSE | 2026-05-13 | 11 | 2 | FALSE | 230 | 0 | BEIGE | PS LOWER LHD | Good | 0.4327382
8828480 | GB OUTER LHD BEIGE | 2026-05-13 11:48 |  |  | FALSE | 2026-05-13 | 11 | 2 | FALSE | 231 | 0 | BEIGE | GB OUTER LHD | Good | 0.4040178
8828488 | DS LOWER LHD BEIGE | 2026-05-13 11:48 |  |  | FALSE | 2026-05-13 | 11 | 2 | FALSE | 232 | 0 | BEIGE | DS LOWER LHD | Good | 0.4040178
8828489 | PS LOWER LHD BEIGE | 2026-05-13 11:49 |  |  | FALSE | 2026-05-13 | 11 | 2 | FALSE | 233 | 0 | BEIGE | PS LOWER LHD | Good | 0.4040178
8828490 | GB OUTER LHD BEIGE | 2026-05-13 11:50 |  |  | FALSE | 2026-05-13 | 11 | 2 | FALSE | 234 | 0 | BEIGE | GB OUTER LHD | Good | 0.3986352
8828497 | DS LOWER LHD BEIGE | 2026-05-13 11:50 |  |  | FALSE | 2026-05-13 | 11 | 2 | FALSE | 235 | 0 | BEIGE | DS LOWER LHD | Good | 0.3986352
8828498 | PS LOWER LHD BEIGE | 2026-05-13 11:50 |  |  | FALSE | 2026-05-13 | 11 | 2 | FALSE | 236 | 0 | BEIGE | PS LOWER LHD | Good | 0.3986352
8828501 | GB OUTER LHD BEIGE | 2026-05-13 11:51 |  |  | FALSE | 2026-05-13 | 11 | 2 | FALSE | 237 | 0 | BEIGE | GB OUTER LHD | Good | 0.4040108
8828504 | DS LOWER LHD BEIGE | 2026-05-13 11:51 |  |  | FALSE | 2026-05-13 | 11 | 2 | FALSE | 238 | 0 | BEIGE | DS LOWER LHD | Good | 0.4040108
8828506 | PS LOWER LHD BEIGE | 2026-05-13 11:51 |  |  | FALSE | 2026-05-13 | 11 | 2 | FALSE | 239 | 0 | BEIGE | PS LOWER LHD | Good | 0.4040108
8828507 | GB OUTER LHD BEIGE | 2026-05-13 11:52 |  |  | FALSE | 2026-05-13 | 11 | 2 | FALSE | 240 | 0 | BEIGE | GB OUTER LHD | Good | 0.4448038
8828512 | DS LOWER LHD BEIGE | 2026-05-13 11:52 |  |  | FALSE | 2026-05-13 | 11 | 2 | FALSE | 241 | 0 | BEIGE | DS LOWER LHD | Good | 0.4448038
8828514 | PS LOWER LHD BEIGE | 2026-05-13 11:52 |  |  | FALSE | 2026-05-13 | 11 | 2 | FALSE | 242 | 0 | BEIGE | PS LOWER LHD | Good | 0.4448038
8828515 | GB OUTER LHD BEIGE | 2026-05-13 11:53 |  |  | FALSE | 2026-05-13 | 11 | 2 | FALSE | 243 | 0 | BEIGE | GB OUTER LHD | Good | 0.4121514
8828520 | DS LOWER LHD BEIGE | 2026-05-13 11:53 |  |  | FALSE | 2026-05-13 | 11 | 2 | FALSE | 244 | 0 | BEIGE | DS LOWER LHD | Good | 0.4121514
8828521 | PS LOWER LHD BEIGE | 2026-05-13 11:54 |  |  | FALSE | 2026-05-13 | 11 | 2 | FALSE | 245 | 0 | BEIGE | PS LOWER LHD | Good | 0.4121514
8828530 | PS LOWER LHD BEIGE | 2026-05-13 11:55 |  |  | FALSE | 2026-05-13 | 11 | 2 | FALSE | 246 | 0 | BEIGE | PS LOWER LHD | Good | 0.4031392
8828528 | DS LOWER LHD BEIGE | 2026-05-13 11:55 |  |  | FALSE | 2026-05-13 | 11 | 2 | FALSE | 247 | 0 | BEIGE | DS LOWER LHD | Good | 0.4031392
8828523 | GB OUTER LHD BEIGE | 2026-05-13 11:55 |  |  | FALSE | 2026-05-13 | 11 | 2 | FALSE | 248 | 0 | BEIGE | GB OUTER LHD | Good | 0.4031392
8828531 | GB OUTER LHD BEIGE | 2026-05-13 11:56 |  |  | FALSE | 2026-05-13 | 11 | 2 | FALSE | 249 | 0 | BEIGE | GB OUTER LHD | Good | 0.4523593
8828536 | DS LOWER LHD BEIGE | 2026-05-13 11:56 |  |  | FALSE | 2026-05-13 | 11 | 2 | FALSE | 250 | 0 | BEIGE | DS LOWER LHD | Good | 0.4523593
8828537 | PS LOWER LHD BEIGE | 2026-05-13 11:56 |  |  | FALSE | 2026-05-13 | 11 | 2 | FALSE | 251 | 0 | BEIGE | PS LOWER LHD | Good | 0.4523593
8828541 | GB OUTER LHD BEIGE | 2026-05-13 11:57 |  |  | FALSE | 2026-05-13 | 11 | 2 | FALSE | 252 | 0 | BEIGE | GB OUTER LHD | Good | 0.4236209
8828549 | DS LOWER LHD BEIGE | 2026-05-13 11:57 |  |  | FALSE | 2026-05-13 | 11 | 2 | FALSE | 253 | 0 | BEIGE | DS LOWER LHD | Good | 0.4236209
8828550 | PS LOWER LHD BEIGE | 2026-05-13 11:57 |  |  | FALSE | 2026-05-13 | 11 | 2 | FALSE | 254 | 0 | BEIGE | PS LOWER LHD | Good | 0.4236209
8828552 | GB OUTER LHD BEIGE | 2026-05-13 11:58 |  |  | FALSE | 2026-05-13 | 11 | 2 | FALSE | 255 | 0 | BEIGE | GB OUTER LHD | Good | 0.456683
8828559 | DS LOWER LHD BEIGE | 2026-05-13 11:58 |  |  | FALSE | 2026-05-13 | 11 | 2 | FALSE | 256 | 0 | BEIGE | DS LOWER LHD | Good | 0.456683
8828560 | PS LOWER LHD BEIGE | 2026-05-13 11:59 |  |  | FALSE | 2026-05-13 | 11 | 2 | FALSE | 257 | 0 | BEIGE | PS LOWER LHD | Good | 0.456683
8828573 | PS LOWER LHD BEIGE | 2026-05-13 12:00 |  |  | FALSE | 2026-05-13 | 12 | 2 | FALSE | 258 | 0 | BEIGE | PS LOWER LHD | Good | 0.4301654
8828562 | GB OUTER LHD BEIGE | 2026-05-13 12:00 |  |  | FALSE | 2026-05-13 | 12 | 2 | FALSE | 259 | 0 | BEIGE | GB OUTER LHD | Good | 0.4301654
8828571 | DS LOWER LHD BEIGE | 2026-05-13 12:00 |  |  | FALSE | 2026-05-13 | 12 | 2 | FALSE | 260 | 0 | BEIGE | DS LOWER LHD | Good | 0.4301654
8828574 | GB OUTER LHD BEIGE | 2026-05-13 12:01 |  |  | FALSE | 2026-05-13 | 12 | 2 | FALSE | 261 | 0 | BEIGE | GB OUTER LHD | Good | 0.455817
8828584 | PS LOWER LHD BEIGE | 2026-05-13 12:01 |  |  | FALSE | 2026-05-13 | 12 | 2 | FALSE | 262 | 0 | BEIGE | PS LOWER LHD | Good | 0.455817
8828582 | DS LOWER LHD BEIGE | 2026-05-13 12:01 |  |  | FALSE | 2026-05-13 | 12 | 2 | FALSE | 263 | 0 | BEIGE | DS LOWER LHD | Good | 0.455817
8828585 | GB OUTER LHD BEIGE | 2026-05-13 12:02 |  |  | FALSE | 2026-05-13 | 12 | 2 | FALSE | 264 | 0 | BEIGE | GB OUTER LHD | Good | 0.4531855
8828595 | DS LOWER LHD BEIGE | 2026-05-13 12:02 |  |  | FALSE | 2026-05-13 | 12 | 2 | FALSE | 265 | 0 | BEIGE | DS LOWER LHD | Good | 0.4531855
8828596 | PS LOWER LHD BEIGE | 2026-05-13 12:02 |  |  | FALSE | 2026-05-13 | 12 | 2 | FALSE | 266 | 0 | BEIGE | PS LOWER LHD | Good | 0.4531855
8828597 | GB OUTER LHD BEIGE | 2026-05-13 12:03 |  |  | FALSE | 2026-05-13 | 12 | 2 | FALSE | 267 | 0 | BEIGE | GB OUTER LHD | Good | 0.46556
8828607 | DS LOWER LHD BEIGE | 2026-05-13 12:03 |  |  | FALSE | 2026-05-13 | 12 | 2 | FALSE | 268 | 0 | BEIGE | DS LOWER LHD | Good | 0.46556
8828608 | PS LOWER LHD BEIGE | 2026-05-13 12:04 |  |  | FALSE | 2026-05-13 | 12 | 2 | FALSE | 269 | 0 | BEIGE | PS LOWER LHD | Good | 0.46556
8828609 | GB OUTER LHD BEIGE | 2026-05-13 12:05 |  |  | FALSE | 2026-05-13 | 12 | 2 | FALSE | 270 | 0 | BEIGE | GB OUTER LHD | Good | 0.45996
8828616 | DS LOWER LHD BEIGE | 2026-05-13 12:05 |  |  | FALSE | 2026-05-13 | 12 | 2 | FALSE | 271 | 0 | BEIGE | DS LOWER LHD | Good | 0.45996
8828618 | PS LOWER LHD BEIGE | 2026-05-13 12:05 |  |  | FALSE | 2026-05-13 | 12 | 2 | FALSE | 272 | 0 | BEIGE | PS LOWER LHD | Good | 0.45996
8828620 | GB OUTER LHD BEIGE | 2026-05-13 12:06 |  |  | FALSE | 2026-05-13 | 12 | 2 | FALSE | 273 | 0 | BEIGE | GB OUTER LHD | Good | 0.4430239
8828628 | DS LOWER LHD BEIGE | 2026-05-13 12:06 |  |  | FALSE | 2026-05-13 | 12 | 2 | FALSE | 274 | 0 | BEIGE | DS LOWER LHD | Good | 0.4430239
8828630 | PS LOWER LHD BEIGE | 2026-05-13 12:06 |  |  | FALSE | 2026-05-13 | 12 | 2 | FALSE | 275 | 0 | BEIGE | PS LOWER LHD | Good | 0.4430239
8828633 | GB OUTER LHD BEIGE | 2026-05-13 12:07 |  |  | FALSE | 2026-05-13 | 12 | 2 | FALSE | 276 | 0 | BEIGE | GB OUTER LHD | Good | 0.4553469
8828642 | DS LOWER LHD BEIGE | 2026-05-13 12:08 |  |  | FALSE | 2026-05-13 | 12 | 2 | FALSE | 277 | 0 | BEIGE | DS LOWER LHD | Good | 0.4553469
8828643 | PS LOWER LHD BEIGE | 2026-05-13 12:08 |  |  | FALSE | 2026-05-13 | 12 | 2 | FALSE | 278 | 0 | BEIGE | PS LOWER LHD | Good | 0.4553469
8828654 | PS LOWER LHD BEIGE | 2026-05-13 12:09 |  |  | FALSE | 2026-05-13 | 12 | 2 | FALSE | 279 | 0 | BEIGE | PS LOWER LHD | Good | 0.4573053
8828653 | DS LOWER LHD BEIGE | 2026-05-13 12:09 |  |  | FALSE | 2026-05-13 | 12 | 2 | FALSE | 280 | 0 | BEIGE | DS LOWER LHD | Good | 0.4573053
8828644 | GB OUTER LHD BEIGE | 2026-05-13 12:09 |  |  | FALSE | 2026-05-13 | 12 | 2 | FALSE | 281 | 0 | BEIGE | GB OUTER LHD | Good | 0.4573053
8828655 | GB OUTER LHD BEIGE | 2026-05-13 12:10 |  |  | FALSE | 2026-05-13 | 12 | 2 | FALSE | 282 | 0 | BEIGE | GB OUTER LHD | Good | 0.4413226
8828669 | DS LOWER LHD BEIGE | 2026-05-13 12:10 |  |  | FALSE | 2026-05-13 | 12 | 2 | FALSE | 283 | 0 | BEIGE | DS LOWER LHD | Good | 0.4413226
8828670 | PS LOWER LHD BEIGE | 2026-05-13 12:10 |  |  | FALSE | 2026-05-13 | 12 | 2 | FALSE | 284 | 0 | BEIGE | PS LOWER LHD | Good | 0.4413226
8828673 | GB OUTER LHD BEIGE | 2026-05-13 12:11 |  |  | FALSE | 2026-05-13 | 12 | 2 | FALSE | 285 | 0 | BEIGE | GB OUTER LHD | Good | 0.4453752
8828680 | DS LOWER LHD BEIGE | 2026-05-13 12:12 |  |  | FALSE | 2026-05-13 | 12 | 2 | FALSE | 286 | 0 | BEIGE | DS LOWER LHD | Good | 0.4453752
8828681 | PS LOWER LHD BEIGE | 2026-05-13 12:12 |  |  | FALSE | 2026-05-13 | 12 | 2 | FALSE | 287 | 0 | BEIGE | PS LOWER LHD | Good | 0.4453752
8828684 | GB OUTER LHD BEIGE | 2026-05-13 12:13 |  |  | FALSE | 2026-05-13 | 12 | 2 | FALSE | 288 | 0 | BEIGE | GB OUTER LHD | Good | 0.4589271
8828693 | DS LOWER LHD BEIGE | 2026-05-13 12:13 |  |  | FALSE | 2026-05-13 | 12 | 2 | FALSE | 289 | 0 | BEIGE | DS LOWER LHD | Good | 0.4589271
8828694 | PS LOWER LHD BEIGE | 2026-05-13 12:13 |  |  | FALSE | 2026-05-13 | 12 | 2 | FALSE | 290 | 0 | BEIGE | PS LOWER LHD | Good | 0.4589271
8828708 | PS LOWER LHD BEIGE | 2026-05-13 12:14 |  |  | FALSE | 2026-05-13 | 12 | 2 | FALSE | 291 | 0 | BEIGE | PS LOWER LHD | Good | 0.4352601
8828707 | DS LOWER LHD BEIGE | 2026-05-13 12:14 |  |  | FALSE | 2026-05-13 | 12 | 2 | FALSE | 292 | 0 | BEIGE | DS LOWER LHD | Good | 0.4352601
8828695 | GB OUTER LHD BEIGE | 2026-05-13 12:14 |  |  | FALSE | 2026-05-13 | 12 | 2 | FALSE | 293 | 0 | BEIGE | GB OUTER LHD | Good | 0.4352601
8828709 | GB OUTER LHD BEIGE | 2026-05-13 12:15 |  |  | FALSE | 2026-05-13 | 12 | 2 | FALSE | 294 | 0 | BEIGE | GB OUTER LHD | Good | 0.4368622
8828717 | DS LOWER LHD BEIGE | 2026-05-13 12:16 |  |  | FALSE | 2026-05-13 | 12 | 2 | FALSE | 295 | 0 | BEIGE | DS LOWER LHD | Good | 0.4368622
8828719 | PS LOWER LHD BEIGE | 2026-05-13 12:16 |  |  | FALSE | 2026-05-13 | 12 | 2 | FALSE | 296 | 0 | BEIGE | PS LOWER LHD | Good | 0.4368622
8828721 | GB OUTER LHD BEIGE | 2026-05-13 12:17 |  |  | FALSE | 2026-05-13 | 12 | 2 | FALSE | 297 | 0 | BEIGE | GB OUTER LHD | Good | 0.4313726
8828728 | DS LOWER LHD BEIGE | 2026-05-13 12:17 |  |  | FALSE | 2026-05-13 | 12 | 2 | FALSE | 298 | 0 | BEIGE | DS LOWER LHD | Good | 0.4313726
8828730 | PS LOWER LHD BEIGE | 2026-05-13 12:17 |  |  | FALSE | 2026-05-13 | 12 | 2 | FALSE | 299 | 0 | BEIGE | PS LOWER LHD | Good | 0.4313726
8828732 | GB OUTER LHD BEIGE | 2026-05-13 12:18 |  |  | FALSE | 2026-05-13 | 12 | 2 | FALSE | 300 | 0 | BEIGE | GB OUTER LHD | Good | 0.4656623
8828743 | DS LOWER LHD BEIGE | 2026-05-13 12:18 |  |  | FALSE | 2026-05-13 | 12 | 2 | FALSE | 301 | 0 | BEIGE | DS LOWER LHD | Good | 0.4656623
8828744 | PS LOWER LHD BEIGE | 2026-05-13 12:18 |  |  | FALSE | 2026-05-13 | 12 | 2 | FALSE | 302 | 0 | BEIGE | PS LOWER LHD | Good | 0.4656623
8828745 | GB OUTER LHD BEIGE | 2026-05-13 12:19 |  |  | FALSE | 2026-05-13 | 12 | 2 | FALSE | 303 | 0 | BEIGE | GB OUTER LHD | Good | 0.4402318
8828754 | DS LOWER LHD BEIGE | 2026-05-13 12:19 |  |  | FALSE | 2026-05-13 | 12 | 2 | FALSE | 304 | 0 | BEIGE | DS LOWER LHD | Good | 0.4402318
8828755 | PS LOWER LHD BEIGE | 2026-05-13 12:19 |  |  | FALSE | 2026-05-13 | 12 | 2 | FALSE | 305 | 0 | BEIGE | PS LOWER LHD | Good | 0.4402318
8828757 | GB OUTER LHD BEIGE | 2026-05-13 12:20 |  |  | FALSE | 2026-05-13 | 12 | 2 | FALSE | 306 | 0 | BEIGE | GB OUTER LHD | Good | 0.4781005
8828768 | PS LOWER LHD BEIGE | 2026-05-13 12:21 |  |  | FALSE | 2026-05-13 | 12 | 2 | FALSE | 307 | 0 | BEIGE | PS LOWER LHD | Good | 0.4781005
8828766 | DS LOWER LHD BEIGE | 2026-05-13 12:21 |  |  | FALSE | 2026-05-13 | 12 | 2 | FALSE | 308 | 0 | BEIGE | DS LOWER LHD | Good | 0.4781005
8828778 | DS LOWER LHD BEIGE | 2026-05-13 12:22 |  |  | FALSE | 2026-05-13 | 12 | 2 | FALSE | 309 | 0 | BEIGE | DS LOWER LHD | Good | 0.4419095
8828779 | PS LOWER LHD BEIGE | 2026-05-13 12:22 |  |  | FALSE | 2026-05-13 | 12 | 2 | FALSE | 310 | 0 | BEIGE | PS LOWER LHD | Good | 0.4419095
8828770 | GB OUTER LHD BEIGE | 2026-05-13 12:22 |  |  | FALSE | 2026-05-13 | 12 | 2 | FALSE | 311 | 0 | BEIGE | GB OUTER LHD | Good | 0.4419095
8828780 | GB OUTER LHD BEIGE | 2026-05-13 12:23 |  |  | FALSE | 2026-05-13 | 12 | 2 | FALSE | 312 | 0 | BEIGE | GB OUTER LHD | Good | 0.4931266
8828784 | DS LOWER LHD BEIGE | 2026-05-13 12:23 |  |  | FALSE | 2026-05-13 | 12 | 2 | FALSE | 313 | 0 | BEIGE | DS LOWER LHD | Good | 0.4931266
8828785 | PS LOWER LHD BEIGE | 2026-05-13 12:23 |  |  | FALSE | 2026-05-13 | 12 | 2 | FALSE | 314 | 0 | BEIGE | PS LOWER LHD | Good | 0.4931266
8828787 | GB OUTER LHD BEIGE | 2026-05-13 12:24 |  |  | FALSE | 2026-05-13 | 12 | 2 | FALSE | 315 | 0 | BEIGE | GB OUTER LHD | Good | 0.477016
8828795 | DS LOWER LHD BEIGE | 2026-05-13 12:24 |  |  | FALSE | 2026-05-13 | 12 | 2 | FALSE | 316 | 0 | BEIGE | DS LOWER LHD | Good | 0.477016
8828796 | PS LOWER LHD BEIGE | 2026-05-13 12:24 |  |  | FALSE | 2026-05-13 | 12 | 2 | FALSE | 317 | 0 | BEIGE | PS LOWER LHD | Good | 0.477016
8828797 | GB OUTER LHD BEIGE | 2026-05-13 12:25 |  |  | FALSE | 2026-05-13 | 12 | 2 | FALSE | 318 | 0 | BEIGE | GB OUTER LHD | Good | 0.449745
8828805 | DS LOWER LHD BEIGE | 2026-05-13 12:26 |  |  | FALSE | 2026-05-13 | 12 | 2 | FALSE | 319 | 0 | BEIGE | DS LOWER LHD | Good | 0.449745
8828807 | PS LOWER LHD BEIGE | 2026-05-13 12:26 |  |  | FALSE | 2026-05-13 | 12 | 2 | FALSE | 320 | 0 | BEIGE | PS LOWER LHD | Good | 0.449745
8828817 | DS LOWER LHD BEIGE | 2026-05-13 12:27 |  |  | FALSE | 2026-05-13 | 12 | 2 | FALSE | 321 | 0 | BEIGE | DS LOWER LHD | Good | 0.4322939
8828808 | GB OUTER LHD BEIGE | 2026-05-13 12:27 |  |  | FALSE | 2026-05-13 | 12 | 2 | FALSE | 322 | 0 | BEIGE | GB OUTER LHD | Good | 0.4322939
8828819 | PS LOWER LHD BEIGE | 2026-05-13 12:27 |  |  | FALSE | 2026-05-13 | 12 | 2 | FALSE | 323 | 0 | BEIGE | PS LOWER LHD | Good | 0.4322939
8828820 | GB OUTER LHD BEIGE | 2026-05-13 12:28 |  |  | FALSE | 2026-05-13 | 12 | 2 | FALSE | 324 | 0 | BEIGE | GB OUTER LHD | Good | 0.4596646
8828824 | DS LOWER LHD BEIGE | 2026-05-13 12:28 |  |  | FALSE | 2026-05-13 | 12 | 2 | FALSE | 325 | 0 | BEIGE | DS LOWER LHD | Good | 0.4596646
8828826 | PS LOWER LHD BEIGE | 2026-05-13 12:28 |  |  | FALSE | 2026-05-13 | 12 | 2 | FALSE | 326 | 0 | BEIGE | PS LOWER LHD | Good | 0.4596646
8828868 | DS LOWER LHD BEIGE | 2026-05-13 12:33 |  |  | FALSE | 2026-05-13 | 12 | 2 | TRUE | 327 | 0 | BEIGE | DS LOWER LHD | Good | 0.5561725
8828869 | PS LOWER LHD BEIGE | 2026-05-13 12:33 |  |  | FALSE | 2026-05-13 | 12 | 2 | TRUE | 328 | 0 | BEIGE | PS LOWER LHD | Good | 0.5561725
8828827 | GB OUTER LHD BEIGE | 2026-05-13 12:33 |  |  | FALSE | 2026-05-13 | 12 | 2 | TRUE | 329 | 0 | BEIGE | GB OUTER LHD | Good | 0.5561725
8828872 | GB OUTER LHD BEIGE | 2026-05-13 12:34 |  |  | FALSE | 2026-05-13 | 12 | 2 | FALSE | 330 | 0 | BEIGE | GB OUTER LHD | Good | 0.4527149
8828880 | DS LOWER LHD BEIGE | 2026-05-13 12:34 |  |  | FALSE | 2026-05-13 | 12 | 2 | FALSE | 331 | 0 | BEIGE | DS LOWER LHD | Good | 0.4527149
8828882 | PS LOWER LHD BEIGE | 2026-05-13 12:35 |  |  | FALSE | 2026-05-13 | 12 | 2 | FALSE | 332 | 0 | BEIGE | PS LOWER LHD | Good | 0.4527149
8828883 | GB OUTER LHD BEIGE | 2026-05-13 12:36 |  |  | FALSE | 2026-05-13 | 12 | 2 | FALSE | 333 | 0 | BEIGE | GB OUTER LHD | Good | 0.4254757
8828892 | DS LOWER LHD BEIGE | 2026-05-13 12:36 |  |  | FALSE | 2026-05-13 | 12 | 2 | FALSE | 334 | 0 | BEIGE | DS LOWER LHD | Good | 0.4254757
8828894 | PS LOWER LHD BEIGE | 2026-05-13 12:36 |  |  | FALSE | 2026-05-13 | 12 | 2 | FALSE | 335 | 0 | BEIGE | PS LOWER LHD | Good | 0.4254757
8828905 | PS LOWER LHD BEIGE | 2026-05-13 12:37 |  |  | FALSE | 2026-05-13 | 12 | 2 | FALSE | 336 | 0 | BEIGE | PS LOWER LHD | Good | 0.4429204
8828895 | GB OUTER LHD BEIGE | 2026-05-13 12:37 |  |  | FALSE | 2026-05-13 | 12 | 2 | FALSE | 337 | 0 | BEIGE | GB OUTER LHD | Good | 0.4429204
8828901 | DS LOWER LHD BEIGE | 2026-05-13 12:37 |  |  | FALSE | 2026-05-13 | 12 | 2 | FALSE | 338 | 0 | BEIGE | DS LOWER LHD | Good | 0.4429204
8828906 | GB OUTER LHD BEIGE | 2026-05-13 12:38 |  |  | FALSE | 2026-05-13 | 12 | 2 | FALSE | 339 | 0 | BEIGE | GB OUTER LHD | Good | 0.430507
8828916 | DS LOWER LHD BEIGE | 2026-05-13 12:39 |  |  | FALSE | 2026-05-13 | 12 | 2 | FALSE | 340 | 0 | BEIGE | DS LOWER LHD | Good | 0.430507
8828918 | PS LOWER LHD BEIGE | 2026-05-13 12:39 |  |  | FALSE | 2026-05-13 | 12 | 2 | FALSE | 341 | 0 | BEIGE | PS LOWER LHD | Good | 0.430507
8828919 | GB OUTER LHD BEIGE | 2026-05-13 12:40 |  |  | FALSE | 2026-05-13 | 12 | 2 | FALSE | 342 | 0 | BEIGE | GB OUTER LHD | Good | 0.3990537
8828930 | DS LOWER LHD BEIGE | 2026-05-13 12:40 |  |  | FALSE | 2026-05-13 | 12 | 2 | FALSE | 343 | 0 | BEIGE | DS LOWER LHD | Good | 0.3990537
8828931 | PS LOWER LHD BEIGE | 2026-05-13 12:40 |  |  | FALSE | 2026-05-13 | 12 | 2 | FALSE | 344 | 0 | BEIGE | PS LOWER LHD | Good | 0.3990537
8828932 | GB OUTER LHD BEIGE | 2026-05-13 12:41 |  |  | FALSE | 2026-05-13 | 12 | 2 | FALSE | 345 | 0 | BEIGE | GB OUTER LHD | Good | 0.4266906
8828938 | DS LOWER LHD BEIGE | 2026-05-13 12:41 |  |  | FALSE | 2026-05-13 | 12 | 2 | FALSE | 346 | 0 | BEIGE | DS LOWER LHD | Good | 0.4266906
8828939 | PS LOWER LHD BEIGE | 2026-05-13 12:41 |  |  | FALSE | 2026-05-13 | 12 | 2 | FALSE | 347 | 0 | BEIGE | PS LOWER LHD | Good | 0.4266906
8828950 | PS LOWER LHD BEIGE | 2026-05-13 12:43 |  |  | FALSE | 2026-05-13 | 12 | 2 | FALSE | 348 | 0 | BEIGE | PS LOWER LHD | Good | 0.4331283
8828941 | GB OUTER LHD BEIGE | 2026-05-13 12:43 |  |  | FALSE | 2026-05-13 | 12 | 2 | FALSE | 349 | 0 | BEIGE | GB OUTER LHD | Good | 0.4331283
8828949 | DS LOWER LHD BEIGE | 2026-05-13 12:43 |  |  | FALSE | 2026-05-13 | 12 | 2 | FALSE | 350 | 0 | BEIGE | DS LOWER LHD | Good | 0.4331283
8828951 | GB OUTER LHD BEIGE | 2026-05-13 12:44 |  |  | FALSE | 2026-05-13 | 12 | 2 | FALSE | 351 | 0 | BEIGE | GB OUTER LHD | Good | 0.4301344
8828957 | PS LOWER LHD BEIGE | 2026-05-13 12:44 |  |  | FALSE | 2026-05-13 | 12 | 2 | FALSE | 352 | 0 | BEIGE | PS LOWER LHD | Good | 0.4301344
8828956 | DS LOWER LHD BEIGE | 2026-05-13 12:44 |  |  | FALSE | 2026-05-13 | 12 | 2 | FALSE | 353 | 0 | BEIGE | DS LOWER LHD | Good | 0.4301344
8828958 | GB OUTER LHD BEIGE | 2026-05-13 12:45 |  |  | FALSE | 2026-05-13 | 12 | 2 | FALSE | 354 | 0 | BEIGE | GB OUTER LHD | Good | 0.4300846
8828965 | DS LOWER LHD BEIGE | 2026-05-13 12:46 |  |  | FALSE | 2026-05-13 | 12 | 2 | FALSE | 355 | 0 | BEIGE | DS LOWER LHD | Good | 0.4300846
8828966 | PS LOWER LHD BEIGE | 2026-05-13 12:46 |  |  | FALSE | 2026-05-13 | 12 | 2 | FALSE | 356 | 0 | BEIGE | PS LOWER LHD | Good | 0.4300846
8828967 | GB OUTER LHD BEIGE | 2026-05-13 12:47 |  |  | FALSE | 2026-05-13 | 12 | 2 | FALSE | 357 | 0 | BEIGE | GB OUTER LHD | Good | 0.4329614
8828973 | DS LOWER LHD BEIGE | 2026-05-13 12:47 |  |  | FALSE | 2026-05-13 | 12 | 2 | FALSE | 358 | 0 | BEIGE | DS LOWER LHD | Good | 0.4329614
8828976 | PS LOWER LHD BEIGE | 2026-05-13 12:47 |  |  | FALSE | 2026-05-13 | 12 | 2 | FALSE | 359 | 0 | BEIGE | PS LOWER LHD | Good | 0.4329614
8828977 | GB OUTER LHD BEIGE | 2026-05-13 13:00 |  |  | FALSE | 2026-05-13 | 13 | 2 | TRUE | 360 | 0 | BEIGE | GB OUTER LHD | Good | 0.5174288
8829031 | DS LOWER LHD BEIGE | 2026-05-13 13:00 |  |  | FALSE | 2026-05-13 | 13 | 2 | TRUE | 361 | 0 | BEIGE | DS LOWER LHD | Good | 0.5174288
8829033 | PS LOWER LHD BEIGE | 2026-05-13 13:00 |  |  | FALSE | 2026-05-13 | 13 | 2 | TRUE | 362 | 0 | BEIGE | PS LOWER LHD | Good | 0.5174288
8829039 | DS LOWER LHD BEIGE | 2026-05-13 13:01 |  |  | FALSE | 2026-05-13 | 13 | 2 | FALSE | 363 | 0 | BEIGE | DS LOWER LHD | Good | 0.4448894
8829034 | GB OUTER LHD BEIGE | 2026-05-13 13:01 |  |  | FALSE | 2026-05-13 | 13 | 2 | FALSE | 364 | 0 | BEIGE | GB OUTER LHD | Good | 0.4448894
8829040 | PS LOWER LHD BEIGE | 2026-05-13 13:01 |  |  | FALSE | 2026-05-13 | 13 | 2 | FALSE | 365 | 0 | BEIGE | PS LOWER LHD | Good | 0.4448894
8829046 | DS LOWER LHD BEIGE | 2026-05-13 13:03 |  |  | FALSE | 2026-05-13 | 13 | 2 | FALSE | 366 | 0 | BEIGE | DS LOWER LHD | Good | 0.4446072
8829047 | PS LOWER LHD BEIGE | 2026-05-13 13:03 |  |  | FALSE | 2026-05-13 | 13 | 2 | FALSE | 367 | 0 | BEIGE | PS LOWER LHD | Good | 0.4446072
8829041 | GB OUTER LHD BEIGE | 2026-05-13 13:03 |  |  | FALSE | 2026-05-13 | 13 | 2 | FALSE | 368 | 0 | BEIGE | GB OUTER LHD | Good | 0.4446072
8829048 | GB OUTER LHD BEIGE | 2026-05-13 13:04 |  |  | FALSE | 2026-05-13 | 13 | 2 | FALSE | 369 | 0 | BEIGE | GB OUTER LHD | Good | 0.4490178
8829054 | DS LOWER LHD BEIGE | 2026-05-13 13:04 |  |  | FALSE | 2026-05-13 | 13 | 2 | FALSE | 370 | 0 | BEIGE | DS LOWER LHD | Good | 0.4490178
8829055 | PS LOWER LHD BEIGE | 2026-05-13 13:04 |  |  | FALSE | 2026-05-13 | 13 | 2 | FALSE | 371 | 0 | BEIGE | PS LOWER LHD | Good | 0.4490178
8829056 | GB OUTER LHD BEIGE | 2026-05-13 13:05 |  |  | FALSE | 2026-05-13 | 13 | 2 | FALSE | 372 | 0 | BEIGE | GB OUTER LHD | Good | 0.4273804
8829062 | DS LOWER LHD BEIGE | 2026-05-13 13:05 |  |  | FALSE | 2026-05-13 | 13 | 2 | FALSE | 373 | 0 | BEIGE | DS LOWER LHD | Good | 0.4273804
8829063 | PS LOWER LHD BEIGE | 2026-05-13 13:05 |  |  | FALSE | 2026-05-13 | 13 | 2 | FALSE | 374 | 0 | BEIGE | PS LOWER LHD | Good | 0.4273804
8829064 | GB OUTER LHD BEIGE | 2026-05-13 13:06 |  |  | FALSE | 2026-05-13 | 13 | 2 | FALSE | 375 | 0 | BEIGE | GB OUTER LHD | Good | 0.4242468
8829069 | DS LOWER LHD BEIGE | 2026-05-13 13:06 |  |  | FALSE | 2026-05-13 | 13 | 2 | FALSE | 376 | 0 | BEIGE | DS LOWER LHD | Good | 0.4242468
8829070 | PS LOWER LHD BEIGE | 2026-05-13 13:07 |  |  | FALSE | 2026-05-13 | 13 | 2 | FALSE | 377 | 0 | BEIGE | PS LOWER LHD | Good | 0.4242468
8829077 | PS LOWER LHD BEIGE | 2026-05-13 13:08 |  |  | FALSE | 2026-05-13 | 13 | 2 | FALSE | 378 | 0 | BEIGE | PS LOWER LHD | Good | 0.4482325
8829071 | GB OUTER LHD BEIGE | 2026-05-13 13:08 |  |  | FALSE | 2026-05-13 | 13 | 2 | FALSE | 379 | 0 | BEIGE | GB OUTER LHD | Good | 0.4482325
8829076 | DS LOWER LHD BEIGE | 2026-05-13 13:08 |  |  | FALSE | 2026-05-13 | 13 | 2 | FALSE | 380 | 0 | BEIGE | DS LOWER LHD | Good | 0.4482325
8829088 | PS LOWER LHD BEIGE | 2026-05-13 13:09 |  |  | FALSE | 2026-05-13 | 13 | 2 | FALSE | 381 | 0 | BEIGE | PS LOWER LHD | Good | 0.4297415
8829080 | GB OUTER LHD BEIGE | 2026-05-13 13:09 |  |  | FALSE | 2026-05-13 | 13 | 2 | FALSE | 382 | 0 | BEIGE | GB OUTER LHD | Good | 0.4297415
8829087 | DS LOWER LHD BEIGE | 2026-05-13 13:09 |  |  | FALSE | 2026-05-13 | 13 | 2 | FALSE | 383 | 0 | BEIGE | DS LOWER LHD | Good | 0.4297415
8829089 | GB OUTER LHD BEIGE | 2026-05-13 13:10 |  |  | FALSE | 2026-05-13 | 13 | 2 | FALSE | 384 | 0 | BEIGE | GB OUTER LHD | Good | 0.429769
8829094 | PS LOWER LHD BEIGE | 2026-05-13 13:11 |  |  | FALSE | 2026-05-13 | 13 | 2 | FALSE | 385 | 0 | BEIGE | PS LOWER LHD | Good | 0.429769
8829092 | DS LOWER LHD BEIGE | 2026-05-13 13:11 |  |  | FALSE | 2026-05-13 | 13 | 2 | FALSE | 386 | 0 | BEIGE | DS LOWER LHD | Good | 0.429769
8829107 | PS LOWER LHD BEIGE | 2026-05-13 13:12 |  |  | FALSE | 2026-05-13 | 13 | 2 | FALSE | 387 | 0 | BEIGE | PS LOWER LHD | Good | 0.4268446
8829098 | GB OUTER LHD BEIGE | 2026-05-13 13:12 |  |  | FALSE | 2026-05-13 | 13 | 2 | FALSE | 388 | 0 | BEIGE | GB OUTER LHD | Good | 0.4268446
8829105 | DS LOWER LHD BEIGE | 2026-05-13 13:12 |  |  | FALSE | 2026-05-13 | 13 | 2 | FALSE | 389 | 0 | BEIGE | DS LOWER LHD | Good | 0.4268446
8829115 | PS LOWER LHD BEIGE | 2026-05-13 13:13 |  |  | FALSE | 2026-05-13 | 13 | 2 | FALSE | 390 | 0 | BEIGE | PS LOWER LHD | Good | 0.4303165
8829108 | GB OUTER LHD BEIGE | 2026-05-13 13:13 |  |  | FALSE | 2026-05-13 | 13 | 2 | FALSE | 391 | 0 | BEIGE | GB OUTER LHD | Good | 0.4303165
8829114 | DS LOWER LHD BEIGE | 2026-05-13 13:13 |  |  | FALSE | 2026-05-13 | 13 | 2 | FALSE | 392 | 0 | BEIGE | DS LOWER LHD | Good | 0.4303165
8829116 | GB OUTER LHD BEIGE | 2026-05-13 13:14 |  |  | FALSE | 2026-05-13 | 13 | 2 | FALSE | 393 | 0 | BEIGE | GB OUTER LHD | Good | 0.4318131
8829124 | DS LOWER LHD BEIGE | 2026-05-13 13:15 |  |  | FALSE | 2026-05-13 | 13 | 2 | FALSE | 394 | 0 | BEIGE | DS LOWER LHD | Good | 0.4318131
8829125 | PS LOWER LHD BEIGE | 2026-05-13 13:15 |  |  | FALSE | 2026-05-13 | 13 | 2 | FALSE | 395 | 0 | BEIGE | PS LOWER LHD | Good | 0.4318131
8829128 | GB OUTER LHD BEIGE | 2026-05-13 13:16 |  |  | FALSE | 2026-05-13 | 13 | 2 | FALSE | 396 | 0 | BEIGE | GB OUTER LHD | Good | 0.4250229
8829139 | DS LOWER LHD BEIGE | 2026-05-13 13:16 |  |  | FALSE | 2026-05-13 | 13 | 2 | FALSE | 397 | 0 | BEIGE | DS LOWER LHD | Good | 0.4250229
8829140 | PS LOWER LHD BEIGE | 2026-05-13 13:16 |  |  | FALSE | 2026-05-13 | 13 | 2 | FALSE | 398 | 0 | BEIGE | PS LOWER LHD | Good | 0.4250229
8829141 | GB OUTER LHD BEIGE | 2026-05-13 13:17 |  |  | FALSE | 2026-05-13 | 13 | 2 | FALSE | 399 | 0 | BEIGE | GB OUTER LHD | Good | 0.4230949
8829150 | DS LOWER LHD BEIGE | 2026-05-13 13:17 |  |  | FALSE | 2026-05-13 | 13 | 2 | FALSE | 400 | 0 | BEIGE | DS LOWER LHD | Good | 0.4230949
8829151 | PS LOWER LHD BEIGE | 2026-05-13 13:17 |  |  | FALSE | 2026-05-13 | 13 | 2 | FALSE | 401 | 0 | BEIGE | PS LOWER LHD | Good | 0.4230949
8829152 | GB OUTER LHD BEIGE | 2026-05-13 13:18 |  |  | FALSE | 2026-05-13 | 13 | 2 | FALSE | 402 | 0 | BEIGE | GB OUTER LHD | Good | 0.4352804
8829161 | PS LOWER LHD BEIGE | 2026-05-13 13:19 |  |  | FALSE | 2026-05-13 | 13 | 2 | FALSE | 403 | 0 | BEIGE | PS LOWER LHD | Good | 0.4352804
8829158 | DS LOWER LHD BEIGE | 2026-05-13 13:19 |  |  | FALSE | 2026-05-13 | 13 | 2 | FALSE | 404 | 0 | BEIGE | DS LOWER LHD | Good | 0.4352804
8829162 | GB OUTER LHD BEIGE | 2026-05-13 13:20 |  |  | FALSE | 2026-05-13 | 13 | 2 | FALSE | 405 | 0 | BEIGE | GB OUTER LHD | Good | 0.4263181
8829170 | DS LOWER LHD BEIGE | 2026-05-13 13:20 |  |  | FALSE | 2026-05-13 | 13 | 2 | FALSE | 406 | 0 | BEIGE | DS LOWER LHD | Good | 0.4263181
8829172 | PS LOWER LHD BEIGE | 2026-05-13 13:20 |  |  | FALSE | 2026-05-13 | 13 | 2 | FALSE | 407 | 0 | BEIGE | PS LOWER LHD | Good | 0.4263181
8829175 | GB OUTER LHD BEIGE | 2026-05-13 13:21 |  |  | FALSE | 2026-05-13 | 13 | 2 | FALSE | 408 | 0 | BEIGE | GB OUTER LHD | Good | 0.5252268
8829188 | DS LOWER LHD WHITE | 2026-05-13 13:21 |  |  | FALSE | 2026-05-13 | 13 | 2 | FALSE | 409 | 0 | WHITE | DS LOWER LHD | Good | 0.5252268
8829189 | PS LOWER LHD WHITE | 2026-05-13 13:21 |  |  | FALSE | 2026-05-13 | 13 | 2 | FALSE | 410 | 0 | WHITE | PS LOWER LHD | Good | 0.5252268
8829191 | GB OUTER LHD WHITE | 2026-05-13 13:34 |  |  | FALSE | 2026-05-13 | 13 | 2 | TRUE | 411 | 0 | WHITE | GB OUTER LHD | Good | 0.5981233
8829241 | DS LOWER LHD WHITE | 2026-05-13 13:34 |  |  | FALSE | 2026-05-13 | 13 | 2 | TRUE | 412 | 0 | WHITE | DS LOWER LHD | Good | 0.5981233
8829242 | PS LOWER LHD WHITE | 2026-05-13 13:34 |  |  | FALSE | 2026-05-13 | 13 | 2 | TRUE | 413 | 0 | WHITE | PS LOWER LHD | Good | 0.5981233
8829249 | DS LOWER LHD WHITE | 2026-05-13 13:35 |  |  | FALSE | 2026-05-13 | 13 | 2 | TRUE | 414 | 0 | WHITE | DS LOWER LHD | Good | 0.5179289
8829243 | GB OUTER LHD WHITE | 2026-05-13 13:35 |  |  | FALSE | 2026-05-13 | 13 | 2 | TRUE | 415 | 0 | WHITE | GB OUTER LHD | Good | 0.5179289
8829250 | PS LOWER LHD WHITE | 2026-05-13 13:36 |  |  | FALSE | 2026-05-13 | 13 | 2 | TRUE | 416 | 0 | WHITE | PS LOWER LHD | Good | 0.5179289
8829251 | GB OUTER LHD WHITE | 2026-05-13 13:39 |  |  | FALSE | 2026-05-13 | 13 | 2 | TRUE | 417 | 0 | WHITE | GB OUTER LHD | Good | 0.4946922
8829266 | DS LOWER LHD WHITE | 2026-05-13 13:39 |  |  | FALSE | 2026-05-13 | 13 | 2 | TRUE | 418 | 0 | WHITE | DS LOWER LHD | Good | 0.4946922
8829269 | GB OUTER LHD WHITE | 2026-05-13 13:40 |  |  | FALSE | 2026-05-13 | 13 | 2 | FALSE | 419 | 0 | WHITE | GB OUTER LHD | Good | 0.4453722
8829268 | PS LOWER LHD WHITE | 2026-05-13 13:40 |  |  | FALSE | 2026-05-13 | 13 | 2 | TRUE | 420 | 0 | WHITE | PS LOWER LHD | Good | 0.4946922
8829274 | DS LOWER LHD WHITE | 2026-05-13 13:41 |  |  | FALSE | 2026-05-13 | 13 | 2 | FALSE | 421 | 0 | WHITE | DS LOWER LHD | Good | 0.4453722
8829276 | PS LOWER LHD WHITE | 2026-05-13 13:41 |  |  | FALSE | 2026-05-13 | 13 | 2 | FALSE | 422 | 0 | WHITE | PS LOWER LHD | Good | 0.4453722
8829277 | GB OUTER LHD WHITE | 2026-05-13 13:42 |  |  | FALSE | 2026-05-13 | 13 | 2 | TRUE | 423 | 0 | WHITE | GB OUTER LHD | Good | 0.4820563
8829283 | DS LOWER LHD WHITE | 2026-05-13 13:42 |  |  | FALSE | 2026-05-13 | 13 | 2 | TRUE | 424 | 0 | WHITE | DS LOWER LHD | Good | 0.4820563
8829284 | PS LOWER LHD WHITE | 2026-05-13 13:42 |  |  | FALSE | 2026-05-13 | 13 | 2 | TRUE | 425 | 0 | WHITE | PS LOWER LHD | Good | 0.4820563
8829285 | GB OUTER LHD WHITE | 2026-05-13 14:07 |  |  | FALSE | 2026-05-13 | 14 | 2 | TRUE | 426 | 0 | WHITE | GB OUTER LHD | Good | 0.5262731
8829336 | DS LOWER LHD WHITE | 2026-05-13 14:07 |  |  | FALSE | 2026-05-13 | 14 | 2 | TRUE | 427 | 0 | WHITE | DS LOWER LHD | Good | 0.5262731
8829337 | PS LOWER LHD WHITE | 2026-05-13 14:07 |  |  | FALSE | 2026-05-13 | 14 | 2 | TRUE | 428 | 0 | WHITE | PS LOWER LHD | Good | 0.5262731
8829340 | PS LOWER LHD WHITE | 2026-05-13 14:09 |  |  | FALSE | 2026-05-13 | 14 | 2 | FALSE | 429 | 0 | WHITE | PS LOWER LHD | Good | 0.4800276
8829339 | DS LOWER LHD WHITE | 2026-05-13 14:09 |  |  | FALSE | 2026-05-13 | 14 | 2 | FALSE | 430 | 0 | WHITE | DS LOWER LHD | Good | 0.4800276
8829338 | GB OUTER LHD WHITE | 2026-05-13 14:09 |  |  | FALSE | 2026-05-13 | 14 | 2 | FALSE | 431 | 0 | WHITE | GB OUTER LHD | Good | 0.4800276
8829341 | GB OUTER LHD WHITE | 2026-05-13 14:10 |  |  | FALSE | 2026-05-13 | 14 | 2 | FALSE | 432 | 0 | WHITE | GB OUTER LHD | Good | 0.4399926
8829342 | DS LOWER LHD WHITE | 2026-05-13 14:10 |  |  | FALSE | 2026-05-13 | 14 | 2 | FALSE | 433 | 0 | WHITE | DS LOWER LHD | Good | 0.4399926
8829343 | PS LOWER LHD WHITE | 2026-05-13 14:10 |  |  | FALSE | 2026-05-13 | 14 | 2 | FALSE | 434 | 0 | WHITE | PS LOWER LHD | Good | 0.4399926
8829344 | GB OUTER LHD WHITE | 2026-05-13 14:11 |  |  | FALSE | 2026-05-13 | 14 | 2 | FALSE | 435 | 0 | WHITE | GB OUTER LHD | Good | 0.4411023
8829346 | DS LOWER LHD WHITE | 2026-05-13 14:11 |  |  | FALSE | 2026-05-13 | 14 | 2 | FALSE | 436 | 0 | WHITE | DS LOWER LHD | Good | 0.4411023
8829347 | PS LOWER LHD WHITE | 2026-05-13 14:11 |  |  | FALSE | 2026-05-13 | 14 | 2 | FALSE | 437 | 0 | WHITE | PS LOWER LHD | Good | 0.4411023
8829348 | GB OUTER LHD WHITE | 2026-05-13 14:12 |  |  | FALSE | 2026-05-13 | 14 | 2 | FALSE | 438 | 0 | WHITE | GB OUTER LHD | Good | 0.4292357
8829349 | DS LOWER LHD WHITE | 2026-05-13 14:13 |  |  | FALSE | 2026-05-13 | 14 | 2 | FALSE | 439 | 0 | WHITE | DS LOWER LHD | Good | 0.4292357
8829350 | PS LOWER LHD WHITE | 2026-05-13 14:13 |  |  | FALSE | 2026-05-13 | 14 | 2 | FALSE | 440 | 0 | WHITE | PS LOWER LHD | Good | 0.4292357
8829357 | DS LOWER LHD WHITE | 2026-05-13 14:14 |  |  | FALSE | 2026-05-13 | 14 | 2 | FALSE | 441 | 0 | WHITE | DS LOWER LHD | Good | 0.4291064
8829352 | GB OUTER LHD WHITE | 2026-05-13 14:14 |  |  | FALSE | 2026-05-13 | 14 | 2 | FALSE | 442 | 0 | WHITE | GB OUTER LHD | Good | 0.4291064
8829358 | PS LOWER LHD WHITE | 2026-05-13 14:14 |  |  | FALSE | 2026-05-13 | 14 | 2 | FALSE | 443 | 0 | WHITE | PS LOWER LHD | Good | 0.4291064
8829361 | GB OUTER LHD WHITE | 2026-05-13 14:15 |  |  | FALSE | 2026-05-13 | 14 | 2 | FALSE | 444 | 0 | WHITE | GB OUTER LHD | Good | 0.4210389
8829367 | DS LOWER LHD WHITE | 2026-05-13 14:15 |  |  | FALSE | 2026-05-13 | 14 | 2 | FALSE | 445 | 0 | WHITE | DS LOWER LHD | Good | 0.4210389
8829368 | PS LOWER LHD WHITE | 2026-05-13 14:15 |  |  | FALSE | 2026-05-13 | 14 | 2 | FALSE | 446 | 0 | WHITE | PS LOWER LHD | Good | 0.4210389
8829369 | GB OUTER LHD WHITE | 2026-05-13 14:16 |  |  | FALSE | 2026-05-13 | 14 | 2 | FALSE | 447 | 0 | WHITE | GB OUTER LHD | Good | 0.4261175
8829378 | DS LOWER LHD WHITE | 2026-05-13 14:16 |  |  | FALSE | 2026-05-13 | 14 | 2 | FALSE | 448 | 0 | WHITE | DS LOWER LHD | Good | 0.4261175
8829380 | PS LOWER LHD WHITE | 2026-05-13 14:17 |  |  | FALSE | 2026-05-13 | 14 | 2 | FALSE | 449 | 0 | WHITE | PS LOWER LHD | Good | 0.4261175
8829381 | GB OUTER LHD WHITE | 2026-05-13 14:21 |  |  | FALSE | 2026-05-13 | 14 | 2 | TRUE | 450 | 0 | WHITE | GB OUTER LHD | Good | 0.4903745
8829397 | DS LOWER LHD WHITE | 2026-05-13 14:22 |  |  | FALSE | 2026-05-13 | 14 | 2 | TRUE | 451 | 0 | WHITE | DS LOWER LHD | Good | 0.4903745
8829398 | PS LOWER LHD WHITE | 2026-05-13 14:22 |  |  | FALSE | 2026-05-13 | 14 | 2 | TRUE | 452 | 0 | WHITE | PS LOWER LHD | Good | 0.4903745
8829399 | GB OUTER LHD WHITE | 2026-05-13 14:23 |  |  | FALSE | 2026-05-13 | 14 | 2 | FALSE | 453 | 0 | WHITE | GB OUTER LHD | Good | 0.4283498
8829410 | DS LOWER LHD WHITE | 2026-05-13 14:23 |  |  | FALSE | 2026-05-13 | 14 | 2 | FALSE | 454 | 0 | WHITE | DS LOWER LHD | Good | 0.4283498
8829411 | PS LOWER LHD WHITE | 2026-05-13 14:23 |  |  | FALSE | 2026-05-13 | 14 | 2 | FALSE | 455 | 0 | WHITE | PS LOWER LHD | Good | 0.4283498
8829412 | GB OUTER LHD WHITE | 2026-05-13 14:24 |  |  | FALSE | 2026-05-13 | 14 | 2 | FALSE | 456 | 0 | WHITE | GB OUTER LHD | Good | 0.4393401
8829417 | DS LOWER LHD WHITE | 2026-05-13 14:24 |  |  | FALSE | 2026-05-13 | 14 | 2 | FALSE | 457 | 0 | WHITE | DS LOWER LHD | Good | 0.4393401
8829418 | PS LOWER LHD WHITE | 2026-05-13 14:24 |  |  | FALSE | 2026-05-13 | 14 | 2 | FALSE | 458 | 0 | WHITE | PS LOWER LHD | Good | 0.4393401
8829427 | DS LOWER LHD WHITE | 2026-05-13 14:25 |  |  | FALSE | 2026-05-13 | 14 | 2 | FALSE | 459 | 0 | WHITE | DS LOWER LHD | Good | 0.4395164
8829419 | GB OUTER LHD WHITE | 2026-05-13 14:25 |  |  | FALSE | 2026-05-13 | 14 | 2 | FALSE | 460 | 0 | WHITE | GB OUTER LHD | Good | 0.4395164
8829428 | PS LOWER LHD WHITE | 2026-05-13 14:26 |  |  | FALSE | 2026-05-13 | 14 | 2 | FALSE | 461 | 0 | WHITE | PS LOWER LHD | Good | 0.4395164
8829430 | GB OUTER LHD WHITE | 2026-05-13 14:29 |  |  | FALSE | 2026-05-13 | 14 | 2 | TRUE | 462 | 0 | WHITE | GB OUTER LHD | Good | 0.4913016
8829445 | DS LOWER LHD WHITE | 2026-05-13 14:29 |  |  | FALSE | 2026-05-13 | 14 | 2 | TRUE | 463 | 0 | WHITE | DS LOWER LHD | Good | 0.4913016
8829447 | PS LOWER LHD WHITE | 2026-05-13 14:29 |  |  | FALSE | 2026-05-13 | 14 | 2 | TRUE | 464 | 0 | WHITE | PS LOWER LHD | Good | 0.4913016
8829448 | GB OUTER LHD WHITE | 2026-05-13 14:30 |  |  | FALSE | 2026-05-13 | 14 | 2 | FALSE | 465 | 0 | WHITE | GB OUTER LHD | Good | 0.4229287
8829458 | DS LOWER LHD WHITE | 2026-05-13 14:30 |  |  | FALSE | 2026-05-13 | 14 | 2 | FALSE | 466 | 0 | WHITE | DS LOWER LHD | Good | 0.4229287
8829459 | PS LOWER LHD WHITE | 2026-05-13 14:30 |  |  | FALSE | 2026-05-13 | 14 | 2 | FALSE | 467 | 0 | WHITE | PS LOWER LHD | Good | 0.4229287
8829460 | GB OUTER LHD WHITE | 2026-05-13 14:31 |  |  | FALSE | 2026-05-13 | 14 | 2 | FALSE | 468 | 0 | WHITE | GB OUTER LHD | Good | 0.4199668
8829467 | DS LOWER LHD WHITE | 2026-05-13 14:31 |  |  | FALSE | 2026-05-13 | 14 | 2 | FALSE | 469 | 0 | WHITE | DS LOWER LHD | Good | 0.4199668
8829469 | GB OUTER LHD WHITE | 2026-05-13 14:32 |  |  | FALSE | 2026-05-13 | 14 | 2 | FALSE | 470 | 0 | WHITE | GB OUTER LHD | Good | 0.4466489
8829468 | PS LOWER LHD WHITE | 2026-05-13 14:32 |  |  | FALSE | 2026-05-13 | 14 | 2 | FALSE | 471 | 0 | WHITE | PS LOWER LHD | Good | 0.4199668
8829475 | DS LOWER LHD WHITE | 2026-05-13 14:33 |  |  | FALSE | 2026-05-13 | 14 | 2 | FALSE | 472 | 0 | WHITE | DS LOWER LHD | Good | 0.4466489
8829476 | PS LOWER LHD WHITE | 2026-05-13 14:33 |  |  | FALSE | 2026-05-13 | 14 | 2 | FALSE | 473 | 0 | WHITE | PS LOWER LHD | Good | 0.4466489
8829487 | PS LOWER LHD WHITE | 2026-05-13 14:34 |  |  | FALSE | 2026-05-13 | 14 | 2 | FALSE | 474 | 0 | WHITE | PS LOWER LHD | Good | 0.436672
8829477 | GB OUTER LHD WHITE | 2026-05-13 14:34 |  |  | FALSE | 2026-05-13 | 14 | 2 | FALSE | 475 | 0 | WHITE | GB OUTER LHD | Good | 0.436672
8829485 | DS LOWER LHD WHITE | 2026-05-13 14:34 |  |  | FALSE | 2026-05-13 | 14 | 2 | FALSE | 476 | 0 | WHITE | DS LOWER LHD | Good | 0.436672
8829488 | GB OUTER LHD WHITE | 2026-05-13 14:35 |  |  | FALSE | 2026-05-13 | 14 | 2 | FALSE | 477 | 0 | WHITE | GB OUTER LHD | Good | 0.4432426
8829491 | DS LOWER LHD WHITE | 2026-05-13 14:35 |  |  | FALSE | 2026-05-13 | 14 | 2 | FALSE | 478 | 0 | WHITE | DS LOWER LHD | Good | 0.4432426
8829492 | PS LOWER LHD WHITE | 2026-05-13 14:35 |  |  | FALSE | 2026-05-13 | 14 | 2 | FALSE | 479 | 0 | WHITE | PS LOWER LHD | Good | 0.4432426
8829493 | GB OUTER LHD WHITE | 2026-05-13 14:36 |  |  | FALSE | 2026-05-13 | 14 | 2 | FALSE | 480 | 0 | WHITE | GB OUTER LHD | Good | 0.4187095
8829500 | DS LOWER LHD WHITE | 2026-05-13 14:36 |  |  | FALSE | 2026-05-13 | 14 | 2 | FALSE | 481 | 0 | WHITE | DS LOWER LHD | Good | 0.4187095
8829501 | PS LOWER LHD WHITE | 2026-05-13 14:36 |  |  | FALSE | 2026-05-13 | 14 | 2 | FALSE | 482 | 0 | WHITE | PS LOWER LHD | Good | 0.4187095
8829502 | GB OUTER LHD WHITE | 2026-05-13 14:37 |  |  | FALSE | 2026-05-13 | 14 | 2 | FALSE | 483 | 0 | WHITE | GB OUTER LHD | Good | 0.451181
8829508 | DS LOWER LHD WHITE | 2026-05-13 14:38 |  |  | FALSE | 2026-05-13 | 14 | 2 | FALSE | 484 | 0 | WHITE | DS LOWER LHD | Good | 0.451181
8829511 | PS LOWER LHD WHITE | 2026-05-13 14:38 |  |  | FALSE | 2026-05-13 | 14 | 2 | FALSE | 485 | 0 | WHITE | PS LOWER LHD | Good | 0.451181
8829519 | DS LOWER LHD WHITE | 2026-05-13 14:39 |  |  | FALSE | 2026-05-13 | 14 | 2 | FALSE | 486 | 0 | WHITE | DS LOWER LHD | Good | 0.4324617
8829523 | PS LOWER LHD WHITE | 2026-05-13 14:39 |  |  | FALSE | 2026-05-13 | 14 | 2 | FALSE | 487 | 0 | WHITE | PS LOWER LHD | Good | 0.4324617
8829512 | GB OUTER LHD WHITE | 2026-05-13 14:39 |  |  | FALSE | 2026-05-13 | 14 | 2 | FALSE | 488 | 0 | WHITE | GB OUTER LHD | Good | 0.4324617
8829524 | GB OUTER LHD WHITE | 2026-05-13 14:40 |  |  | FALSE | 2026-05-13 | 14 | 2 | FALSE | 489 | 0 | WHITE | GB OUTER LHD | Good | 0.4216521
8829530 | DS LOWER LHD WHITE | 2026-05-13 14:40 |  |  | FALSE | 2026-05-13 | 14 | 2 | FALSE | 490 | 0 | WHITE | DS LOWER LHD | Good | 0.4216521
8829531 | PS LOWER LHD WHITE | 2026-05-13 14:40 |  |  | FALSE | 2026-05-13 | 14 | 2 | FALSE | 491 | 0 | WHITE | PS LOWER LHD | Good | 0.4216521
8829532 | GB OUTER LHD WHITE | 2026-05-13 14:41 |  |  | FALSE | 2026-05-13 | 14 | 2 | FALSE | 492 | 0 | WHITE | GB OUTER LHD | Good | 0.4557386
8829540 | DS LOWER LHD WHITE | 2026-05-13 14:41 |  |  | FALSE | 2026-05-13 | 14 | 2 | FALSE | 493 | 0 | WHITE | DS LOWER LHD | Good | 0.4557386
8829541 | PS LOWER LHD WHITE | 2026-05-13 14:41 |  |  | FALSE | 2026-05-13 | 14 | 2 | FALSE | 494 | 0 | WHITE | PS LOWER LHD | Good | 0.4557386
8829542 | GB OUTER LHD WHITE | 2026-05-13 14:42 |  |  | FALSE | 2026-05-13 | 14 | 2 | FALSE | 495 | 0 | WHITE | GB OUTER LHD | Good | 0.4495002
8829551 | DS LOWER LHD WHITE | 2026-05-13 14:43 |  |  | FALSE | 2026-05-13 | 14 | 2 | FALSE | 496 | 0 | WHITE | DS LOWER LHD | Good | 0.4495002
8829552 | PS LOWER LHD WHITE | 2026-05-13 14:43 |  |  | FALSE | 2026-05-13 | 14 | 2 | FALSE | 497 | 0 | WHITE | PS LOWER LHD | Good | 0.4495002
8829559 | DS LOWER LHD WHITE | 2026-05-13 14:44 |  |  | FALSE | 2026-05-13 | 14 | 2 | FALSE | 498 | 0 | WHITE | DS LOWER LHD | Good | 0.4273984
8829553 | GB OUTER LHD WHITE | 2026-05-13 14:44 |  |  | FALSE | 2026-05-13 | 14 | 2 | FALSE | 499 | 0 | WHITE | GB OUTER LHD | Good | 0.4273984
8829561 | PS LOWER LHD WHITE | 2026-05-13 14:44 |  |  | FALSE | 2026-05-13 | 14 | 2 | FALSE | 500 | 0 | WHITE | PS LOWER LHD | Good | 0.4273984
8829563 | GB OUTER LHD WHITE | 2026-05-13 14:45 |  |  | FALSE | 2026-05-13 | 14 | 2 | FALSE | 501 | 0 | WHITE | GB OUTER LHD | Good | 0.4638229
8829570 | DS LOWER LHD WHITE | 2026-05-13 14:45 |  |  | FALSE | 2026-05-13 | 14 | 2 | FALSE | 502 | 0 | WHITE | DS LOWER LHD | Good | 0.4638229
8829571 | PS LOWER LHD WHITE | 2026-05-13 14:45 |  |  | FALSE | 2026-05-13 | 14 | 2 | FALSE | 503 | 0 | WHITE | PS LOWER LHD | Good | 0.4638229
8829572 | GB OUTER LHD WHITE | 2026-05-13 14:46 |  |  | FALSE | 2026-05-13 | 14 | 2 | FALSE | 504 | 0 | WHITE | GB OUTER LHD | Good | 0.4196972
8829582 | DS LOWER LHD WHITE | 2026-05-13 14:46 |  |  | FALSE | 2026-05-13 | 14 | 2 | FALSE | 505 | 0 | WHITE | DS LOWER LHD | Good | 0.4196972
8829583 | PS LOWER LHD WHITE | 2026-05-13 14:47 |  |  | FALSE | 2026-05-13 | 14 | 2 | FALSE | 506 | 0 | WHITE | PS LOWER LHD | Good | 0.4196972
8829584 | GB OUTER LHD WHITE | 2026-05-13 14:48 |  |  | FALSE | 2026-05-13 | 14 | 2 | FALSE | 507 | 0 | WHITE | GB OUTER LHD | Good | 0.4542887
8829591 | DS LOWER LHD WHITE | 2026-05-13 14:48 |  |  | FALSE | 2026-05-13 | 14 | 2 | FALSE | 508 | 0 | WHITE | DS LOWER LHD | Good | 0.4542887
8829592 | PS LOWER LHD WHITE | 2026-05-13 14:48 |  |  | FALSE | 2026-05-13 | 14 | 2 | FALSE | 509 | 0 | WHITE | PS LOWER LHD | Good | 0.4542887
8829593 | GB OUTER LHD WHITE | 2026-05-13 14:49 |  |  | FALSE | 2026-05-13 | 14 | 2 | FALSE | 510 | 0 | WHITE | GB OUTER LHD | Good | 0.4562787
8829600 | DS LOWER LHD WHITE | 2026-05-13 14:49 |  |  | FALSE | 2026-05-13 | 14 | 2 | FALSE | 511 | 0 | WHITE | DS LOWER LHD | Good | 0.4562787
8829601 | PS LOWER LHD WHITE | 2026-05-13 14:49 |  |  | FALSE | 2026-05-13 | 14 | 2 | FALSE | 512 | 0 | WHITE | PS LOWER LHD | Good | 0.4562787
8829602 | GB OUTER LHD WHITE | 2026-05-13 14:50 |  |  | FALSE | 2026-05-13 | 14 | 2 | TRUE | 513 | 0 | WHITE | GB OUTER LHD | Good | 0.4989399
8829610 | DS LOWER LHD WHITE | 2026-05-13 14:50 |  |  | FALSE | 2026-05-13 | 14 | 2 | TRUE | 514 | 0 | WHITE | DS LOWER LHD | Good | 0.4989399
8829612 | PS LOWER LHD WHITE | 2026-05-13 14:50 |  |  | FALSE | 2026-05-13 | 14 | 2 | TRUE | 515 | 0 | WHITE | PS LOWER LHD | Good | 0.4989399
8829613 | GB OUTER LHD WHITE | 2026-05-13 14:57 |  |  | FALSE | 2026-05-13 | 14 | 2 | TRUE | 516 | 0 | WHITE | GB OUTER LHD | Good | 0.4726715
8829646 | DS LOWER LHD WHITE | 2026-05-13 14:57 |  |  | FALSE | 2026-05-13 | 14 | 2 | TRUE | 517 | 0 | WHITE | DS LOWER LHD | Good | 0.4726715
8829648 | PS LOWER LHD WHITE | 2026-05-13 14:57 |  |  | FALSE | 2026-05-13 | 14 | 2 | TRUE | 518 | 0 | WHITE | PS LOWER LHD | Good | 0.4726715
8829651 | GB OUTER LHD WHITE | 2026-05-13 14:58 |  |  | FALSE | 2026-05-13 | 14 | 2 | TRUE | 519 | 0 | WHITE | GB OUTER LHD | Good | 0.4364955
8829658 | DS LOWER LHD WHITE | 2026-05-13 14:59 |  |  | FALSE | 2026-05-13 | 14 | 2 | TRUE | 520 | 0 | WHITE | DS LOWER LHD | Good | 0.4364955
8829659 | PS LOWER LHD WHITE | 2026-05-13 14:59 |  |  | FALSE | 2026-05-13 | 14 | 2 | TRUE | 521 | 0 | WHITE | PS LOWER LHD | Good | 0.4364955
8829660 | GB OUTER LHD WHITE | 2026-05-13 15:01 |  |  | FALSE | 2026-05-13 | 15 | 2 | TRUE | 522 | 0 | WHITE | GB OUTER LHD | Good | 0.457533
8829669 | DS LOWER LHD WHITE | 2026-05-13 15:01 |  |  | FALSE | 2026-05-13 | 15 | 2 | TRUE | 523 | 0 | WHITE | DS LOWER LHD | Good | 0.457533
8829670 | PS LOWER LHD WHITE | 2026-05-13 15:01 |  |  | FALSE | 2026-05-13 | 15 | 2 | TRUE | 524 | 0 | WHITE | PS LOWER LHD | Good | 0.457533
8829671 | GB OUTER LHD WHITE | 2026-05-13 15:02 |  |  | FALSE | 2026-05-13 | 15 | 2 | FALSE | 525 | 0 | WHITE | GB OUTER LHD | Good | 0.451991
8829675 | DS LOWER LHD WHITE | 2026-05-13 15:02 |  |  | FALSE | 2026-05-13 | 15 | 2 | FALSE | 526 | 0 | WHITE | DS LOWER LHD | Good | 0.451991
8829677 | PS LOWER LHD WHITE | 2026-05-13 15:02 |  |  | FALSE | 2026-05-13 | 15 | 2 | FALSE | 527 | 0 | WHITE | PS LOWER LHD | Good | 0.451991
8829678 | GB OUTER LHD WHITE | 2026-05-13 15:03 |  |  | FALSE | 2026-05-13 | 15 | 2 | FALSE | 528 | 0 | WHITE | GB OUTER LHD | Good | 0.4385269
8829682 | DS LOWER LHD WHITE | 2026-05-13 15:03 |  |  | FALSE | 2026-05-13 | 15 | 2 | FALSE | 529 | 0 | WHITE | DS LOWER LHD | Good | 0.4385269
8829684 | PS LOWER LHD WHITE | 2026-05-13 15:04 |  |  | FALSE | 2026-05-13 | 15 | 2 | FALSE | 530 | 0 | WHITE | PS LOWER LHD | Good | 0.4385269
8829691 | DS LOWER LHD WHITE | 2026-05-13 15:05 |  |  | FALSE | 2026-05-13 | 15 | 2 | FALSE | 531 | 0 | WHITE | DS LOWER LHD | Good | 0.4451827
8829685 | GB OUTER LHD WHITE | 2026-05-13 15:05 |  |  | FALSE | 2026-05-13 | 15 | 2 | FALSE | 532 | 0 | WHITE | GB OUTER LHD | Good | 0.4451827
8829693 | PS LOWER LHD WHITE | 2026-05-13 15:05 |  |  | FALSE | 2026-05-13 | 15 | 2 | FALSE | 533 | 0 | WHITE | PS LOWER LHD | Good | 0.4451827
8829694 | GB OUTER LHD WHITE | 2026-05-13 15:06 |  |  | FALSE | 2026-05-13 | 15 | 2 | FALSE | 534 | 0 | WHITE | GB OUTER LHD | Good | 0.4431136
8829700 | DS LOWER LHD WHITE | 2026-05-13 15:06 |  |  | FALSE | 2026-05-13 | 15 | 2 | FALSE | 535 | 0 | WHITE | DS LOWER LHD | Good | 0.4431136
8829701 | PS LOWER LHD WHITE | 2026-05-13 15:06 |  |  | FALSE | 2026-05-13 | 15 | 2 | FALSE | 536 | 0 | WHITE | PS LOWER LHD | Good | 0.4431136
8829702 | GB OUTER LHD WHITE | 2026-05-13 15:07 |  |  | FALSE | 2026-05-13 | 15 | 2 | FALSE | 537 | 0 | WHITE | GB OUTER LHD | Good | 0.4481143
8829710 | DS LOWER LHD WHITE | 2026-05-13 15:07 |  |  | FALSE | 2026-05-13 | 15 | 2 | FALSE | 538 | 0 | WHITE | DS LOWER LHD | Good | 0.4481143
8829712 | PS LOWER LHD WHITE | 2026-05-13 15:07 |  |  | FALSE | 2026-05-13 | 15 | 2 | FALSE | 539 | 0 | WHITE | PS LOWER LHD | Good | 0.4481143
8829713 | GB OUTER LHD WHITE | 2026-05-13 15:08 |  |  | FALSE | 2026-05-13 | 15 | 2 | FALSE | 540 | 0 | WHITE | GB OUTER LHD | Good | 0.4389785
8829719 | DS LOWER LHD WHITE | 2026-05-13 15:08 |  |  | FALSE | 2026-05-13 | 15 | 2 | FALSE | 541 | 0 | WHITE | DS LOWER LHD | Good | 0.4389785
8829722 | PS LOWER LHD WHITE | 2026-05-13 15:08 |  |  | FALSE | 2026-05-13 | 15 | 2 | FALSE | 542 | 0 | WHITE | PS LOWER LHD | Good | 0.4389785
8829723 | GB OUTER LHD WHITE | 2026-05-13 15:09 |  |  | FALSE | 2026-05-13 | 15 | 2 | FALSE | 543 | 0 | WHITE | GB OUTER LHD | Good | 0.443911
8829727 | DS LOWER LHD WHITE | 2026-05-13 15:09 |  |  | FALSE | 2026-05-13 | 15 | 2 | FALSE | 544 | 0 | WHITE | DS LOWER LHD | Good | 0.443911
8829728 | PS LOWER LHD WHITE | 2026-05-13 15:10 |  |  | FALSE | 2026-05-13 | 15 | 2 | FALSE | 545 | 0 | WHITE | PS LOWER LHD | Good | 0.443911
8829733 | DS LOWER LHD WHITE | 2026-05-13 15:11 |  |  | FALSE | 2026-05-13 | 15 | 2 | FALSE | 546 | 0 | WHITE | DS LOWER LHD | Good | 0.4671897
8829735 | PS LOWER LHD WHITE | 2026-05-13 15:11 |  |  | FALSE | 2026-05-13 | 15 | 2 | FALSE | 547 | 0 | WHITE | PS LOWER LHD | Good | 0.4671897
8829729 | GB OUTER LHD WHITE | 2026-05-13 15:11 |  |  | FALSE | 2026-05-13 | 15 | 2 | FALSE | 548 | 0 | WHITE | GB OUTER LHD | Good | 0.4671897
8829736 | GB OUTER LHD WHITE | 2026-05-13 15:12 |  |  | FALSE | 2026-05-13 | 15 | 2 | FALSE | 549 | 0 | WHITE | GB OUTER LHD | Good | 0.4620821
8829741 | DS LOWER LHD WHITE | 2026-05-13 15:12 |  |  | FALSE | 2026-05-13 | 15 | 2 | FALSE | 550 | 0 | WHITE | DS LOWER LHD | Good | 0.4620821
8829742 | PS LOWER LHD WHITE | 2026-05-13 15:12 |  |  | FALSE | 2026-05-13 | 15 | 2 | FALSE | 551 | 0 | WHITE | PS LOWER LHD | Good | 0.4620821
8829743 | GB OUTER LHD WHITE | 2026-05-13 15:13 |  |  | FALSE | 2026-05-13 | 15 | 2 | FALSE | 552 | 0 | WHITE | GB OUTER LHD | Good | 0.448234
8829749 | DS LOWER LHD WHITE | 2026-05-13 15:13 |  |  | FALSE | 2026-05-13 | 15 | 2 | FALSE | 553 | 0 | WHITE | DS LOWER LHD | Good | 0.448234
8829750 | PS LOWER LHD WHITE | 2026-05-13 15:13 |  |  | FALSE | 2026-05-13 | 15 | 2 | FALSE | 554 | 0 | WHITE | PS LOWER LHD | Good | 0.448234
8829751 | GB OUTER LHD WHITE | 2026-05-13 15:14 |  |  | FALSE | 2026-05-13 | 15 | 2 | FALSE | 555 | 0 | WHITE | GB OUTER LHD | Good | 0.4545716
8829757 | DS LOWER LHD WHITE | 2026-05-13 15:14 |  |  | FALSE | 2026-05-13 | 15 | 2 | FALSE | 556 | 0 | WHITE | DS LOWER LHD | Good | 0.4545716
8829759 | GB OUTER LHD WHITE | 2026-05-13 15:15 |  |  | FALSE | 2026-05-13 | 15 | 2 | FALSE | 557 | 0 | WHITE | GB OUTER LHD | Good | 0.452411
8829758 | PS LOWER LHD WHITE | 2026-05-13 15:15 |  |  | FALSE | 2026-05-13 | 15 | 2 | FALSE | 558 | 0 | WHITE | PS LOWER LHD | Good | 0.4545716
8829765 | DS LOWER LHD WHITE | 2026-05-13 15:16 |  |  | FALSE | 2026-05-13 | 15 | 2 | FALSE | 559 | 0 | WHITE | DS LOWER LHD | Good | 0.452411
8829766 | PS LOWER LHD WHITE | 2026-05-13 15:16 |  |  | FALSE | 2026-05-13 | 15 | 2 | FALSE | 560 | 0 | WHITE | PS LOWER LHD | Good | 0.452411
8829776 | PS LOWER LHD WHITE | 2026-05-13 15:17 |  |  | FALSE | 2026-05-13 | 15 | 2 | FALSE | 561 | 0 | WHITE | PS LOWER LHD | Good | 0.4420748
8829767 | GB OUTER LHD WHITE | 2026-05-13 15:17 |  |  | FALSE | 2026-05-13 | 15 | 2 | FALSE | 562 | 0 | WHITE | GB OUTER LHD | Good | 0.4420748
8829775 | DS LOWER LHD WHITE | 2026-05-13 15:17 |  |  | FALSE | 2026-05-13 | 15 | 2 | FALSE | 563 | 0 | WHITE | DS LOWER LHD | Good | 0.4420748
8829788 | PS LOWER LHD WHITE | 2026-05-13 15:18 |  |  | FALSE | 2026-05-13 | 15 | 2 | FALSE | 564 | 0 | WHITE | PS LOWER LHD | Good | 0.4501103
8829777 | GB OUTER LHD WHITE | 2026-05-13 15:18 |  |  | FALSE | 2026-05-13 | 15 | 2 | FALSE | 565 | 0 | WHITE | GB OUTER LHD | Good | 0.4501103
8829786 | DS LOWER LHD WHITE | 2026-05-13 15:18 |  |  | FALSE | 2026-05-13 | 15 | 2 | FALSE | 566 | 0 | WHITE | DS LOWER LHD | Good | 0.4501103
8829789 | GB OUTER LHD WHITE | 2026-05-13 15:19 |  |  | FALSE | 2026-05-13 | 15 | 2 | FALSE | 567 | 0 | WHITE | GB OUTER LHD | Good | 0.4485607
8829792 | DS LOWER LHD WHITE | 2026-05-13 15:19 |  |  | FALSE | 2026-05-13 | 15 | 2 | FALSE | 568 | 0 | WHITE | DS LOWER LHD | Good | 0.4485607
8829793 | PS LOWER LHD WHITE | 2026-05-13 15:19 |  |  | FALSE | 2026-05-13 | 15 | 2 | FALSE | 569 | 0 | WHITE | PS LOWER LHD | Good | 0.4485607
8829794 | GB OUTER LHD WHITE | 2026-05-13 15:20 |  |  | FALSE | 2026-05-13 | 15 | 2 | FALSE | 570 | 0 | WHITE | GB OUTER LHD | Good | 0.4448793
8829799 | DS LOWER LHD WHITE | 2026-05-13 15:20 |  |  | FALSE | 2026-05-13 | 15 | 2 | FALSE | 571 | 0 | WHITE | DS LOWER LHD | Good | 0.4448793
8829800 | PS LOWER LHD WHITE | 2026-05-13 15:21 |  |  | FALSE | 2026-05-13 | 15 | 2 | FALSE | 572 | 0 | WHITE | PS LOWER LHD | Good | 0.4448793
8829801 | GB OUTER LHD WHITE | 2026-05-13 15:22 |  |  | FALSE | 2026-05-13 | 15 | 2 | FALSE | 573 | 0 | WHITE | GB OUTER LHD | Good | 0.4477408
8829806 | DS LOWER LHD WHITE | 2026-05-13 15:22 |  |  | FALSE | 2026-05-13 | 15 | 2 | FALSE | 574 | 0 | WHITE | DS LOWER LHD | Good | 0.4477408
8829807 | PS LOWER LHD WHITE | 2026-05-13 15:22 |  |  | FALSE | 2026-05-13 | 15 | 2 | FALSE | 575 | 0 | WHITE | PS LOWER LHD | Good | 0.4477408
8829814 | DS LOWER LHD WHITE | 2026-05-13 15:23 |  |  | FALSE | 2026-05-13 | 15 | 2 | FALSE | 576 | 0 | WHITE | DS LOWER LHD | Good | 0.449015
8829815 | PS LOWER LHD WHITE | 2026-05-13 15:23 |  |  | FALSE | 2026-05-13 | 15 | 2 | FALSE | 577 | 0 | WHITE | PS LOWER LHD | Good | 0.449015
8829808 | GB OUTER LHD WHITE | 2026-05-13 15:23 |  |  | FALSE | 2026-05-13 | 15 | 2 | FALSE | 578 | 0 | WHITE | GB OUTER LHD | Good | 0.449015
8829816 | GB OUTER LHD WHITE | 2026-05-13 15:24 |  |  | FALSE | 2026-05-13 | 15 | 2 | FALSE | 579 | 0 | WHITE | GB OUTER LHD | Good | 0.446567
8829826 | DS LOWER LHD WHITE | 2026-05-13 15:24 |  |  | FALSE | 2026-05-13 | 15 | 2 | FALSE | 580 | 0 | WHITE | DS LOWER LHD | Good | 0.446567
8829827 | PS LOWER LHD WHITE | 2026-05-13 15:24 |  |  | FALSE | 2026-05-13 | 15 | 2 | FALSE | 581 | 0 | WHITE | PS LOWER LHD | Good | 0.446567
8829828 | GB OUTER LHD WHITE | 2026-05-13 15:25 |  |  | FALSE | 2026-05-13 | 15 | 2 | FALSE | 582 | 0 | WHITE | GB OUTER LHD | Good | 0.4428786
8829834 | DS LOWER LHD WHITE | 2026-05-13 15:25 |  |  | FALSE | 2026-05-13 | 15 | 2 | FALSE | 583 | 0 | WHITE | DS LOWER LHD | Good | 0.4428786
8829835 | PS LOWER LHD WHITE | 2026-05-13 15:26 |  |  | FALSE | 2026-05-13 | 15 | 2 | FALSE | 584 | 0 | WHITE | PS LOWER LHD | Good | 0.4428786
8829837 | GB OUTER LHD WHITE | 2026-05-13 15:27 |  |  | FALSE | 2026-05-13 | 15 | 2 | FALSE | 585 | 0 | WHITE | GB OUTER LHD | Good | 0.4471035
8829841 | DS LOWER LHD WHITE | 2026-05-13 15:27 |  |  | FALSE | 2026-05-13 | 15 | 2 | FALSE | 586 | 0 | WHITE | DS LOWER LHD | Good | 0.4471035
8829843 | PS LOWER LHD WHITE | 2026-05-13 15:27 |  |  | FALSE | 2026-05-13 | 15 | 2 | FALSE | 587 | 0 | WHITE | PS LOWER LHD | Good | 0.4471035
8829850 | DS LOWER LHD WHITE | 2026-05-13 15:28 |  |  | FALSE | 2026-05-13 | 15 | 2 | FALSE | 588 | 0 | WHITE | DS LOWER LHD | Good | 0.4777898
8829844 | GB OUTER LHD WHITE | 2026-05-13 15:28 |  |  | FALSE | 2026-05-13 | 15 | 2 | FALSE | 589 | 0 | WHITE | GB OUTER LHD | Good | 0.4777898
8829852 | PS LOWER LHD WHITE | 2026-05-13 15:28 |  |  | FALSE | 2026-05-13 | 15 | 2 | FALSE | 590 | 0 | WHITE | PS LOWER LHD | Good | 0.4777898
8829854 | GB OUTER LHD WHITE | 2026-05-13 15:29 |  |  | FALSE | 2026-05-13 | 15 | 2 | FALSE | 591 | 0 | WHITE | GB OUTER LHD | Good | 0.4419114
8829861 | DS LOWER LHD WHITE | 2026-05-13 15:29 |  |  | FALSE | 2026-05-13 | 15 | 2 | FALSE | 592 | 0 | WHITE | DS LOWER LHD | Good | 0.4419114
8829862 | PS LOWER LHD WHITE | 2026-05-13 15:29 |  |  | FALSE | 2026-05-13 | 15 | 2 | FALSE | 593 | 0 | WHITE | PS LOWER LHD | Good | 0.4419114
8829864 | GB OUTER LHD WHITE | 2026-05-13 15:30 |  |  | FALSE | 2026-05-13 | 15 | 2 | FALSE | 594 | 0 | WHITE | GB OUTER LHD | Good | 0.460264
8829871 | DS LOWER LHD WHITE | 2026-05-13 15:30 |  |  | FALSE | 2026-05-13 | 15 | 2 | FALSE | 595 | 0 | WHITE | DS LOWER LHD | Good | 0.460264
8829872 | PS LOWER LHD WHITE | 2026-05-13 15:30 |  |  | FALSE | 2026-05-13 | 15 | 2 | FALSE | 596 | 0 | WHITE | PS LOWER LHD | Good | 0.460264
8829873 | GB OUTER LHD WHITE | 2026-05-13 15:31 |  |  | FALSE | 2026-05-13 | 15 | 2 | FALSE | 597 | 0 | WHITE | GB OUTER LHD | Good | 0.4438938
8829880 | DS LOWER LHD WHITE | 2026-05-13 15:31 |  |  | FALSE | 2026-05-13 | 15 | 2 | FALSE | 598 | 0 | WHITE | DS LOWER LHD | Good | 0.4438938
8829881 | PS LOWER LHD WHITE | 2026-05-13 15:31 |  |  | FALSE | 2026-05-13 | 15 | 2 | FALSE | 599 | 0 | WHITE | PS LOWER LHD | Good | 0.4438938
8829882 | GB OUTER LHD WHITE | 2026-05-13 15:32 |  |  | FALSE | 2026-05-13 | 15 | 2 | FALSE | 600 | 0 | WHITE | GB OUTER LHD | Good | 0.4455922
8829888 | DS LOWER LHD WHITE | 2026-05-13 15:33 |  |  | FALSE | 2026-05-13 | 15 | 2 | FALSE | 601 | 0 | WHITE | DS LOWER LHD | Good | 0.4455922
8829889 | PS LOWER LHD WHITE | 2026-05-13 15:33 |  |  | FALSE | 2026-05-13 | 15 | 2 | FALSE | 602 | 0 | WHITE | PS LOWER LHD | Good | 0.4455922
8829898 | PS LOWER LHD WHITE | 2026-05-13 15:34 |  |  | FALSE | 2026-05-13 | 15 | 2 | FALSE | 603 | 0 | WHITE | PS LOWER LHD | Good | 0.4438635
8829897 | DS LOWER LHD WHITE | 2026-05-13 15:34 |  |  | FALSE | 2026-05-13 | 15 | 2 | FALSE | 604 | 0 | WHITE | DS LOWER LHD | Good | 0.4438635
8829890 | GB OUTER LHD WHITE | 2026-05-13 15:34 |  |  | FALSE | 2026-05-13 | 15 | 2 | FALSE | 605 | 0 | WHITE | GB OUTER LHD | Good | 0.4438635
8829899 | GB OUTER LHD WHITE | 2026-05-13 15:35 |  |  | FALSE | 2026-05-13 | 15 | 2 | FALSE | 606 | 0 | WHITE | GB OUTER LHD | Good | 0.4526138
8829907 | DS LOWER LHD WHITE | 2026-05-13 15:35 |  |  | FALSE | 2026-05-13 | 15 | 2 | FALSE | 607 | 0 | WHITE | DS LOWER LHD | Good | 0.4526138
8829909 | PS LOWER LHD WHITE | 2026-05-13 15:35 |  |  | FALSE | 2026-05-13 | 15 | 2 | FALSE | 608 | 0 | WHITE | PS LOWER LHD | Good | 0.4526138
8829910 | GB OUTER LHD WHITE | 2026-05-13 15:36 |  |  | FALSE | 2026-05-13 | 15 | 2 | FALSE | 609 | 0 | WHITE | GB OUTER LHD | Good | 0.4419166
8829918 | DS LOWER LHD WHITE | 2026-05-13 15:36 |  |  | FALSE | 2026-05-13 | 15 | 2 | FALSE | 610 | 0 | WHITE | DS LOWER LHD | Good | 0.4419166
8829919 | PS LOWER LHD WHITE | 2026-05-13 15:36 |  |  | FALSE | 2026-05-13 | 15 | 2 | FALSE | 611 | 0 | WHITE | PS LOWER LHD | Good | 0.4419166
8829920 | GB OUTER LHD WHITE | 2026-05-13 15:38 |  |  | FALSE | 2026-05-13 | 15 | 2 | FALSE | 612 | 0 | WHITE | GB OUTER LHD | Good | 0.4572274
8829930 | DS LOWER LHD WHITE | 2026-05-13 15:38 |  |  | FALSE | 2026-05-13 | 15 | 2 | FALSE | 613 | 0 | WHITE | DS LOWER LHD | Good | 0.4572274
8829932 | PS LOWER LHD WHITE | 2026-05-13 15:38 |  |  | FALSE | 2026-05-13 | 15 | 2 | FALSE | 614 | 0 | WHITE | PS LOWER LHD | Good | 0.4572274
8829939 | DS LOWER LHD WHITE | 2026-05-13 15:39 |  |  | FALSE | 2026-05-13 | 15 | 2 | FALSE | 615 | 0 | WHITE | DS LOWER LHD | Good | 0.4477637
8829933 | GB OUTER LHD WHITE | 2026-05-13 15:39 |  |  | FALSE | 2026-05-13 | 15 | 2 | FALSE | 616 | 0 | WHITE | GB OUTER LHD | Good | 0.4477637
8829940 | PS LOWER LHD WHITE | 2026-05-13 15:39 |  |  | FALSE | 2026-05-13 | 15 | 2 | FALSE | 617 | 0 | WHITE | PS LOWER LHD | Good | 0.4477637
8829947 | PS LOWER LHD WHITE | 2026-05-13 15:40 |  |  | FALSE | 2026-05-13 | 15 | 2 | FALSE | 618 | 0 | WHITE | PS LOWER LHD | Good | 0.4591413
8829945 | DS LOWER LHD WHITE | 2026-05-13 15:40 |  |  | FALSE | 2026-05-13 | 15 | 2 | FALSE | 619 | 0 | WHITE | DS LOWER LHD | Good | 0.4591413
8829941 | GB OUTER LHD WHITE | 2026-05-13 15:40 |  |  | FALSE | 2026-05-13 | 15 | 2 | FALSE | 620 | 0 | WHITE | GB OUTER LHD | Good | 0.4591413
8829948 | GB OUTER LHD WHITE | 2026-05-13 15:41 |  |  | FALSE | 2026-05-13 | 15 | 2 | TRUE | 621 | 0 | WHITE | GB OUTER LHD | Good | 0.4433978
8829955 | DS LOWER LHD WHITE | 2026-05-13 15:41 |  |  | FALSE | 2026-05-13 | 15 | 2 | TRUE | 622 | 0 | WHITE | DS LOWER LHD | Good | 0.4433978
8829956 | PS LOWER LHD WHITE | 2026-05-13 15:41 |  |  | FALSE | 2026-05-13 | 15 | 2 | TRUE | 623 | 0 | WHITE | PS LOWER LHD | Good | 0.4433978
8829957 | GB OUTER LHD WHITE | 2026-05-13 15:45 |  |  | FALSE | 2026-05-13 | 15 | 2 | TRUE | 624 | 0 | WHITE | GB OUTER LHD | Good | 0.5498483
8829977 | DS LOWER LHD WHITE | 2026-05-13 15:45 |  |  | FALSE | 2026-05-13 | 15 | 2 | TRUE | 625 | 0 | WHITE | DS LOWER LHD | Good | 0.5498483
8829978 | PS LOWER LHD WHITE | 2026-05-13 15:45 |  |  | FALSE | 2026-05-13 | 15 | 2 | TRUE | 626 | 0 | WHITE | PS LOWER LHD | Good | 0.5498483